## Sheet1
| Title | Year | DOI | Keywords | Abstract | sample_number | channel_material_name | composition | crystallinity | band_gap_eV | film_density_g/cm3 | device_structure_type | gate_electrode_material | gate_insulator_material | gate_insulator_process | gate_insulator_thickness_nm | substrate_material | sd_electrode_material | passivation_layer_material | passivation_layer_thickness | passivation_process | semiconductor_thickness_nm | channel_length_nm | channel_width_nm | field_effect_mobility_cm²/V⋅s | threshold_voltage_V | subthreshold_swing_V/dec | on_off_ratio | threshold_voltage_shifts_V | stability_measurement_conditions | precursor | process_temperature_°C | process_pressure_Torr | reactant_gas | subcycle_ratio | precursor_feeding_time_sec | plasma_power_W | plasma_exposure_time_sec | annealing_time_sec | annealing_temperature_°C | annealing_atmosphere
0 | 1223_Double-gate_structure_enabling_remote_Coulomb_scattering-free_transport_in_atomic-layer-deposited_IGO_thin-film_transistors_with_HfO2_gate_dielectric_through_insertion_of_SiO … | 2024.0 | 10.1038/s41598-024-58330-1 | ['Double-gate structure', 'remote Coulomb scattering', 'IGO thin-film transistors', 'HfO2 gate dielectric', 'SiO2 interlayer'] | This study develops high-performance indium gallium oxide (IGO) thin-film transistors (TFTs) with a double-gate (DG) structure using atomic layer deposition. The devices exhibit significant improvements in field-effect mobility and subthreshold swing due to a remote Coulomb scattering-free transport mechanism. The DG TFTs demonstrate enhanced reliability under negative bias thermal and illumination stress, making them suitable for high-resolution display backplanes in augmented and virtual reality applications. | 1 | 1 | 1 | 1 | 1 | 1 | 1 | 1 | 1 | 1 | 1 | 1 | 1 | 1 | 1 | 1 | 1 | 1 | 1 | 1 | 1 | 1 | 1 | 1 | 1 | 1 | 1 | 1 | 1 | 1 | 1 | 1 | 1 | 1 | 1 | 1 | 35 | 1
1 | 1223_Double-gate_structure_enabling_remote_Coulomb_scattering-free_transport_in_atomic-layer-deposited_IGO_thin-film_transistors_with_HfO2_gate_dielectric_through_insertion_of_SiO … | 2024.0 | 10.1038/s41598-024-58330-1 | ['Double-gate structure', 'remote Coulomb scattering', 'IGO thin-film transistors', 'HfO2 gate dielectric', 'SiO2 interlayer'] | This study develops high-performance indium gallium oxide (IGO) thin-film transistors (TFTs) with a double-gate (DG) structure using atomic layer deposition. The devices exhibit significant improvements in field-effect mobility and subthreshold swing due to a remote Coulomb scattering-free transport mechanism. The DG TFTs demonstrate enhanced reliability under negative bias thermal and illumination stress, making them suitable for high-resolution display backplanes in augmented and virtual reality applications. | 2 | 1 | 1 | 1 | 1 | 1 | 1 | 1 | 1 | 1 | 0 | 1 | 1 | 1 | 1 | 1 | 1 | 1 | 1 | 1 | 1 | 1 | 1 | 1 | 1 | 1 | 1 | 1 | 1 | 1 | 1 | 1 | 1 | 1 | 1 | 1 | 34 | 0.9714286
2 | 1223_Double-gate_structure_enabling_remote_Coulomb_scattering-free_transport_in_atomic-layer-deposited_IGO_thin-film_transistors_with_HfO2_gate_dielectric_through_insertion_of_SiO … | 2024.0 | 10.1038/s41598-024-58330-1 | ['Double-gate structure', 'remote Coulomb scattering', 'IGO thin-film transistors', 'HfO2 gate dielectric', 'SiO2 interlayer'] | This study develops high-performance indium gallium oxide (IGO) thin-film transistors (TFTs) with a double-gate (DG) structure using atomic layer deposition. The devices exhibit significant improvements in field-effect mobility and subthreshold swing due to a remote Coulomb scattering-free transport mechanism. The DG TFTs demonstrate enhanced reliability under negative bias thermal and illumination stress, making them suitable for high-resolution display backplanes in augmented and virtual reality applications. | 3 | 1 | 1 | 1 | 1 | 1 | 1 | 1 | 1 | 1 | 1 | 1 | 1 | 1 | 1 | 1 | 1 | 1 | 1 | 1 | 1 | 1 | 1 | 1 | 1 | 1 | 1 | 1 | 1 | 1 | 1 | 1 | 1 | 1 | 1 | 1 | 35 | 1
3 | Control of subthreshold swing using an in situ PEALD nano-laminated IGZO/Al2O3 multi-channel structured TFT | 2023 | 10.1080/15980316.2023.2249244 | Atomic layer deposition (ALD), thin-film transistors (TFT), multi-channel TFT, subthreshold swing control | This study presents the development of multi-channel thin-film transistors (TFTs) using plasma-enhanced atomic layer deposition (PEALD) to stack layers of IGZO/Al2O3, with the number of stacking layers ranging from 1 to 10. Results show that field-effect mobility improved by 323% and subthreshold swing improved by 0.14 V/dec as the number of stacking layers increased, without variation in threshold voltage and reliability. Findings indicate that PEALD has potential in creating multi-channel TFTs with improved performance suitable for advanced electronic devices. | 1 | 1 | 1 | 1 | 1 | 1 | 1 | 1 | 1 | 1 | 0 | 1 | 1 | 1 | 1 | 1 | 1 | 1 | 1 | 1 | 1 | 1 | 1 | 1 | 0 | 1 | 1 | 1 | 1 | 1 | 1 | 1 | 1 | 1 | 1 | 1 | 33 | 0.9428571
4 | Control of subthreshold swing using an in situ PEALD nano-laminated IGZO/Al2O3 multi-channel structured TFT | 2023 | 10.1080/15980316.2023.2249244 | Atomic layer deposition (ALD), thin-film transistors (TFT), multi-channel TFT, subthreshold swing control | This study presents the development of multi-channel thin-film transistors (TFTs) using plasma-enhanced atomic layer deposition (PEALD) to stack layers of IGZO/Al2O3, with the number of stacking layers ranging from 1 to 10. Results show that field-effect mobility improved by 323% and subthreshold swing improved by 0.14 V/dec as the number of stacking layers increased, without variation in threshold voltage and reliability. Findings indicate that PEALD has potential in creating multi-channel TFTs with improved performance suitable for advanced electronic devices. | 2 | 1 | 1 | 1 | 1 | 1 | 1 | 1 | 1 | 1 | 0 | 1 | 1 | 1 | 1 | 1 | 1 | 1 | 1 | 1 | 1 | 1 | 1 | 1 | 0 | 1 | 1 | 1 | 1 | 1 | 1 | 1 | 1 | 1 | 1 | 1 | 33 | 0.9428571
5 | Control of subthreshold swing using an in situ PEALD nano-laminated IGZO/Al2O3 multi-channel structured TFT | 2023 | 10.1080/15980316.2023.2249244 | Atomic layer deposition (ALD), thin-film transistors (TFT), multi-channel TFT, subthreshold swing control | This study presents the development of multi-channel thin-film transistors (TFTs) using plasma-enhanced atomic layer deposition (PEALD) to stack layers of IGZO/Al2O3, with the number of stacking layers ranging from 1 to 10. Results show that field-effect mobility improved by 323% and subthreshold swing improved by 0.14 V/dec as the number of stacking layers increased, without variation in threshold voltage and reliability. Findings indicate that PEALD has potential in creating multi-channel TFTs with improved performance suitable for advanced electronic devices. | 3 | 1 | 1 | 1 | 1 | 1 | 1 | 1 | 1 | 1 | 0 | 1 | 1 | 1 | 1 | 1 | 1 | 1 | 1 | 1 | 1 | 1 | 1 | 1 | 0 | 1 | 1 | 1 | 1 | 1 | 1 | 1 | 1 | 1 | 1 | 1 | 33 | 0.9428571
6 | Control of subthreshold swing using an in situ PEALD nano-laminated IGZO/Al2O3 multi-channel structured TFT | 2023 | 10.1080/15980316.2023.2249244 | Atomic layer deposition (ALD), thin-film transistors (TFT), multi-channel TFT, subthreshold swing control | This study presents the development of multi-channel thin-film transistors (TFTs) using plasma-enhanced atomic layer deposition (PEALD) to stack layers of IGZO/Al2O3, with the number of stacking layers ranging from 1 to 10. Results show that field-effect mobility improved by 323% and subthreshold swing improved by 0.14 V/dec as the number of stacking layers increased, without variation in threshold voltage and reliability. Findings indicate that PEALD has potential in creating multi-channel TFTs with improved performance suitable for advanced electronic devices. | 4 | 1 | 1 | 1 | 1 | 1 | 1 | 1 | 1 | 1 | 0 | 1 | 1 | 1 | 1 | 1 | 1 | 1 | 1 | 1 | 1 | 1 | 1 | 1 | 0 | 1 | 1 | 1 | 1 | 1 | 1 | 1 | 1 | 1 | 1 | 1 | 33 | 0.9428571
7 | 2340_Impact_of_strategic_approaches_for_improving_the_device_performance_of_mesa-shaped_nanoscale_vertical-channel_thin-film_transistors_using_atomic-layer_deposited_In–Ga–Zn–O … | 2022.0 | 10.1007/s13391-022-00336-w | Oxide semiconductor; Vertical channel thin-film-transistor; In–Ga–Zn–O (IGZO); Atomic layer deposition (ALD) | The paper investigates the effect of modifying the active layer geometry and controlling the active channel composition to improve the on/off ratio and field-effect mobility of mesa-shaped nanoscale vertical-channel thin-film transistors. By carefully designing the layout geometry and increasing the indium content within the IGZO channel, the authors achieved significant enhancements in device performance, demonstrating robust stabilities under positive/negative gate-bias stresses. | 1 | 1 | 1 | 1 | 1 | 1 | 1 | 1 | 1 | 1 | 1 | 1 | 1 | 1 | 1 | 1 | 1 | 1 | 1 | 1 | 1 | 1 | 1 | 0 | 1 | 1 | 1 | 1 | 1 | 1 | 1 | 1 | 1 | 1 | 1 | 1 | 34 | 0.9714286
8 | 2340_Impact_of_strategic_approaches_for_improving_the_device_performance_of_mesa-shaped_nanoscale_vertical-channel_thin-film_transistors_using_atomic-layer_deposited_In–Ga–Zn–O … | 2022.0 | 10.1007/s13391-022-00336-w | Oxide semiconductor; Vertical channel thin-film-transistor; In–Ga–Zn–O (IGZO); Atomic layer deposition (ALD) | The paper investigates the effect of modifying the active layer geometry and controlling the active channel composition to improve the on/off ratio and field-effect mobility of mesa-shaped nanoscale vertical-channel thin-film transistors. By carefully designing the layout geometry and increasing the indium content within the IGZO channel, the authors achieved significant enhancements in device performance, demonstrating robust stabilities under positive/negative gate-bias stresses. | 2 | 1 | 1 | 1 | 1 | 1 | 1 | 1 | 1 | 1 | 1 | 1 | 1 | 1 | 1 | 1 | 1 | 1 | 1 | 1 | 1 | 1 | 1 | 0 | 1 | 1 | 1 | 1 | 1 | 1 | 1 | 1 | 1 | 1 | 1 | 1 | 34 | 0.9714286
9 | 2340_Impact_of_strategic_approaches_for_improving_the_device_performance_of_mesa-shaped_nanoscale_vertical-channel_thin-film_transistors_using_atomic-layer_deposited_In–Ga–Zn–O … | 2022.0 | 10.1007/s13391-022-00336-w | Oxide semiconductor; Vertical channel thin-film-transistor; In–Ga–Zn–O (IGZO); Atomic layer deposition (ALD) | The paper investigates the effect of modifying the active layer geometry and controlling the active channel composition to improve the on/off ratio and field-effect mobility of mesa-shaped nanoscale vertical-channel thin-film transistors. By carefully designing the layout geometry and increasing the indium content within the IGZO channel, the authors achieved significant enhancements in device performance, demonstrating robust stabilities under positive/negative gate-bias stresses. | 3 | 1 | 1 | 1 | 1 | 1 | 1 | 1 | 1 | 1 | 1 | 1 | 1 | 1 | 1 | 1 | 1 | 1 | 1 | 1 | 1 | 1 | 1 | 0 | 1 | 1 | 1 | 1 | 1 | 1 | 1 | 1 | 1 | 1 | 1 | 1 | 34 | 0.9714286
10 | Developing Subthreshold-Swing Limit of PEALD In−Sn−Ga−O Transistor via Atomic-Scaled Sn Control | 2022 | 10.1021/acsaelm.2c01222 | plasma-enhanced atomic layer deposition (PEALD), indium tin gallium oxide (ITGO), oxide semiconductor, thin-film transistor, negative bias illumination stress (NBIS) | The paper investigates PEALD-derived ITGO materials with varied Sn compositions, focusing on their enhanced electrical characteristics. It demonstrates that optimizing Sn content in ITGO thin films significantly improves transistor performance, achieving a low subthreshold swing (S.S.) and impressive negative bias illumination stress (NBIS) stability due to reduced oxygen-related defects and maintained amorphous structure. | 1 | 1 | 0 | 0 | 0 | 0 | 1 | 1 | 1 | 1 | 1 | 1 | 1 | 1 | 1 | 1 | 1 | 1 | 1 | 1 | 1 | 1 | 1 | 1 | 1 | 1 | 1 | 1 | 1 | 1 | 1 | 1 | 1 | 1 | 1 | 1 | 31 | 0.8857143
11 | Developing Subthreshold-Swing Limit of PEALD In−Sn−Ga−O Transistor via Atomic-Scaled Sn Control | 2022 | 10.1021/acsaelm.2c01222 | plasma-enhanced atomic layer deposition (PEALD), indium tin gallium oxide (ITGO), oxide semiconductor, thin-film transistor, negative bias illumination stress (NBIS) | The paper investigates PEALD-derived ITGO materials with varied Sn compositions, focusing on their enhanced electrical characteristics. It demonstrates that optimizing Sn content in ITGO thin films significantly improves transistor performance, achieving a low subthreshold swing (S.S.) and impressive negative bias illumination stress (NBIS) stability due to reduced oxygen-related defects and maintained amorphous structure. | 2 | 1 | 0 | 0 | 0 | 0 | 1 | 1 | 1 | 1 | 1 | 1 | 1 | 1 | 1 | 1 | 1 | 1 | 1 | 1 | 1 | 1 | 1 | 1 | 1 | 1 | 1 | 1 | 1 | 1 | 1 | 1 | 1 | 1 | 1 | 1 | 31 | 0.8857143
12 | Developing Subthreshold-Swing Limit of PEALD In−Sn−Ga−O Transistor via Atomic-Scaled Sn Control | 2022 | 10.1021/acsaelm.2c01222 | plasma-enhanced atomic layer deposition (PEALD), indium tin gallium oxide (ITGO), oxide semiconductor, thin-film transistor, negative bias illumination stress (NBIS) | The paper investigates PEALD-derived ITGO materials with varied Sn compositions, focusing on their enhanced electrical characteristics. It demonstrates that optimizing Sn content in ITGO thin films significantly improves transistor performance, achieving a low subthreshold swing (S.S.) and impressive negative bias illumination stress (NBIS) stability due to reduced oxygen-related defects and maintained amorphous structure. | 3 | 1 | 0 | 1 | 0 | 0 | 1 | 1 | 1 | 1 | 1 | 1 | 1 | 1 | 1 | 1 | 1 | 1 | 1 | 1 | 1 | 1 | 1 | 1 | 1 | 1 | 1 | 1 | 1 | 1 | 1 | 1 | 1 | 1 | 1 | 1 | 32 | 0.9142857
13 | Developing Subthreshold-Swing Limit of PEALD In−Sn−Ga−O Transistor via Atomic-Scaled Sn Control | 2022 | 10.1021/acsaelm.2c01222 | plasma-enhanced atomic layer deposition (PEALD), indium tin gallium oxide (ITGO), oxide semiconductor, thin-film transistor, negative bias illumination stress (NBIS) | The paper investigates PEALD-derived ITGO materials with varied Sn compositions, focusing on their enhanced electrical characteristics. It demonstrates that optimizing Sn content in ITGO thin films significantly improves transistor performance, achieving a low subthreshold swing (S.S.) and impressive negative bias illumination stress (NBIS) stability due to reduced oxygen-related defects and maintained amorphous structure. | 4 | 1 | 0 | 1 | 0 | 0 | 1 | 1 | 1 | 1 | 1 | 1 | 1 | 1 | 1 | 1 | 1 | 1 | 1 | 1 | 1 | 1 | 1 | 1 | 1 | 1 | 1 | 1 | 1 | 1 | 1 | 1 | 1 | 1 | 1 | 1 | 32 | 0.9142857
14 | Atomic layer deposition of highly conductive indium oxide using a liquid precursor and water oxidant | 2015 | 10.1016/j.ceramint.2015.05.015 | atomic layer deposition, transparent conducting oxide, thin films, indium oxide | The paper investigates the atomic layer deposition (ALD) of indium oxide (In2O3) films using a novel liquid precursor, [3-(dimethylamino)propyl] dimethyl indium (DADI). The study demonstrates that the In2O3 layer exhibits low resistivity and relatively high optical transparency, making it suitable for transparent conducting oxide applications. | 1 | 1 | 1 | 1 | 1 | 1 | 1 | 1 | 1 | 1 | 1 | 1 | 1 | 1 | 1 | 1 | 1 | 1 | 1 | 0 | 1 | 1 | 1 | 1 | 1 | 1 | 1 | 1 | 0 | 1 | 1 | 1 | 1 | 1 | 1 | 1 | 33 | 0.9428571
15 | Compositional tailoring of indium-free GZO layers via plasma-enhanced atomic layer deposition for highly stable IGZO/GZO TFT | 2023 | 10.1080/15980316.2023.2292465 | Bilayer structure, thin-film transistor (TFT), plasma-enhanced atomic layer deposition (PEALD), compositional control, mobility-stability trade-off | This study demonstrates the use of PEALD to create indium-free GZO layers on IGZO to enhance the mobility and stability of TFTs. By optimizing the Ga to Zn ratio in GZO, the research achieves significant improvements in device performance and stability under positive-bias thermal stress and negative-bias illumination stress. | 1 | 1 | 1 | 1 | 1 | 1 | 1 | 1 | 1 | 1 | 1 | 1 | 1 | 1 | 1 | 1 | 1 | 1 | 1 | 1 | 1 | 1 | 1 | 0 | 1 | 1 | 1 | 1 | 1 | 1 | 1 | 1 | 1 | 1 | 1 | 1 | 34 | 0.9714286
16 | Compositional tailoring of indium-free GZO layers via plasma-enhanced atomic layer deposition for highly stable IGZO/GZO TFT | 2023 | 10.1080/15980316.2023.2292465 | Bilayer structure, thin-film transistor (TFT), plasma-enhanced atomic layer deposition (PEALD), compositional control, mobility-stability trade-off | This study demonstrates the use of PEALD to create indium-free GZO layers on IGZO to enhance the mobility and stability of TFTs. By optimizing the Ga to Zn ratio in GZO, the research achieves significant improvements in device performance and stability under positive-bias thermal stress and negative-bias illumination stress. | 2 | 1 | 1 | 1 | 1 | 1 | 1 | 1 | 1 | 1 | 1 | 1 | 1 | 1 | 1 | 1 | 1 | 1 | 1 | 1 | 0 | 0 | 1 | 0 | 1 | 1 | 1 | 1 | 1 | 1 | 1 | 1 | 1 | 1 | 1 | 1 | 32 | 0.9142857
17 | Compositional tailoring of indium-free GZO layers via plasma-enhanced atomic layer deposition for highly stable IGZO/GZO TFT | 2023 | 10.1080/15980316.2023.2292465 | Bilayer structure, thin-film transistor (TFT), plasma-enhanced atomic layer deposition (PEALD), compositional control, mobility-stability trade-off | This study demonstrates the use of PEALD to create indium-free GZO layers on IGZO to enhance the mobility and stability of TFTs. By optimizing the Ga to Zn ratio in GZO, the research achieves significant improvements in device performance and stability under positive-bias thermal stress and negative-bias illumination stress. | 3 | 1 | 1 | 1 | 1 | 1 | 1 | 1 | 1 | 1 | 1 | 1 | 1 | 1 | 1 | 1 | 1 | 1 | 1 | 1 | 1 | 1 | 1 | 1 | 1 | 1 | 1 | 1 | 1 | 1 | 1 | 1 | 1 | 1 | 1 | 1 | 35 | 1
18 | Compositional tailoring of indium-free GZO layers via plasma-enhanced atomic layer deposition for highly stable IGZO/GZO TFT | 2023 | 10.1080/15980316.2023.2292465 | Bilayer structure, thin-film transistor (TFT), plasma-enhanced atomic layer deposition (PEALD), compositional control, mobility-stability trade-off | This study demonstrates the use of PEALD to create indium-free GZO layers on IGZO to enhance the mobility and stability of TFTs. By optimizing the Ga to Zn ratio in GZO, the research achieves significant improvements in device performance and stability under positive-bias thermal stress and negative-bias illumination stress. | 4 | 1 | 1 | 1 | 1 | 1 | 1 | 1 | 1 | 1 | 1 | 1 | 1 | 1 | 1 | 1 | 1 | 1 | 1 | 0 | 0 | 1 | 1 | 0 | 1 | 1 | 1 | 1 | 1 | 1 | 1 | 1 | 1 | 1 | 1 | 1 | 32 | 0.9142857
19 | The Significance on Structural Modulation of Buffer and Gate Insulator for ALD Based InGaZnO TFT Applications | 2021 | 10.1109/TED.2021.3117749 | Aluminum oxide, atomic layer deposition (ALD), hydrogen permeability, indium-gallium-zinc-oxide, silicon oxide | This study explores the structural modulation of the buffer and gate insulator (GI) in atomic layer deposition (ALD) based InGaZnO thin film transistors (TFTs). The findings highlight that a novel combination of SiO2 and Al2O3 in ALD sandwich structures can effectively mitigate hydrogen accumulation, thus optimizing the performance and stability of TFTs. | 1 | 1 | 1 | 1 | 1 | 1 | 1 | 1 | 1 | 1 | 1 | 1 | 1 | 1 | 1 | 1 | 1 | 1 | 1 | 1 | 1 | 1 | 1 | 1 | 1 | 1 | 1 | 1 | 1 | 0 | 1 | 1 | 1 | 1 | 1 | 1 | 34 | 0.9714286
20 | The Significance on Structural Modulation of Buffer and Gate Insulator for ALD Based InGaZnO TFT Applications | 2021 | 10.1109/TED.2021.3117749 | Aluminum oxide, atomic layer deposition (ALD), hydrogen permeability, indium-gallium-zinc-oxide, silicon oxide | This study explores the structural modulation of the buffer and gate insulator (GI) in atomic layer deposition (ALD) based InGaZnO thin film transistors (TFTs). The findings highlight that a novel combination of SiO2 and Al2O3 in ALD sandwich structures can effectively mitigate hydrogen accumulation, thus optimizing the performance and stability of TFTs. | 2 | 1 | 1 | 1 | 1 | 1 | 1 | 1 | 1 | 1 | 1 | 1 | 1 | 1 | 1 | 1 | 1 | 1 | 1 | 1 | 1 | 1 | 1 | 1 | 1 | 1 | 1 | 1 | 1 | 0 | 1 | 1 | 1 | 1 | 1 | 1 | 34 | 0.9714286
21 | The Significance on Structural Modulation of Buffer and Gate Insulator for ALD Based InGaZnO TFT Applications | 2021 | 10.1109/TED.2021.3117749 | Aluminum oxide, atomic layer deposition (ALD), hydrogen permeability, indium-gallium-zinc-oxide, silicon oxide | This study explores the structural modulation of the buffer and gate insulator (GI) in atomic layer deposition (ALD) based InGaZnO thin film transistors (TFTs). The findings highlight that a novel combination of SiO2 and Al2O3 in ALD sandwich structures can effectively mitigate hydrogen accumulation, thus optimizing the performance and stability of TFTs. | 3 | 1 | 1 | 1 | 1 | 1 | 1 | 1 | 1 | 1 | 1 | 1 | 1 | 1 | 1 | 1 | 1 | 1 | 1 | 0 | 0 | 0 | 1 | 1 | 1 | 1 | 1 | 1 | 1 | 0 | 1 | 1 | 1 | 1 | 1 | 1 | 31 | 0.8857143
22 | The Significance on Structural Modulation of Buffer and Gate Insulator for ALD Based InGaZnO TFT Applications | 2021 | 10.1109/TED.2021.3117749 | Aluminum oxide, atomic layer deposition (ALD), hydrogen permeability, indium-gallium-zinc-oxide, silicon oxide | This study explores the structural modulation of the buffer and gate insulator (GI) in atomic layer deposition (ALD) based InGaZnO thin film transistors (TFTs). The findings highlight that a novel combination of SiO2 and Al2O3 in ALD sandwich structures can effectively mitigate hydrogen accumulation, thus optimizing the performance and stability of TFTs. | 4 | 1 | 1 | 1 | 1 | 1 | 1 | 1 | 1 | 1 | 1 | 1 | 1 | 1 | 1 | 1 | 1 | 1 | 1 | 1 | 1 | 1 | 1 | 1 | 1 | 1 | 1 | 1 | 1 | 0 | 1 | 1 | 1 | 1 | 1 | 1 | 34 | 0.9714286
23 | The Significance on Structural Modulation of Buffer and Gate Insulator for ALD Based InGaZnO TFT Applications | 2021 | 10.1109/TED.2021.3117749 | Aluminum oxide, atomic layer deposition (ALD), hydrogen permeability, indium-gallium-zinc-oxide, silicon oxide | This study explores the structural modulation of the buffer and gate insulator (GI) in atomic layer deposition (ALD) based InGaZnO thin film transistors (TFTs). The findings highlight that a novel combination of SiO2 and Al2O3 in ALD sandwich structures can effectively mitigate hydrogen accumulation, thus optimizing the performance and stability of TFTs. | 5 | 1 | 1 | 1 | 1 | 1 | 1 | 1 | 1 | 1 | 1 | 1 | 1 | 1 | 1 | 1 | 1 | 1 | 1 | 1 | 1 | 1 | 1 | 1 | 1 | 1 | 1 | 1 | 1 | 0 | 1 | 1 | 1 | 1 | 1 | 1 | 34 | 0.9714286
28 | Electronic structure of conducting Al-doped ZnO films as a function Al doping concentration | 2015 | 10.1016/j.ceramint.2014.09.102 | Electronic structure, Al-doped ZnO, Al doping concentration, Conducting mechanism | The paper investigates the electronic structure of Al-doped ZnO (AZO) films deposited by atomic layer deposition (ALD) with varying concentrations of aluminum. The study systematically examines how different concentrations of Al affect the film's electrical and optical properties, finding that 3% Al-doped ZnO exhibited the lowest resistivity, while higher doping levels led to increased resistivity and changes in the conduction band structure. | 1 | 1 | 1 | 1 | 1 | 1 | 1 | 1 | 1 | 1 | 1 | 1 | 1 | 1 | 1 | 1 | 1 | 1 | 1 | 1 | 1 | 1 | 1 | 1 | 1 | 1 | 1 | 1 | 0 | 0 | 1 | 1 | 1 | 1 | 1 | 1 | 33 | 0.9428571
29 | Electronic structure of conducting Al-doped ZnO films as a function Al doping concentration | 2015 | 10.1016/j.ceramint.2014.09.102 | Electronic structure, Al-doped ZnO, Al doping concentration, Conducting mechanism | The paper investigates the electronic structure of Al-doped ZnO (AZO) films deposited by atomic layer deposition (ALD) with varying concentrations of aluminum. The study systematically examines how different concentrations of Al affect the film's electrical and optical properties, finding that 3% Al-doped ZnO exhibited the lowest resistivity, while higher doping levels led to increased resistivity and changes in the conduction band structure. | 2 | 1 | 1 | 1 | 1 | 1 | 1 | 1 | 1 | 1 | 1 | 1 | 1 | 1 | 1 | 1 | 1 | 1 | 1 | 1 | 1 | 1 | 1 | 1 | 1 | 1 | 1 | 1 | 0 | 0 | 1 | 1 | 1 | 1 | 1 | 1 | 33 | 0.9428571
30 | Electronic structure of conducting Al-doped ZnO films as a function Al doping concentration | 2015 | 10.1016/j.ceramint.2014.09.102 | Electronic structure, Al-doped ZnO, Al doping concentration, Conducting mechanism | The paper investigates the electronic structure of Al-doped ZnO (AZO) films deposited by atomic layer deposition (ALD) with varying concentrations of aluminum. The study systematically examines how different concentrations of Al affect the film's electrical and optical properties, finding that 3% Al-doped ZnO exhibited the lowest resistivity, while higher doping levels led to increased resistivity and changes in the conduction band structure. | 3 | 1 | 1 | 1 | 1 | 1 | 1 | 1 | 1 | 1 | 1 | 1 | 1 | 1 | 1 | 1 | 1 | 1 | 1 | 1 | 1 | 1 | 1 | 1 | 1 | 1 | 1 | 1 | 0 | 0 | 1 | 1 | 1 | 1 | 1 | 1 | 33 | 0.9428571
31 | Electronic structure of conducting Al-doped ZnO films as a function Al doping concentration | 2015 | 10.1016/j.ceramint.2014.09.102 | Electronic structure, Al-doped ZnO, Al doping concentration, Conducting mechanism | The paper investigates the electronic structure of Al-doped ZnO (AZO) films deposited by atomic layer deposition (ALD) with varying concentrations of aluminum. The study systematically examines how different concentrations of Al affect the film's electrical and optical properties, finding that 3% Al-doped ZnO exhibited the lowest resistivity, while higher doping levels led to increased resistivity and changes in the conduction band structure. | 4 | 1 | 1 | 1 | 1 | 1 | 1 | 1 | 1 | 1 | 1 | 1 | 1 | 1 | 1 | 1 | 1 | 1 | 1 | 1 | 1 | 1 | 1 | 1 | 1 | 1 | 1 | 1 | 0 | 0 | 1 | 1 | 1 | 1 | 1 | 1 | 33 | 0.9428571
32 | High-Performance Thin-Film Transistors of Quaternary Indium−Zinc−Tin Oxide Films Grown by Atomic Layer Deposition | 2019 | 10.1021/acsami.9b03331 | atomic layer deposition, amorphous oxide, In−Zn−Sn−O, thin film transistor, vertical transistor | This study demonstrates the feasibility of growing amorphous indium−zinc−tin−oxide (a-IZTO) through atomic layer deposition (ALD) for oxide thin-film transistor (TFT) applications. The optimized a-IZTO TFT with an 8 nm film thickness showcased high performance with a field-effect mobility of 22 cm²/Vs, turn-on voltage of 0.8V, and subthreshold swing voltage of 0.15V/decade after annealing at 400°C for 30 minutes. Additionally, vertical channel TFTs were illustrated, indicating that the a-IZTO ALD process offers promising opportunities for varied applications in emerging oxide electronics. | 1 | 1 | 1 | 1 | 1 | 1 | 1 | 1 | 1 | 1 | 0 | 1 | 1 | 1 | 1 | 1 | 1 | 1 | 1 | 1 | 1 | 1 | 1 | 1 | 0 | 1 | 1 | 1 | 1 | 1 | 1 | 1 | 1 | 1 | 1 | 1 | 33 | 0.9428571
33 | High-Performance Thin-Film Transistors of Quaternary Indium−Zinc−Tin Oxide Films Grown by Atomic Layer Deposition | 2019 | 10.1021/acsami.9b03331 | atomic layer deposition, amorphous oxide, In−Zn−Sn−O, thin film transistor, vertical transistor | This study demonstrates the feasibility of growing amorphous indium−zinc−tin−oxide (a-IZTO) through atomic layer deposition (ALD) for oxide thin-film transistor (TFT) applications. The optimized a-IZTO TFT with an 8 nm film thickness showcased high performance with a field-effect mobility of 22 cm²/Vs, turn-on voltage of 0.8V, and subthreshold swing voltage of 0.15V/decade after annealing at 400°C for 30 minutes. Additionally, vertical channel TFTs were illustrated, indicating that the a-IZTO ALD process offers promising opportunities for varied applications in emerging oxide electronics. | 2 | 1 | 1 | 1 | 1 | 1 | 1 | 1 | 1 | 1 | 0 | 1 | 1 | 1 | 1 | 1 | 1 | 1 | 1 | 1 | 1 | 1 | 1 | 1 | 0 | 1 | 1 | 1 | 1 | 1 | 1 | 1 | 1 | 1 | 1 | 1 | 33 | 0.9428571
34 | A study on the growth mechanism and gas diffusion barrier property of homogeneously mixed silicon-tin oxide by atomic layer deposition | 2021 | 10.1016/j.ceramint.2021.09.016 | Silicon dioxide, Tin dioxide, Atomic layer deposition, Density functional theory, Material mixing method, Thin film encapsulation | SiO2 and SnO2 films were deposited using plasma-enhanced atomic layer deposition (PEALD) at low temperature, and homogeneously mixed structure (HMS) films were created using a new ALD process. Various properties of the films, including density, atomic composition, crystallinity, surface roughness, and the water vapor diffusion barrier property, were analyzed, with the HMS films showing controlled characteristics and excellent gas diffusion barrier properties. | 1 | 1 | 1 | 1 | 1 | 0 | 1 | 1 | 1 | 1 | 1 | 1 | 1 | 1 | 1 | 1 | 1 | 1 | 1 | 1 | 1 | 1 | 1 | 1 | 1 | 1 | 1 | 1 | 1 | 1 | 1 | 1 | 1 | 1 | 1 | 1 | 34 | 0.9714286
35 | A study on the growth mechanism and gas diffusion barrier property of homogeneously mixed silicon-tin oxide by atomic layer deposition | 2021 | 10.1016/j.ceramint.2021.09.016 | Silicon dioxide, Tin dioxide, Atomic layer deposition, Density functional theory, Material mixing method, Thin film encapsulation | SiO2 and SnO2 films were deposited using plasma-enhanced atomic layer deposition (PEALD) at low temperature, and homogeneously mixed structure (HMS) films were created using a new ALD process. Various properties of the films, including density, atomic composition, crystallinity, surface roughness, and the water vapor diffusion barrier property, were analyzed, with the HMS films showing controlled characteristics and excellent gas diffusion barrier properties. | 2 | 1 | 1 | 1 | 1 | 0 | 1 | 1 | 1 | 1 | 1 | 1 | 1 | 1 | 1 | 1 | 1 | 1 | 1 | 1 | 1 | 1 | 1 | 1 | 1 | 1 | 1 | 1 | 1 | 1 | 1 | 1 | 1 | 1 | 1 | 1 | 34 | 0.9714286
36 | A study on the growth mechanism and gas diffusion barrier property of homogeneously mixed silicon-tin oxide by atomic layer deposition | 2021 | 10.1016/j.ceramint.2021.09.016 | Silicon dioxide, Tin dioxide, Atomic layer deposition, Density functional theory, Material mixing method, Thin film encapsulation | SiO2 and SnO2 films were deposited using plasma-enhanced atomic layer deposition (PEALD) at low temperature, and homogeneously mixed structure (HMS) films were created using a new ALD process. Various properties of the films, including density, atomic composition, crystallinity, surface roughness, and the water vapor diffusion barrier property, were analyzed, with the HMS films showing controlled characteristics and excellent gas diffusion barrier properties. | 3 | 1 | 1 | 1 | 1 | 0 | 1 | 1 | 1 | 1 | 1 | 1 | 1 | 1 | 1 | 1 | 1 | 1 | 1 | 1 | 1 | 1 | 1 | 1 | 1 | 1 | 1 | 1 | 1 | 1 | 1 | 1 | 1 | 1 | 1 | 1 | 34 | 0.9714286
37 | A study on the growth mechanism and gas diffusion barrier property of homogeneously mixed silicon-tin oxide by atomic layer deposition | 2021 | 10.1016/j.ceramint.2021.09.016 | Silicon dioxide, Tin dioxide, Atomic layer deposition, Density functional theory, Material mixing method, Thin film encapsulation | SiO2 and SnO2 films were deposited using plasma-enhanced atomic layer deposition (PEALD) at low temperature, and homogeneously mixed structure (HMS) films were created using a new ALD process. Various properties of the films, including density, atomic composition, crystallinity, surface roughness, and the water vapor diffusion barrier property, were analyzed, with the HMS films showing controlled characteristics and excellent gas diffusion barrier properties. | 4 | 1 | 1 | 0 | 1 | 0 | 1 | 1 | 1 | 1 | 1 | 1 | 1 | 1 | 1 | 1 | 1 | 1 | 1 | 1 | 1 | 1 | 1 | 1 | 1 | 1 | 1 | 1 | 1 | 1 | 1 | 1 | 1 | 1 | 1 | 1 | 33 | 0.9428571
38 | Structural, Optical, and Electrical Properties of InOx Thin Films Deposited by Plasma-Enhanced Atomic Layer Deposition for Flexible Device Applications | 2022 | 10.1021/acsaelm.2c00434 | indium oxide (InOx), plasma-enhanced atomic layer deposition (PEALD), [3-(dimethylamino)propyl] dimethyl indium (DADI) precursor, crystallinity, thin-film transistor (TFT) | This study explores the deposition of Indium oxide (InOx) thin films using plasma-enhanced atomic layer deposition (PEALD) and their potential for flexible device applications. The research focuses on the impact of process conditions, such as temperature and plasma power, on the microstructure, physical, chemical, and electrical properties of the films. Results show that increasing the growth temperature improves the crystallinity, mobility, and reduces hysteresis, demonstrating the feasibility of using these films in flexible TFTs. | 1 | 1 | 1 | 1 | 0 | 0 | 1 | 1 | 1 | 1 | 1 | 1 | 1 | 1 | 1 | 1 | 1 | 1 | 1 | 1 | 1 | 1 | 1 | 1 | 1 | 1 | 1 | 1 | 1 | 1 | 1 | 1 | 1 | 1 | 1 | 1 | 33 | 0.9428571
39 | Structural, Optical, and Electrical Properties of InOx Thin Films Deposited by Plasma-Enhanced Atomic Layer Deposition for Flexible Device Applications | 2022 | 10.1021/acsaelm.2c00434 | indium oxide (InOx), plasma-enhanced atomic layer deposition (PEALD), [3-(dimethylamino)propyl] dimethyl indium (DADI) precursor, crystallinity, thin-film transistor (TFT) | This study explores the deposition of Indium oxide (InOx) thin films using plasma-enhanced atomic layer deposition (PEALD) and their potential for flexible device applications. The research focuses on the impact of process conditions, such as temperature and plasma power, on the microstructure, physical, chemical, and electrical properties of the films. Results show that increasing the growth temperature improves the crystallinity, mobility, and reduces hysteresis, demonstrating the feasibility of using these films in flexible TFTs. | 2 | 1 | 1 | 1 | 0 | 1 | 1 | 1 | 1 | 1 | 1 | 1 | 1 | 1 | 1 | 1 | 1 | 1 | 1 | 1 | 1 | 1 | 1 | 1 | 1 | 1 | 1 | 1 | 1 | 1 | 1 | 1 | 1 | 1 | 1 | 1 | 34 | 0.9714286
40 | Structural, Optical, and Electrical Properties of InOx Thin Films Deposited by Plasma-Enhanced Atomic Layer Deposition for Flexible Device Applications | 2022 | 10.1021/acsaelm.2c00434 | indium oxide (InOx), plasma-enhanced atomic layer deposition (PEALD), [3-(dimethylamino)propyl] dimethyl indium (DADI) precursor, crystallinity, thin-film transistor (TFT) | This study explores the deposition of Indium oxide (InOx) thin films using plasma-enhanced atomic layer deposition (PEALD) and their potential for flexible device applications. The research focuses on the impact of process conditions, such as temperature and plasma power, on the microstructure, physical, chemical, and electrical properties of the films. Results show that increasing the growth temperature improves the crystallinity, mobility, and reduces hysteresis, demonstrating the feasibility of using these films in flexible TFTs. | 3 | 1 | 1 | 1 | 0 | 1 | 1 | 1 | 1 | 1 | 1 | 1 | 1 | 1 | 1 | 1 | 1 | 1 | 1 | 1 | 1 | 1 | 1 | 1 | 1 | 1 | 1 | 1 | 1 | 1 | 1 | 1 | 1 | 1 | 1 | 1 | 34 | 0.9714286
41 | Structural, Optical, and Electrical Properties of InOx Thin Films Deposited by Plasma-Enhanced Atomic Layer Deposition for Flexible Device Applications | 2022 | 10.1021/acsaelm.2c00434 | indium oxide (InOx), plasma-enhanced atomic layer deposition (PEALD), [3-(dimethylamino)propyl] dimethyl indium (DADI) precursor, crystallinity, thin-film transistor (TFT) | This study explores the deposition of Indium oxide (InOx) thin films using plasma-enhanced atomic layer deposition (PEALD) and their potential for flexible device applications. The research focuses on the impact of process conditions, such as temperature and plasma power, on the microstructure, physical, chemical, and electrical properties of the films. Results show that increasing the growth temperature improves the crystallinity, mobility, and reduces hysteresis, demonstrating the feasibility of using these films in flexible TFTs. | 4 | 1 | 1 | 1 | 0 | 1 | 1 | 1 | 1 | 1 | 1 | 1 | 1 | 1 | 1 | 1 | 1 | 1 | 1 | 1 | 1 | 1 | 1 | 1 | 1 | 1 | 1 | 1 | 1 | 1 | 1 | 1 | 1 | 1 | 1 | 1 | 34 | 0.9714286
42 | Structural, Optical, and Electrical Properties of InOx Thin Films Deposited by Plasma-Enhanced Atomic Layer Deposition for Flexible Device Applications | 2022 | 10.1021/acsaelm.2c00434 | indium oxide (InOx), plasma-enhanced atomic layer deposition (PEALD), [3-(dimethylamino)propyl] dimethyl indium (DADI) precursor, crystallinity, thin-film transistor (TFT) | This study explores the deposition of Indium oxide (InOx) thin films using plasma-enhanced atomic layer deposition (PEALD) and their potential for flexible device applications. The research focuses on the impact of process conditions, such as temperature and plasma power, on the microstructure, physical, chemical, and electrical properties of the films. Results show that increasing the growth temperature improves the crystallinity, mobility, and reduces hysteresis, demonstrating the feasibility of using these films in flexible TFTs. | 5 | 1 | 0 | 1 | 1 | 1 | 1 | 1 | 1 | 1 | 1 | 1 | 1 | 1 | 1 | 1 | 1 | 1 | 1 | 1 | 1 | 1 | 1 | 1 | 1 | 1 | 1 | 1 | 1 | 1 | 1 | 1 | 1 | 0 | 1 | 1 | 33 | 0.9428571
43 | Facile and Stable n+ Doping Process Via Simultaneous Ultraviolet and Thermal Energy for Coplanar ALD-IGZO Thin-Film Transistors | 2021 | 10.1021/acsaelm.1c00463 | indium-gallium zinc oxide (IGZO), atomic layer deposition (ALD), coplanar TFT, UV n+ doping, hump characteristics | This study investigates coplanar IGZO TFTs using UV irradiation for the n+ doping region with controlled temperatures of 25°C (device A) and 200°C (device B). Device A exhibited abnormal PBTS characteristics due to hydrogen diffusion, while device B showed enhanced reliability attributed to robust HO+ bonds formed at higher UV temperatures. The findings suggest that UV irradiation temperature significantly affects device performance and stability. | 1 | 1 | 0 | 1 | 1 | 1 | 1 | 1 | 1 | 1 | 1 | 1 | 1 | 1 | 1 | 1 | 1 | 1 | 1 | 1 | 1 | 1 | 1 | 1 | 1 | 1 | 1 | 1 | 1 | 1 | 1 | 1 | 1 | 1 | 1 | 1 | 34 | 0.9714286
44 | Facile and Stable n+ Doping Process Via Simultaneous Ultraviolet and Thermal Energy for Coplanar ALD-IGZO Thin-Film Transistors | 2021 | 10.1021/acsaelm.1c00463 | indium-gallium zinc oxide (IGZO), atomic layer deposition (ALD), coplanar TFT, UV n+ doping, hump characteristics | This study investigates coplanar IGZO TFTs using UV irradiation for the n+ doping region with controlled temperatures of 25°C (device A) and 200°C (device B). Device A exhibited abnormal PBTS characteristics due to hydrogen diffusion, while device B showed enhanced reliability attributed to robust HO+ bonds formed at higher UV temperatures. The findings suggest that UV irradiation temperature significantly affects device performance and stability. | 2 | 1 | 0 | 1 | 1 | 1 | 1 | 1 | 1 | 1 | 1 | 1 | 1 | 1 | 1 | 1 | 1 | 1 | 1 | 1 | 1 | 1 | 1 | 1 | 1 | 1 | 1 | 1 | 1 | 1 | 1 | 1 | 1 | 1 | 1 | 1 | 34 | 0.9714286
45 | Tailoring indium oxide film characteristics through oxygen reactants in atomic layer deposition with highly reactive liquid precursor | 2024 | 10.1016/j.apsusc.2024.160271 | Indium oxide, Atomic layer deposition, Oxygen reactants, Substrate temperature, Crystallinity | In this paper, indium oxide (InOx) films were deposited by atomic layer deposition (ALD) using a liquid indium precursor, DMITN. The study explored the impact of different reactants (H2O, O3, O2 plasma) and substrate temperatures on the film characteristics. The findings highlight the ability to control the growth rate, crystallinity, and electrical properties of the InOx films by carefully selecting the reactant and substrate temperature, demonstrating the versatility of the DMITN precursor. | 1 | 1 | 0 | 1 | 0 | 1 | 1 | 1 | 1 | 1 | 1 | 1 | 1 | 1 | 1 | 1 | 1 | 1 | 1 | 1 | 1 | 1 | 1 | 1 | 1 | 1 | 1 | 1 | 1 | 1 | 0 | 1 | 1 | 1 | 1 | 1 | 32 | 0.9142857
46 | Tailoring indium oxide film characteristics through oxygen reactants in atomic layer deposition with highly reactive liquid precursor | 2024 | 10.1016/j.apsusc.2024.160271 | Indium oxide, Atomic layer deposition, Oxygen reactants, Substrate temperature, Crystallinity | In this paper, indium oxide (InOx) films were deposited by atomic layer deposition (ALD) using a liquid indium precursor, DMITN. The study explored the impact of different reactants (H2O, O3, O2 plasma) and substrate temperatures on the film characteristics. The findings highlight the ability to control the growth rate, crystallinity, and electrical properties of the InOx films by carefully selecting the reactant and substrate temperature, demonstrating the versatility of the DMITN precursor. | 2 | 1 | 0 | 1 | 1 | 1 | 1 | 1 | 1 | 1 | 1 | 1 | 1 | 1 | 1 | 1 | 1 | 1 | 1 | 1 | 1 | 1 | 1 | 1 | 1 | 1 | 1 | 1 | 1 | 1 | 0 | 0 | 1 | 1 | 1 | 1 | 32 | 0.9142857
47 | 46727_Plasma-enhanced_atomic_layer_deposition_of_aluminum-indium_oxide_thin_films_and_associated_device_applications | 2022.0 | 10.1116/6.0001643 | Plasma-enhanced atomic layer deposition (PEALD); aluminum-indium oxide (AIO); thin film transistors (TFTs); indium oxide subcycles; electrical properties | This study fabricated aluminum-indium oxide (AIO) semiconductors using plasma-enhanced atomic layer deposition (ALD) to control thin film crystallinity and defect sites by adjusting the ratio of indium oxide subcycles. Thin film transistors using these AIO thin films demonstrated optimal electrical properties with specific indium oxide subcycles. | 1 | 1 | 1 | 1 | 0 | 1 | 1 | 1 | 1 | 1 | 1 | 1 | 1 | 1 | 1 | 1 | 1 | 1 | 1 | 1 | 1 | 1 | 1 | 1 | 1 | 1 | 1 | 1 | 1 | 1 | 1 | 1 | 1 | 1 | 1 | 1 | 34 | 0.9714286
48 | 46727_Plasma-enhanced_atomic_layer_deposition_of_aluminum-indium_oxide_thin_films_and_associated_device_applications | 2022.0 | 10.1116/6.0001643 | Plasma-enhanced atomic layer deposition (PEALD); aluminum-indium oxide (AIO); thin film transistors (TFTs); indium oxide subcycles; electrical properties | This study fabricated aluminum-indium oxide (AIO) semiconductors using plasma-enhanced atomic layer deposition (ALD) to control thin film crystallinity and defect sites by adjusting the ratio of indium oxide subcycles. Thin film transistors using these AIO thin films demonstrated optimal electrical properties with specific indium oxide subcycles. | 2 | 1 | 1 | 1 | 0 | 1 | 1 | 1 | 1 | 1 | 1 | 1 | 1 | 1 | 1 | 1 | 1 | 1 | 1 | 1 | 1 | 1 | 1 | 1 | 1 | 1 | 1 | 1 | 1 | 1 | 1 | 1 | 1 | 1 | 1 | 1 | 34 | 0.9714286
49 | 46727_Plasma-enhanced_atomic_layer_deposition_of_aluminum-indium_oxide_thin_films_and_associated_device_applications | 2022.0 | 10.1116/6.0001643 | Plasma-enhanced atomic layer deposition (PEALD); aluminum-indium oxide (AIO); thin film transistors (TFTs); indium oxide subcycles; electrical properties | This study fabricated aluminum-indium oxide (AIO) semiconductors using plasma-enhanced atomic layer deposition (ALD) to control thin film crystallinity and defect sites by adjusting the ratio of indium oxide subcycles. Thin film transistors using these AIO thin films demonstrated optimal electrical properties with specific indium oxide subcycles. | 3 | 1 | 1 | 1 | 0 | 1 | 1 | 1 | 1 | 1 | 1 | 1 | 1 | 1 | 1 | 1 | 1 | 1 | 1 | 1 | 1 | 1 | 1 | 1 | 1 | 1 | 1 | 1 | 1 | 1 | 1 | 1 | 1 | 1 | 1 | 1 | 34 | 0.9714286
50 | 46727_Plasma-enhanced_atomic_layer_deposition_of_aluminum-indium_oxide_thin_films_and_associated_device_applications | 2022.0 | 10.1116/6.0001643 | Plasma-enhanced atomic layer deposition (PEALD); aluminum-indium oxide (AIO); thin film transistors (TFTs); indium oxide subcycles; electrical properties | This study fabricated aluminum-indium oxide (AIO) semiconductors using plasma-enhanced atomic layer deposition (ALD) to control thin film crystallinity and defect sites by adjusting the ratio of indium oxide subcycles. Thin film transistors using these AIO thin films demonstrated optimal electrical properties with specific indium oxide subcycles. | 4 | 1 | 1 | 1 | 0 | 1 | 1 | 1 | 1 | 1 | 1 | 1 | 1 | 1 | 1 | 1 | 1 | 1 | 1 | 1 | 1 | 1 | 1 | 1 | 1 | 1 | 1 | 1 | 1 | 1 | 1 | 1 | 1 | 1 | 1 | 1 | 34 | 0.9714286
51 | 2609_Effective_Strategies_for_Current_Boosting_in_a_Mesa-Shaped_In-Ga-Zn-O_Vertical-Channel_Thin-Film_Transistor_with_a_Short-Channel_Length_of_40_nm | 2024.0 | 10.1039/d4tc02779e | ['In-Ga-Zn-O (IGZO)', 'thin-film transistor (TFT)', 'vertical channel transistor (VCT)', 'atomic layer deposition (ALD)', 'short-channel effect (SCE)'] | This paper investigates strategies to improve the performance of IGZO vertical-channel thin-film transistors with a channel length of 40 nm. By scaling down the thicknesses of the channel and gate insulator, and incorporating hydrogen from Al2O3 spacers, improvements were achieved in turn-on voltage, subthreshold swing, and current drivability. | 1 | 1 | 0 | 1 | 1 | 1 | 1 | 1 | 1 | 1 | 1 | 1 | 1 | 1 | 1 | 1 | 1 | 1 | 1 | 1 | 1 | 1 | 1 | 0 | 0 | 1 | 1 | 1 | 1 | 1 | 1 | 1 | 1 | 1 | 1 | 1 | 32 | 0.9142857
52 | 2609_Effective_Strategies_for_Current_Boosting_in_a_Mesa-Shaped_In-Ga-Zn-O_Vertical-Channel_Thin-Film_Transistor_with_a_Short-Channel_Length_of_40_nm | 2024.0 | 10.1039/d4tc02779e | ['In-Ga-Zn-O (IGZO)', 'thin-film transistor (TFT)', 'vertical channel transistor (VCT)', 'atomic layer deposition (ALD)', 'short-channel effect (SCE)'] | This paper investigates strategies to improve the performance of IGZO vertical-channel thin-film transistors with a channel length of 40 nm. By scaling down the thicknesses of the channel and gate insulator, and incorporating hydrogen from Al2O3 spacers, improvements were achieved in turn-on voltage, subthreshold swing, and current drivability. | 2 | 1 | 0 | 1 | 1 | 1 | 1 | 1 | 1 | 1 | 1 | 1 | 1 | 1 | 1 | 1 | 1 | 1 | 1 | 1 | 1 | 1 | 1 | 0 | 0 | 1 | 1 | 1 | 1 | 1 | 1 | 1 | 1 | 1 | 1 | 1 | 32 | 0.9142857
53 | 2609_Effective_Strategies_for_Current_Boosting_in_a_Mesa-Shaped_In-Ga-Zn-O_Vertical-Channel_Thin-Film_Transistor_with_a_Short-Channel_Length_of_40_nm | 2024.0 | 10.1039/d4tc02779e | ['In-Ga-Zn-O (IGZO)', 'thin-film transistor (TFT)', 'vertical channel transistor (VCT)', 'atomic layer deposition (ALD)', 'short-channel effect (SCE)'] | This paper investigates strategies to improve the performance of IGZO vertical-channel thin-film transistors with a channel length of 40 nm. By scaling down the thicknesses of the channel and gate insulator, and incorporating hydrogen from Al2O3 spacers, improvements were achieved in turn-on voltage, subthreshold swing, and current drivability. | 3 | 1 | 0 | 1 | 1 | 1 | 1 | 1 | 1 | 1 | 1 | 1 | 1 | 1 | 1 | 1 | 1 | 1 | 1 | 1 | 1 | 1 | 1 | 0 | 0 | 1 | 1 | 1 | 1 | 1 | 1 | 1 | 1 | 1 | 1 | 1 | 32 | 0.9142857
54 | High mobility and productivity of flexible In2O3 thin-film transistors on polyimide substrates via atmospheric pressure spatial atomic layer deposition | 2024 | 10.1016/j.apsusc.2023.158950 | Atmospheric pressure spatial atomic layer deposition (AP S-ALD), In2O3, Process parameters, Oxide semiconductor thin film transistors (TFTs) | The study investigates the properties of In2O3 films fabricated using atmospheric pressure spatial atomic layer deposition (AP S-ALD) at various temperatures. The films were used to create high-mobility thin-film transistors (TFTs) with promising performance characteristics, demonstrating reliability through bias and bending tests. The high-performance In2O3 channel layers show potential for flexible electronic applications. | 1 | 1 | 1 | 1 | 1 | 1 | 1 | 1 | 1 | 1 | 1 | 1 | 1 | 1 | 1 | 1 | 1 | 1 | 1 | 1 | 1 | 1 | 1 | 1 | 1 | 1 | 1 | 1 | 1 | 1 | 1 | 1 | 1 | 1 | 1 | 1 | 35 | 1
55 | High mobility and productivity of flexible In2O3 thin-film transistors on polyimide substrates via atmospheric pressure spatial atomic layer deposition | 2024 | 10.1016/j.apsusc.2023.158950 | Atmospheric pressure spatial atomic layer deposition (AP S-ALD), In2O3, Process parameters, Oxide semiconductor thin film transistors (TFTs) | The study investigates the properties of In2O3 films fabricated using atmospheric pressure spatial atomic layer deposition (AP S-ALD) at various temperatures. The films were used to create high-mobility thin-film transistors (TFTs) with promising performance characteristics, demonstrating reliability through bias and bending tests. The high-performance In2O3 channel layers show potential for flexible electronic applications. | 2 | 1 | 1 | 1 | 1 | 1 | 1 | 1 | 1 | 1 | 1 | 1 | 1 | 1 | 1 | 1 | 1 | 1 | 1 | 1 | 1 | 1 | 1 | 1 | 1 | 1 | 1 | 1 | 1 | 1 | 1 | 1 | 1 | 1 | 1 | 1 | 35 | 1
56 | High mobility and productivity of flexible In2O3 thin-film transistors on polyimide substrates via atmospheric pressure spatial atomic layer deposition | 2024 | 10.1016/j.apsusc.2023.158950 | Atmospheric pressure spatial atomic layer deposition (AP S-ALD), In2O3, Process parameters, Oxide semiconductor thin film transistors (TFTs) | The study investigates the properties of In2O3 films fabricated using atmospheric pressure spatial atomic layer deposition (AP S-ALD) at various temperatures. The films were used to create high-mobility thin-film transistors (TFTs) with promising performance characteristics, demonstrating reliability through bias and bending tests. The high-performance In2O3 channel layers show potential for flexible electronic applications. | 3 | 1 | 1 | 1 | 1 | 1 | 1 | 1 | 1 | 1 | 1 | 1 | 1 | 1 | 1 | 1 | 1 | 1 | 1 | 1 | 1 | 1 | 1 | 1 | 1 | 1 | 1 | 1 | 1 | 1 | 1 | 1 | 1 | 1 | 1 | 1 | 35 | 1
57 | High mobility and productivity of flexible In2O3 thin-film transistors on polyimide substrates via atmospheric pressure spatial atomic layer deposition | 2024 | 10.1016/j.apsusc.2023.158950 | Atmospheric pressure spatial atomic layer deposition (AP S-ALD), In2O3, Process parameters, Oxide semiconductor thin film transistors (TFTs) | The study investigates the properties of In2O3 films fabricated using atmospheric pressure spatial atomic layer deposition (AP S-ALD) at various temperatures. The films were used to create high-mobility thin-film transistors (TFTs) with promising performance characteristics, demonstrating reliability through bias and bending tests. The high-performance In2O3 channel layers show potential for flexible electronic applications. | 4 | 1 | 1 | 1 | 1 | 1 | 1 | 1 | 1 | 1 | 1 | 1 | 1 | 1 | 1 | 1 | 1 | 1 | 1 | 1 | 0 | 0 | 1 | 1 | 1 | 1 | 1 | 1 | 1 | 1 | 1 | 1 | 1 | 1 | 1 | 1 | 33 | 0.9428571
58 | Threshold Voltage Modulation in a Transistor with a Two-Dimensional Electron Gas Channel at the Interface between Al2O3 and Sub-5 nm ZnO Films | 2021 | 10.1021/acsaelm.1c00410 | two-dimensional electron gas (2DEG), aluminum oxide (Al2O3), zinc oxide (ZnO), transistor, threshold voltage | The study investigates the modulation of threshold voltage (Vth) in a transistor with a two-dimensional electron gas (2DEG) channel at the heterointerface between Al2O3 and ZnO films. By scaling the ZnO film thickness to below 10 nm, the researchers achieved a significant positive shift in Vth, enhancing device performance with an optimized Vth of -0.86 V, sub-threshold swing of 194 mV/dec, and field-effect mobility of 4.8 cm2/Vs. | 1 | 1 | 1 | 0 | 1 | 1 | 1 | 1 | 1 | 1 | 1 | 1 | 1 | 1 | 1 | 1 | 1 | 1 | 1 | 1 | 1 | 0 | 1 | 1 | 1 | 1 | 1 | 1 | 1 | 1 | 1 | 1 | 1 | 1 | 1 | 1 | 33 | 0.9428571
59 | Threshold Voltage Modulation in a Transistor with a Two-Dimensional Electron Gas Channel at the Interface between Al2O3 and Sub-5 nm ZnO Films | 2021 | 10.1021/acsaelm.1c00410 | two-dimensional electron gas (2DEG), aluminum oxide (Al2O3), zinc oxide (ZnO), transistor, threshold voltage | The study investigates the modulation of threshold voltage (Vth) in a transistor with a two-dimensional electron gas (2DEG) channel at the heterointerface between Al2O3 and ZnO films. By scaling the ZnO film thickness to below 10 nm, the researchers achieved a significant positive shift in Vth, enhancing device performance with an optimized Vth of -0.86 V, sub-threshold swing of 194 mV/dec, and field-effect mobility of 4.8 cm2/Vs. | 2 | 1 | 1 | 0 | 1 | 1 | 1 | 1 | 1 | 1 | 1 | 1 | 1 | 1 | 1 | 1 | 1 | 1 | 1 | 1 | 1 | 1 | 1 | 1 | 1 | 1 | 1 | 1 | 1 | 1 | 1 | 1 | 1 | 1 | 1 | 1 | 34 | 0.9714286
60 | Threshold Voltage Modulation in a Transistor with a Two-Dimensional Electron Gas Channel at the Interface between Al2O3 and Sub-5 nm ZnO Films | 2021 | 10.1021/acsaelm.1c00410 | two-dimensional electron gas (2DEG), aluminum oxide (Al2O3), zinc oxide (ZnO), transistor, threshold voltage | The study investigates the modulation of threshold voltage (Vth) in a transistor with a two-dimensional electron gas (2DEG) channel at the heterointerface between Al2O3 and ZnO films. By scaling the ZnO film thickness to below 10 nm, the researchers achieved a significant positive shift in Vth, enhancing device performance with an optimized Vth of -0.86 V, sub-threshold swing of 194 mV/dec, and field-effect mobility of 4.8 cm2/Vs. | 3 | 1 | 1 | 0 | 1 | 1 | 1 | 1 | 1 | 1 | 1 | 1 | 1 | 1 | 1 | 1 | 1 | 1 | 1 | 1 | 1 | 0 | 1 | 1 | 1 | 1 | 1 | 1 | 1 | 1 | 1 | 1 | 1 | 1 | 1 | 1 | 33 | 0.9428571
61 | Threshold Voltage Modulation in a Transistor with a Two-Dimensional Electron Gas Channel at the Interface between Al2O3 and Sub-5 nm ZnO Films | 2021 | 10.1021/acsaelm.1c00410 | two-dimensional electron gas (2DEG), aluminum oxide (Al2O3), zinc oxide (ZnO), transistor, threshold voltage | The study investigates the modulation of threshold voltage (Vth) in a transistor with a two-dimensional electron gas (2DEG) channel at the heterointerface between Al2O3 and ZnO films. By scaling the ZnO film thickness to below 10 nm, the researchers achieved a significant positive shift in Vth, enhancing device performance with an optimized Vth of -0.86 V, sub-threshold swing of 194 mV/dec, and field-effect mobility of 4.8 cm2/Vs. | 4 | 1 | 1 | 0 | 1 | 1 | 1 | 1 | 1 | 1 | 1 | 1 | 1 | 1 | 1 | 1 | 1 | 1 | 1 | 1 | 1 | 1 | 1 | 1 | 1 | 1 | 1 | 1 | 1 | 1 | 1 | 1 | 1 | 1 | 1 | 1 | 34 | 0.9714286
62 | 46728_Low-voltage_Hf-ZnO_thin_film_transistors_with_Ag_nanowires_gate_electrode_and_their_application_in_logic_circuit | 2020.0 | 10.1109/JEDS.2020.2971510 | ['Low-voltage', 'Ag nanowire', 'transistors', 'logic circuit'] | The paper discusses the fabrication of high-performance Hf-ZnO flexible thin-film transistors (TFTs) using Ag nanowires as the gate electrode and HfO2 as the dielectric. The TFTs demonstrated significant properties such as high field-effect mobility, high Ion/Ioff ratio, and stability under mechanical stress, showing great potential for application in low-powered devices and high-performance wearable and flexible electronics. | 1 | 1 | 1 | 1 | 1 | 1 | 1 | 1 | 1 | 1 | 1 | 1 | 1 | 1 | 1 | 1 | 1 | 1 | 1 | 1 | 1 | 1 | 1 | 1 | 1 | 1 | 1 | 1 | 1 | 1 | 1 | 1 | 1 | 0 | 0 | 0 | 32 | 0.9142857
63 | 46728_Low-voltage_Hf-ZnO_thin_film_transistors_with_Ag_nanowires_gate_electrode_and_their_application_in_logic_circuit | 2020.0 | 10.1109/JEDS.2020.2971510 | ['Low-voltage', 'Ag nanowire', 'transistors', 'logic circuit'] | The paper discusses the fabrication of high-performance Hf-ZnO flexible thin-film transistors (TFTs) using Ag nanowires as the gate electrode and HfO2 as the dielectric. The TFTs demonstrated significant properties such as high field-effect mobility, high Ion/Ioff ratio, and stability under mechanical stress, showing great potential for application in low-powered devices and high-performance wearable and flexible electronics. | 2 | 1 | 1 | 1 | 1 | 1 | 1 | 1 | 1 | 1 | 1 | 1 | 1 | 1 | 1 | 1 | 1 | 1 | 1 | 1 | 1 | 1 | 0 | 1 | 1 | 1 | 1 | 1 | 1 | 1 | 1 | 1 | 1 | 0 | 0 | 0 | 31 | 0.8857143
64 | Compositional and electrical modulation of niobium oxide thin films deposited by plasma-enhanced atomic layer deposition | 2017 | 10.1016/j.ceramint.2017.02.089 | Plasma-enhanced atomic layer deposition, Niobium oxide, Thin films, Electrical property | This study demonstrates the deposition of composition-modulated niobium oxide thin films using plasma-enhanced atomic layer deposition with NbF5, hydrogen plasma, and ozone. By adopting super-cycles involving metal deposition and oxidation steps, the phase composition ratio of NbO2 and Nb2O5 in the films can be modulated from 80:20 to 40:60, effectively tuning electrical properties such as optical bandgap and resistivity. | 1 | 1 | 1 | 1 | 1 | 1 | 1 | 1 | 1 | 1 | 1 | 0 | 1 | 1 | 1 | 1 | 1 | 1 | 1 | 1 | 1 | 1 | 1 | 1 | 1 | 1 | 1 | 1 | 1 | 1 | 1 | 1 | 1 | 1 | 1 | 1 | 34 | 0.9714286
65 | Compositional and electrical modulation of niobium oxide thin films deposited by plasma-enhanced atomic layer deposition | 2017 | 10.1016/j.ceramint.2017.02.089 | Plasma-enhanced atomic layer deposition, Niobium oxide, Thin films, Electrical property | This study demonstrates the deposition of composition-modulated niobium oxide thin films using plasma-enhanced atomic layer deposition with NbF5, hydrogen plasma, and ozone. By adopting super-cycles involving metal deposition and oxidation steps, the phase composition ratio of NbO2 and Nb2O5 in the films can be modulated from 80:20 to 40:60, effectively tuning electrical properties such as optical bandgap and resistivity. | 2 | 1 | 1 | 1 | 1 | 1 | 1 | 1 | 1 | 1 | 1 | 0 | 1 | 1 | 1 | 1 | 1 | 1 | 1 | 1 | 1 | 1 | 1 | 1 | 1 | 1 | 1 | 1 | 1 | 1 | 1 | 1 | 1 | 1 | 1 | 1 | 34 | 0.9714286
66 | Compositional and electrical modulation of niobium oxide thin films deposited by plasma-enhanced atomic layer deposition | 2017 | 10.1016/j.ceramint.2017.02.089 | Plasma-enhanced atomic layer deposition, Niobium oxide, Thin films, Electrical property | This study demonstrates the deposition of composition-modulated niobium oxide thin films using plasma-enhanced atomic layer deposition with NbF5, hydrogen plasma, and ozone. By adopting super-cycles involving metal deposition and oxidation steps, the phase composition ratio of NbO2 and Nb2O5 in the films can be modulated from 80:20 to 40:60, effectively tuning electrical properties such as optical bandgap and resistivity. | 3 | 1 | 1 | 1 | 1 | 1 | 1 | 1 | 1 | 1 | 1 | 0 | 1 | 1 | 1 | 1 | 1 | 1 | 1 | 1 | 1 | 1 | 1 | 1 | 1 | 1 | 1 | 1 | 1 | 1 | 1 | 1 | 1 | 1 | 1 | 1 | 34 | 0.9714286
67 | Compositional and electrical modulation of niobium oxide thin films deposited by plasma-enhanced atomic layer deposition | 2018 | 10.1016/j.ceramint.2017.02.090 | Plasma-enhanced atomic layer deposition, Niobium oxide, Thin films, Electrical property | This study demonstrates the deposition of composition-modulated niobium oxide thin films using plasma-enhanced atomic layer deposition with NbF5, hydrogen plasma, and ozone. By adopting super-cycles involving metal deposition and oxidation steps, the phase composition ratio of NbO2 and Nb2O5 in the films can be modulated from 80:20 to 40:61, effectively tuning electrical properties such as optical bandgap and resistivity. | 4 | 1 | 1 | 1 | 1 | 1 | 1 | 1 | 1 | 1 | 1 | 0 | 1 | 1 | 1 | 1 | 1 | 1 | 1 | 1 | 1 | 1 | 1 | 1 | 1 | 1 | 1 | 1 | 1 | 1 | 1 | 1 | 1 | 1 | 1 | 1 | 34 | 0.9714286
68 | Compositional and electrical modulation of niobium oxide thin films deposited by plasma-enhanced atomic layer deposition | 2019 | 10.1016/j.ceramint.2017.02.091 | Plasma-enhanced atomic layer deposition, Niobium oxide, Thin films, Electrical property | This study demonstrates the deposition of composition-modulated niobium oxide thin films using plasma-enhanced atomic layer deposition with NbF5, hydrogen plasma, and ozone. By adopting super-cycles involving metal deposition and oxidation steps, the phase composition ratio of NbO2 and Nb2O5 in the films can be modulated from 80:20 to 40:62, effectively tuning electrical properties such as optical bandgap and resistivity. | 5 | 1 | 1 | 1 | 1 | 1 | 1 | 1 | 1 | 1 | 1 | 0 | 1 | 1 | 1 | 1 | 1 | 1 | 1 | 1 | 1 | 1 | 1 | 1 | 1 | 1 | 1 | 1 | 1 | 1 | 1 | 1 | 1 | 1 | 1 | 1 | 34 | 0.9714286
69 | Hydrogen Impacts of PEALD InGaZnO TFTs Using SiOx Gate Insulators Deposited by PECVD and PEALD | 2020 | 10.1109/TED.2020.3017145 | Oxide semiconductor, plasma-enhanced atomic layer deposition (PEALD), subchannel formation by hydrogen diffusion, thin-film transistors (TFTs) | This study investigates the impact of hydrogen content on thin-film transistors (TFTs) using SiOx gate insulators fabricated via PECVD and PEALD. The research highlights superior electrical performance and reliability with PEALD SiOx due to reduced hydrogen diffusion and improved physical characteristics, achieving better stability and transfer characteristics under varying stress conditions. | 1 | 1 | 1 | 1 | 1 | 1 | 1 | 1 | 1 | 1 | 0 | 1 | 1 | 1 | 1 | 1 | 1 | 1 | 1 | 1 | 1 | 1 | 0 | 1 | 1 | 0 | 1 | 1 | 1 | 1 | 1 | 1 | 1 | 1 | 1 | 1 | 32 | 0.9142857
70 | Hydrogen Impacts of PEALD InGaZnO TFTs Using SiOx Gate Insulators Deposited by PECVD and PEALD | 2020 | 10.1109/TED.2020.3017145 | Oxide semiconductor, plasma-enhanced atomic layer deposition (PEALD), subchannel formation by hydrogen diffusion, thin-film transistors (TFTs) | This study investigates the impact of hydrogen content on thin-film transistors (TFTs) using SiOx gate insulators fabricated via PECVD and PEALD. The research highlights superior electrical performance and reliability with PEALD SiOx due to reduced hydrogen diffusion and improved physical characteristics, achieving better stability and transfer characteristics under varying stress conditions. | 2 | 1 | 1 | 1 | 1 | 1 | 1 | 1 | 1 | 1 | 0 | 1 | 1 | 1 | 1 | 1 | 1 | 1 | 1 | 1 | 1 | 1 | 0 | 1 | 1 | 0 | 1 | 1 | 0 | 1 | 1 | 1 | 1 | 1 | 1 | 1 | 31 | 0.8857143
71 | Developing Subthreshold-Swing Limit of PEALD In–Sn–Ga–O Transistor via Atomic-Scaled Sn Control | 2022 | 10.1021/acsaelm.2c01222 | plasma-enhanced atomic layer deposition (PEALD), indium tin gallium oxide (ITGO), oxide semiconductor, thin-film transistor (TFT), negative bias illumination stress (NBIS) | This paper presents a PEALD-derived ITGO thin-film transistor with enhanced electrical performance by controlling the Sn composition at an atomic scale. The optimized composition achieves an extremely low subthreshold swing of around 64.8 mV/decade and superior NBIS reliability, owing to minimized oxygen defects and an amorphous microstructure. | 1 | 1 | 1 | 1 | 1 | 0 | 1 | 1 | 1 | 1 | 1 | 1 | 1 | 1 | 1 | 1 | 1 | 1 | 1 | 1 | 1 | 1 | 1 | 1 | 1 | 1 | 1 | 1 | 1 | 1 | 1 | 1 | 1 | 1 | 1 | 1 | 34 | 0.9714286
72 | Developing Subthreshold-Swing Limit of PEALD In–Sn–Ga–O Transistor via Atomic-Scaled Sn Control | 2022 | 10.1021/acsaelm.2c01222 | plasma-enhanced atomic layer deposition (PEALD), indium tin gallium oxide (ITGO), oxide semiconductor, thin-film transistor (TFT), negative bias illumination stress (NBIS) | This paper presents a PEALD-derived ITGO thin-film transistor with enhanced electrical performance by controlling the Sn composition at an atomic scale. The optimized composition achieves an extremely low subthreshold swing of around 64.8 mV/decade and superior NBIS reliability, owing to minimized oxygen defects and an amorphous microstructure. | 2 | 1 | 1 | 1 | 1 | 0 | 1 | 1 | 1 | 1 | 1 | 1 | 1 | 1 | 1 | 1 | 1 | 1 | 1 | 1 | 1 | 1 | 1 | 1 | 1 | 1 | 1 | 1 | 1 | 1 | 1 | 1 | 1 | 1 | 1 | 1 | 34 | 0.9714286
73 | Developing Subthreshold-Swing Limit of PEALD In–Sn–Ga–O Transistor via Atomic-Scaled Sn Control | 2022 | 10.1021/acsaelm.2c01222 | plasma-enhanced atomic layer deposition (PEALD), indium tin gallium oxide (ITGO), oxide semiconductor, thin-film transistor (TFT), negative bias illumination stress (NBIS) | This paper presents a PEALD-derived ITGO thin-film transistor with enhanced electrical performance by controlling the Sn composition at an atomic scale. The optimized composition achieves an extremely low subthreshold swing of around 64.8 mV/decade and superior NBIS reliability, owing to minimized oxygen defects and an amorphous microstructure. | 3 | 1 | 1 | 1 | 1 | 0 | 1 | 1 | 1 | 1 | 1 | 1 | 1 | 1 | 1 | 1 | 1 | 1 | 1 | 1 | 1 | 1 | 1 | 1 | 1 | 1 | 1 | 1 | 1 | 1 | 1 | 1 | 1 | 1 | 1 | 1 | 34 | 0.9714286
74 | Developing Subthreshold-Swing Limit of PEALD In–Sn–Ga–O Transistor via Atomic-Scaled Sn Control | 2022 | 10.1021/acsaelm.2c01222 | plasma-enhanced atomic layer deposition (PEALD), indium tin gallium oxide (ITGO), oxide semiconductor, thin-film transistor (TFT), negative bias illumination stress (NBIS) | This paper presents a PEALD-derived ITGO thin-film transistor with enhanced electrical performance by controlling the Sn composition at an atomic scale. The optimized composition achieves an extremely low subthreshold swing of around 64.8 mV/decade and superior NBIS reliability, owing to minimized oxygen defects and an amorphous microstructure. | 4 | 1 | 1 | 1 | 1 | 0 | 1 | 1 | 1 | 1 | 1 | 1 | 1 | 1 | 1 | 1 | 1 | 1 | 1 | 1 | 1 | 1 | 1 | 1 | 1 | 1 | 1 | 1 | 1 | 1 | 1 | 1 | 1 | 1 | 1 | 1 | 34 | 0.9714286
75 | Threshold voltage shifts in top-gate Al-doped ZnO TFTs by adjusting the position of Al dopant layer during the atomic-layer deposition process | 2015 |  | ['Threshold voltage shifts', 'top-gate', 'Al-doped ZnO', 'TFTs', 'atomic-layer deposition process'] | This paper investigates the effects of controlling the relative positions of Al dopant layers on the device characteristics of thin-film transistors using Al-doped ZnO (AZO) active channels. The work demonstrates that positional adjustments of the Al dopant within the ZnO matrix significantly influence the threshold voltage (VTH) without affecting mobility and other device parameters. The study highlights the importance of dopant layer positioning and its potential to enhance AZO TFT performance. | 1 | 1 | 1 | 1 | 1 | 1 | 1 | 1 | 1 | 1 | 1 | 1 | 1 | 1 | 1 | 1 | 1 | 1 | 1 | 1 | 1 | 1 | 1 | 1 | 1 | 1 | 1 | 1 | 1 | 1 | 1 | 1 | 1 | 1 | 1 | 1 | 35 | 1
76 | Threshold voltage shifts in top-gate Al-doped ZnO TFTs by adjusting the position of Al dopant layer during the atomic-layer deposition process | 2015 |  | ['Threshold voltage shifts', 'top-gate', 'Al-doped ZnO', 'TFTs', 'atomic-layer deposition process'] | This paper investigates the effects of controlling the relative positions of Al dopant layers on the device characteristics of thin-film transistors using Al-doped ZnO (AZO) active channels. The work demonstrates that positional adjustments of the Al dopant within the ZnO matrix significantly influence the threshold voltage (VTH) without affecting mobility and other device parameters. The study highlights the importance of dopant layer positioning and its potential to enhance AZO TFT performance. | 2 | 1 | 1 | 1 | 1 | 1 | 1 | 1 | 1 | 1 | 1 | 1 | 1 | 1 | 1 | 1 | 1 | 1 | 1 | 1 | 1 | 1 | 1 | 1 | 1 | 1 | 1 | 1 | 1 | 1 | 1 | 1 | 1 | 1 | 1 | 1 | 35 | 1
77 | Threshold voltage shifts in top-gate Al-doped ZnO TFTs by adjusting the position of Al dopant layer during the atomic-layer deposition process | 2015 |  | ['Threshold voltage shifts', 'top-gate', 'Al-doped ZnO', 'TFTs', 'atomic-layer deposition process'] | This paper investigates the effects of controlling the relative positions of Al dopant layers on the device characteristics of thin-film transistors using Al-doped ZnO (AZO) active channels. The work demonstrates that positional adjustments of the Al dopant within the ZnO matrix significantly influence the threshold voltage (VTH) without affecting mobility and other device parameters. The study highlights the importance of dopant layer positioning and its potential to enhance AZO TFT performance. | 3 | 1 | 1 | 1 | 1 | 1 | 1 | 1 | 1 | 1 | 1 | 1 | 1 | 1 | 1 | 1 | 1 | 1 | 1 | 1 | 1 | 1 | 1 | 1 | 1 | 1 | 1 | 1 | 1 | 1 | 1 | 1 | 1 | 1 | 1 | 1 | 35 | 1
78 | Threshold voltage shifts in top-gate Al-doped ZnO TFTs by adjusting the position of Al dopant layer during the atomic-layer deposition process | 2015 |  | ['Threshold voltage shifts', 'top-gate', 'Al-doped ZnO', 'TFTs', 'atomic-layer deposition process'] | This paper investigates the effects of controlling the relative positions of Al dopant layers on the device characteristics of thin-film transistors using Al-doped ZnO (AZO) active channels. The work demonstrates that positional adjustments of the Al dopant within the ZnO matrix significantly influence the threshold voltage (VTH) without affecting mobility and other device parameters. The study highlights the importance of dopant layer positioning and its potential to enhance AZO TFT performance. | 4 | 1 | 1 | 1 | 1 | 1 | 1 | 1 | 1 | 1 | 1 | 1 | 1 | 1 | 1 | 1 | 1 | 1 | 1 | 1 | 1 | 1 | 1 | 1 | 1 | 1 | 1 | 1 | 1 | 1 | 1 | 1 | 1 | 1 | 1 | 1 | 35 | 1
79 | Threshold voltage shifts in top-gate Al-doped ZnO TFTs by adjusting the position of Al dopant layer during the atomic-layer deposition process | 2015 |  | ['Threshold voltage shifts', 'top-gate', 'Al-doped ZnO', 'TFTs', 'atomic-layer deposition process'] | This paper investigates the effects of controlling the relative positions of Al dopant layers on the device characteristics of thin-film transistors using Al-doped ZnO (AZO) active channels. The work demonstrates that positional adjustments of the Al dopant within the ZnO matrix significantly influence the threshold voltage (VTH) without affecting mobility and other device parameters. The study highlights the importance of dopant layer positioning and its potential to enhance AZO TFT performance. | 5 | 1 | 1 | 1 | 1 | 1 | 1 | 1 | 1 | 1 | 1 | 1 | 1 | 1 | 1 | 1 | 1 | 1 | 1 | 1 | 1 | 1 | 1 | 1 | 1 | 1 | 1 | 1 | 1 | 1 | 1 | 1 | 1 | 1 | 1 | 1 | 35 | 1
80 | Hydrogen Impacts of PEALD InGaZnO TFTs Using SiOx Gate Insulators Deposited by PECVD and PEALD | 2020 | 10.1109/TED.2020.3017145 | ['Oxide semiconductor', 'plasma-enhanced atomic layer deposition (PEALD)', 'subchannel formation by hydrogen diffusion', 'thin-film transistors (TFTs)'] | This study investigates the impact of hydrogen on the electrical performance and reliability of InGaZnO thin-film transistors (TFTs) with SiOx gate insulators deposited by plasma-enhanced chemical vapor deposition (PECVD) and plasma-enhanced atomic layer deposition (PEALD). It demonstrates that PEALD SiO2 films exhibit superior performance, including higher mobility and more stable threshold voltage under positive bias temperature stress due to lower hydrogen content compared to PECVD SiO2 films. | 1 | 1 | 1 | 1 | 1 | 1 | 1 | 1 | 1 | 1 | 1 | 1 | 1 | 1 | 1 | 1 | 1 | 1 | 1 | 1 | 1 | 1 | 1 | 1 | 1 | 0 | 1 | 1 | 0 | 1 | 1 | 1 | 1 | 1 | 1 | 1 | 33 | 0.9428571
81 | Hydrogen Impacts of PEALD InGaZnO TFTs Using SiOx Gate Insulators Deposited by PECVD and PEALD | 2020 | 10.1109/TED.2020.3017145 | ['Oxide semiconductor', 'plasma-enhanced atomic layer deposition (PEALD)', 'subchannel formation by hydrogen diffusion', 'thin-film transistors (TFTs)'] | This study investigates the impact of hydrogen on the electrical performance and reliability of InGaZnO thin-film transistors (TFTs) with SiOx gate insulators deposited by plasma-enhanced chemical vapor deposition (PECVD) and plasma-enhanced atomic layer deposition (PEALD). It demonstrates that PEALD SiO2 films exhibit superior performance, including higher mobility and more stable threshold voltage under positive bias temperature stress due to lower hydrogen content compared to PECVD SiO2 films. | 2 | 1 | 1 | 1 | 1 | 1 | 1 | 1 | 1 | 1 | 1 | 1 | 1 | 1 | 1 | 1 | 1 | 1 | 1 | 1 | 1 | 1 | 1 | 1 | 1 | 0 | 1 | 1 | 1 | 1 | 1 | 1 | 1 | 1 | 1 | 1 | 34 | 0.9714286
82 | Investigations on the bias temperature stabilities of oxide thin film transistors using In–Ga–Zn–O channels prepared by atomic layer deposition | 2018 | 10.1039/c8ra03639j | ['bias temperature stability', 'thin-film transistors (TFTs)', 'In–Ga–Zn–O (IGZO)', 'atomic layer deposition (ALD)', 'channel thickness'] | The study investigates the bias temperature stress stabilities of thin-film transistors (TFTs) using In–Ga–Zn–O (IGZO) channels prepared by atomic layer deposition (ALD) with varying channel thicknesses of 10 and 6 nm. The TFTs with 6 nm-thick IGZO channels exhibit high saturation mobility, low sub-threshold swings, and excellent positive and negative bias stress stabilities. The time-dependent positive bias temperature stress instabilities were attributed to a charge-trapping mechanism, with improved device stability observed for thinner IGZO channels. | 1 | 1 | 1 | 1 | 1 | 1 | 1 | 1 | 1 | 1 | 1 | 1 | 1 | 1 | 1 | 1 | 1 | 1 | 1 | 1 | 1 | 1 | 0 | 1 | 1 | 1 | 1 | 1 | 1 | 1 | 1 | 1 | 1 | 1 | 1 | 1 | 34 | 0.9714286
83 | Investigations on the bias temperature stabilities of oxide thin film transistors using In–Ga–Zn–O channels prepared by atomic layer deposition | 2018 | 10.1039/c8ra03639j | ['bias temperature stability', 'thin-film transistors (TFTs)', 'In–Ga–Zn–O (IGZO)', 'atomic layer deposition (ALD)', 'channel thickness'] | The study investigates the bias temperature stress stabilities of thin-film transistors (TFTs) using In–Ga–Zn–O (IGZO) channels prepared by atomic layer deposition (ALD) with varying channel thicknesses of 10 and 6 nm. The TFTs with 6 nm-thick IGZO channels exhibit high saturation mobility, low sub-threshold swings, and excellent positive and negative bias stress stabilities. The time-dependent positive bias temperature stress instabilities were attributed to a charge-trapping mechanism, with improved device stability observed for thinner IGZO channels. | 2 | 1 | 1 | 1 | 1 | 1 | 1 | 1 | 1 | 1 | 1 | 1 | 1 | 1 | 1 | 1 | 1 | 1 | 1 | 1 | 0 | 1 | 0 | 1 | 1 | 1 | 1 | 1 | 1 | 1 | 1 | 1 | 1 | 1 | 1 | 1 | 33 | 0.9428571
84 | Double-gate structure enabling remote Coulomb scattering-free transport in atomic-layer-deposited IGO thin-film transistors with HfO2 gate dielectric through insertion of SiO … | 2024 | 10.1038/s41598-024-58330-1 | ['Double-gate structure', 'remote Coulomb scattering', 'IGO thin-film transistors', 'HfO2 gate dielectric', 'SiO2 interlayer'] | This study develops high-performance indium gallium oxide (IGO) thin-film transistors (TFTs) with a double-gate (DG) structure using atomic layer deposition. The devices exhibit significant improvements in field-effect mobility and subthreshold swing due to a remote Coulomb scattering-free transport mechanism. The DG TFTs demonstrate enhanced reliability under negative bias thermal and illumination stress, making them suitable for high-resolution display backplanes in augmented and virtual reality applications. | 1 | 1 | 1 | 0 | 1 | 1 | 1 | 1 | 1 | 1 | 1 | 1 | 1 | 1 | 1 | 1 | 1 | 1 | 1 | 1 | 1 | 1 | 0 | 1 | 1 | 1 | 1 | 1 | 1 | 1 | 1 | 1 | 1 | 1 | 0 | 1 | 32 | 0.9142857
85 | Double-gate structure enabling remote Coulomb scattering-free transport in atomic-layer-deposited IGO thin-film transistors with HfO2 gate dielectric through insertion of SiO … | 2024 | 10.1038/s41598-024-58330-1 | ['Double-gate structure', 'remote Coulomb scattering', 'IGO thin-film transistors', 'HfO2 gate dielectric', 'SiO2 interlayer'] | This study develops high-performance indium gallium oxide (IGO) thin-film transistors (TFTs) with a double-gate (DG) structure using atomic layer deposition. The devices exhibit significant improvements in field-effect mobility and subthreshold swing due to a remote Coulomb scattering-free transport mechanism. The DG TFTs demonstrate enhanced reliability under negative bias thermal and illumination stress, making them suitable for high-resolution display backplanes in augmented and virtual reality applications. | 2 | 1 | 1 | 1 | 1 | 1 | 1 | 1 | 1 | 1 | 0 | 1 | 1 | 1 | 1 | 1 | 1 | 1 | 1 | 1 | 0 | 0 | 0 | 1 | 1 | 1 | 1 | 1 | 1 | 1 | 1 | 1 | 1 | 1 | 0 | 1 | 30 | 0.8571429
86 | Double-gate structure enabling remote Coulomb scattering-free transport in atomic-layer-deposited IGO thin-film transistors with HfO2 gate dielectric through insertion of SiO … | 2024 | 10.1038/s41598-024-58330-1 | ['Double-gate structure', 'remote Coulomb scattering', 'IGO thin-film transistors', 'HfO2 gate dielectric', 'SiO2 interlayer'] | This study develops high-performance indium gallium oxide (IGO) thin-film transistors (TFTs) with a double-gate (DG) structure using atomic layer deposition. The devices exhibit significant improvements in field-effect mobility and subthreshold swing due to a remote Coulomb scattering-free transport mechanism. The DG TFTs demonstrate enhanced reliability under negative bias thermal and illumination stress, making them suitable for high-resolution display backplanes in augmented and virtual reality applications. | 3 | 1 | 1 | 1 | 1 | 1 | 1 | 1 | 1 | 1 | 1 | 1 | 1 | 1 | 1 | 1 | 1 | 1 | 1 | 1 | 1 | 1 | 1 | 1 | 1 | 1 | 1 | 1 | 1 | 1 | 1 | 1 | 1 | 1 | 0 | 1 | 34 | 0.9714286
87 | Effect of Al concentration on Al-doped ZnO channels fabricated by atomic-layer deposition for top-gate oxide thin-film transistor applications | 2014 | 10.1116/1.4880823 | Al-doped ZnO; atomic-layer deposition; top-gate; oxide thin-film transistor; bias-stress stabilities | The study investigates the effects of varying Al concentrations in Al-doped ZnO (AZO) thin films on their properties as active channel materials for oxide thin-film transistors (TFTs). It was found that a certain critical concentration of Al can enhance electrical conductivity due to donor doping, while exceeding this critical concentration suppresses carrier transport. Top-gate-structured AZO TFTs showed improved field-effect mobility with 1-at.% Al and varying bias-stress stabilities, indicating optimal Al doping levels for different applications. | 1 | 1 | 1 | 0 | 1 | 1 | 1 | 1 | 1 | 1 | 1 | 1 | 1 | 1 | 1 | 1 | 1 | 1 | 1 | 1 | 1 | 1 | 1 | 1 | 0 | 1 | 1 | 1 | 1 | 1 | 1 | 1 | 1 | 1 | 0 | 1 | 32 | 0.9142857
88 | Effect of Al concentration on Al-doped ZnO channels fabricated by atomic-layer deposition for top-gate oxide thin-film transistor applications | 2014 | 10.1116/1.4880823 | Al-doped ZnO; atomic-layer deposition; top-gate; oxide thin-film transistor; bias-stress stabilities | The study investigates the effects of varying Al concentrations in Al-doped ZnO (AZO) thin films on their properties as active channel materials for oxide thin-film transistors (TFTs). It was found that a certain critical concentration of Al can enhance electrical conductivity due to donor doping, while exceeding this critical concentration suppresses carrier transport. Top-gate-structured AZO TFTs showed improved field-effect mobility with 1-at.% Al and varying bias-stress stabilities, indicating optimal Al doping levels for different applications. | 2 | 1 | 1 | 0 | 1 | 1 | 1 | 1 | 1 | 1 | 1 | 1 | 1 | 1 | 1 | 1 | 1 | 1 | 1 | 1 | 1 | 1 | 1 | 1 | 0 | 1 | 1 | 1 | 1 | 1 | 1 | 1 | 1 | 1 | 0 | 1 | 32 | 0.9142857
89 | Effect of Al concentration on Al-doped ZnO channels fabricated by atomic-layer deposition for top-gate oxide thin-film transistor applications | 2014 | 10.1116/1.4880823 | Al-doped ZnO; atomic-layer deposition; top-gate; oxide thin-film transistor; bias-stress stabilities | The study investigates the effects of varying Al concentrations in Al-doped ZnO (AZO) thin films on their properties as active channel materials for oxide thin-film transistors (TFTs). It was found that a certain critical concentration of Al can enhance electrical conductivity due to donor doping, while exceeding this critical concentration suppresses carrier transport. Top-gate-structured AZO TFTs showed improved field-effect mobility with 1-at.% Al and varying bias-stress stabilities, indicating optimal Al doping levels for different applications. | 3 | 1 | 1 | 0 | 1 | 1 | 1 | 1 | 1 | 1 | 1 | 1 | 1 | 1 | 1 | 1 | 1 | 1 | 1 | 1 | 1 | 1 | 1 | 0 | 0 | 1 | 1 | 1 | 1 | 1 | 1 | 1 | 1 | 1 | 0 | 1 | 31 | 0.8857143
90 | Effect of Al concentration on Al-doped ZnO channels fabricated by atomic-layer deposition for top-gate oxide thin-film transistor applications | 2014 | 10.1116/1.4880823 | Al-doped ZnO; atomic-layer deposition; top-gate; oxide thin-film transistor; bias-stress stabilities | The study investigates the effects of varying Al concentrations in Al-doped ZnO (AZO) thin films on their properties as active channel materials for oxide thin-film transistors (TFTs). It was found that a certain critical concentration of Al can enhance electrical conductivity due to donor doping, while exceeding this critical concentration suppresses carrier transport. Top-gate-structured AZO TFTs showed improved field-effect mobility with 1-at.% Al and varying bias-stress stabilities, indicating optimal Al doping levels for different applications. | 4 | 1 | 1 | 0 | 1 | 1 | 1 | 1 | 1 | 1 | 1 | 1 | 1 | 1 | 1 | 1 | 1 | 1 | 1 | 1 | 1 | 1 | 1 | 1 | 1 | 1 | 1 | 1 | 1 | 1 | 1 | 1 | 1 | 1 | 0 | 1 | 33 | 0.9428571
91 | Flexible and high-performance amorphous indium zinc oxide thin-film transistor using low-temperature atomic layer deposition | 2016 | 10.1021/acsami.6b11774 | atomic layer deposition; indium zinc oxide; oxide semiconductor; flexible TFT; low temperature; high mobility | Amorphous indium zinc oxide (IZO) thin films were deposited at different temperatures using atomic layer deposition. The fabricated IZO thin-film transistors exhibited high mobility and good positive bias temperature stress stability. Flexible IZO TFTs demonstrated potential for flexible display applications. | 1 | 1 | 1 | 1 | 1 | 1 | 1 | 1 | 1 | 1 | 1 | 1 | 1 | 1 | 1 | 1 | 1 | 0 | 0 | 1 | 1 | 1 | 1 | 1 | 1 | 1 | 1 | 1 | 1 | 1 | 1 | 1 | 1 | 1 | 1 | 1 | 33 | 0.9428571
92 | Flexible and high-performance amorphous indium zinc oxide thin-film transistor using low-temperature atomic layer deposition | 2016 | 10.1021/acsami.6b11774 | atomic layer deposition; indium zinc oxide; oxide semiconductor; flexible TFT; low temperature; high mobility | Amorphous indium zinc oxide (IZO) thin films were deposited at different temperatures using atomic layer deposition. The fabricated IZO thin-film transistors exhibited high mobility and good positive bias temperature stress stability. Flexible IZO TFTs demonstrated potential for flexible display applications. | 2 | 1 | 1 | 1 | 1 | 1 | 1 | 1 | 1 | 1 | 1 | 1 | 1 | 1 | 1 | 1 | 1 | 0 | 0 | 1 | 1 | 1 | 1 | 1 | 1 | 1 | 1 | 1 | 1 | 1 | 1 | 1 | 1 | 1 | 1 | 1 | 33 | 0.9428571
93 | Flexible and high-performance amorphous indium zinc oxide thin-film transistor using low-temperature atomic layer deposition | 2016 | 10.1021/acsami.6b11774 | atomic layer deposition; indium zinc oxide; oxide semiconductor; flexible TFT; low temperature; high mobility | Amorphous indium zinc oxide (IZO) thin films were deposited at different temperatures using atomic layer deposition. The fabricated IZO thin-film transistors exhibited high mobility and good positive bias temperature stress stability. Flexible IZO TFTs demonstrated potential for flexible display applications. | 3 | 1 | 1 | 1 | 1 | 1 | 1 | 1 | 1 | 1 | 1 | 1 | 1 | 1 | 1 | 1 | 1 | 0 | 0 | 1 | 1 | 1 | 1 | 1 | 1 | 1 | 1 | 1 | 1 | 1 | 1 | 1 | 1 | 1 | 1 | 1 | 33 | 0.9428571
94 | Threshold voltage control of a thin-film transistor using an Al–Zn–O channel prepared using atomic layer deposition by controlling the Al dopant positions |  |  |  |  | 1 | 1 | 1 | 1 | 1 | 1 | 1 | 1 | 1 | 1 | 1 | 1 | 1 | 1 | 1 | 1 | 1 | 1 | 1 | 1 | 1 | 1 | 1 | 1 | 1 | 1 | 1 | 1 | 1 | 0 | 0 | 1 | 1 | 1 | 1 | 1 | 33 | 0.9428571
95 | Threshold voltage control of a thin-film transistor using an Al–Zn–O channel prepared using atomic layer deposition by controlling the Al dopant positions |  |  |  |  | 2 | 1 | 1 | 1 | 1 | 1 | 1 | 1 | 1 | 1 | 1 | 1 | 1 | 1 | 1 | 1 | 1 | 1 | 1 | 1 | 1 | 1 | 1 | 1 | 1 | 1 | 1 | 1 | 1 | 0 | 0 | 1 | 1 | 1 | 1 | 1 | 33 | 0.9428571
96 | Threshold voltage control of a thin-film transistor using an Al–Zn–O channel prepared using atomic layer deposition by controlling the Al dopant positions |  |  |  |  | 3 | 1 | 1 | 1 | 1 | 1 | 1 | 1 | 1 | 1 | 1 | 1 | 1 | 1 | 1 | 1 | 1 | 1 | 1 | 1 | 1 | 1 | 1 | 1 | 1 | 1 | 1 | 1 | 1 | 0 | 0 | 1 | 1 | 1 | 1 | 1 | 33 | 0.9428571
97 | Threshold voltage control of a thin-film transistor using an Al–Zn–O channel prepared using atomic layer deposition by controlling the Al dopant positions |  |  |  |  | 4 | 1 | 1 | 1 | 1 | 1 | 1 | 1 | 1 | 1 | 1 | 1 | 1 | 1 | 1 | 1 | 1 | 1 | 1 | 1 | 1 | 1 | 1 | 1 | 1 | 1 | 1 | 1 | 1 | 0 | 0 | 1 | 1 | 1 | 1 | 1 | 33 | 0.9428571
98 | Tailoring Subthreshold Swing in a-IGZO Thin-Film Transistors for AMOLED Displays: Impact of Conversion Mechanism on PEALD Deposition Sequences | 2024 | 10.1002/smtd.202301185 | atomic layer deposition (ALD), conversion mechanism, defect mechanism, density functional theory (DFT), field-effect transistor, indium gallium zinc oxide (IGZO), precursor, technology computer-aided design (TCAD) simulation | This study investigates the control of subthreshold swing (SS) in amorphous IGZO thin-film transistors for AMOLED displays using a novel plasma-enhanced atomic layer deposition (PEALD) method. A selective conversion mechanism involving metal precursor deposition is proposed to modulate defect formation, thereby tuning electrical properties like SS and carrier mobility, making them suitable for mid-sized OLED applications such as tablets and notebooks. | 1 | 1 | 0 | 1 | 1 | 1 | 1 | 1 | 1 | 1 | 0 | 1 | 1 | 1 | 1 | 1 | 1 | 1 | 1 | 1 | 1 | 1 | 1 | 1 | 1 | 1 | 1 | 1 | 1 | 0 | 1 | 1 | 1 | 1 | 1 | 1 | 32 | 0.9142857
99 | Tailoring Subthreshold Swing in a-IGZO Thin-Film Transistors for AMOLED Displays: Impact of Conversion Mechanism on PEALD Deposition Sequences | 2024 | 10.1002/smtd.202301185 | atomic layer deposition (ALD), conversion mechanism, defect mechanism, density functional theory (DFT), field-effect transistor, indium gallium zinc oxide (IGZO), precursor, technology computer-aided design (TCAD) simulation | This study investigates the control of subthreshold swing (SS) in amorphous IGZO thin-film transistors for AMOLED displays using a novel plasma-enhanced atomic layer deposition (PEALD) method. A selective conversion mechanism involving metal precursor deposition is proposed to modulate defect formation, thereby tuning electrical properties like SS and carrier mobility, making them suitable for mid-sized OLED applications such as tablets and notebooks. | 2 | 1 | 0 | 1 | 1 | 1 | 1 | 1 | 1 | 1 | 0 | 1 | 1 | 1 | 1 | 1 | 1 | 1 | 1 | 1 | 1 | 1 | 1 | 1 | 1 | 1 | 1 | 1 | 1 | 1 | 1 | 1 | 1 | 1 | 1 | 1 | 33 | 0.9428571
100 | Tailoring Subthreshold Swing in a-IGZO Thin-Film Transistors for AMOLED Displays: Impact of Conversion Mechanism on PEALD Deposition Sequences | 2024 | 10.1002/smtd.202301185 | atomic layer deposition (ALD), conversion mechanism, defect mechanism, density functional theory (DFT), field-effect transistor, indium gallium zinc oxide (IGZO), precursor, technology computer-aided design (TCAD) simulation | This study investigates the control of subthreshold swing (SS) in amorphous IGZO thin-film transistors for AMOLED displays using a novel plasma-enhanced atomic layer deposition (PEALD) method. A selective conversion mechanism involving metal precursor deposition is proposed to modulate defect formation, thereby tuning electrical properties like SS and carrier mobility, making them suitable for mid-sized OLED applications such as tablets and notebooks. | 3 | 1 | 0 | 1 | 1 | 1 | 1 | 1 | 1 | 1 | 0 | 1 | 1 | 1 | 1 | 1 | 1 | 1 | 1 | 1 | 1 | 1 | 1 | 1 | 1 | 1 | 1 | 1 | 1 | 1 | 1 | 1 | 1 | 1 | 1 | 1 | 33 | 0.9428571
101 | Tailoring Subthreshold Swing in a-IGZO Thin-Film Transistors for AMOLED Displays: Impact of Conversion Mechanism on PEALD Deposition Sequences | 2024 | 10.1002/smtd.202301185 | atomic layer deposition (ALD), conversion mechanism, defect mechanism, density functional theory (DFT), field-effect transistor, indium gallium zinc oxide (IGZO), precursor, technology computer-aided design (TCAD) simulation | This study investigates the control of subthreshold swing (SS) in amorphous IGZO thin-film transistors for AMOLED displays using a novel plasma-enhanced atomic layer deposition (PEALD) method. A selective conversion mechanism involving metal precursor deposition is proposed to modulate defect formation, thereby tuning electrical properties like SS and carrier mobility, making them suitable for mid-sized OLED applications such as tablets and notebooks. | 4 | 1 | 0 | 1 | 1 | 1 | 1 | 1 | 1 | 1 | 0 | 1 | 1 | 1 | 1 | 1 | 1 | 1 | 1 | 1 | 1 | 1 | 1 | 1 | 1 | 1 | 1 | 1 | 1 | 1 | 1 | 1 | 1 | 1 | 1 | 1 | 33 | 0.9428571
102 | Reliability Engineering of High‐Mobility IGZO Transistors via Gate Insulator Heterostructures Grown by Atomic Layer Deposition | 2024 | 10.1002/admi.202301097 | gate insulator, heterogeneous, high-reliability, InGaZnO (Indium-Gallium-Zinc Oxide), plasma-enhanced atomic layer deposition (PEALD) | This study introduces a heterostructure gate insulator developed through in situ plasma-enhanced atomic layer deposition (PEALD) to mitigate reliability challenges of IGZO transistors under electrical bias stress while maintaining high mobility. Combining Al2O3 and SiO2 layers, it achieves nearly zero threshold voltage shifts due to a compensatory balance between electron trapping and hydrogen diffusion, offering insights into mobility-stability trade-off resolutions in oxide semiconductor technology. | 1 | 1 | 1 | 1 | 1 | 1 | 1 | 1 | 1 | 1 | 1 | 1 | 1 | 1 | 1 | 1 | 1 | 1 | 1 | 1 | 1 | 1 | 1 | 1 | 1 | 1 | 1 | 1 | 1 | 1 | 1 | 1 | 1 | 1 | 1 | 1 | 35 | 1
103 | Reliability Engineering of High‐Mobility IGZO Transistors via Gate Insulator Heterostructures Grown by Atomic Layer Deposition | 2024 | 10.1002/admi.202301097 | gate insulator, heterogeneous, high-reliability, InGaZnO (Indium-Gallium-Zinc Oxide), plasma-enhanced atomic layer deposition (PEALD) | This study introduces a heterostructure gate insulator developed through in situ plasma-enhanced atomic layer deposition (PEALD) to mitigate reliability challenges of IGZO transistors under electrical bias stress while maintaining high mobility. Combining Al2O3 and SiO2 layers, it achieves nearly zero threshold voltage shifts due to a compensatory balance between electron trapping and hydrogen diffusion, offering insights into mobility-stability trade-off resolutions in oxide semiconductor technology. | 2 | 1 | 1 | 1 | 1 | 1 | 1 | 1 | 1 | 1 | 1 | 1 | 1 | 1 | 1 | 1 | 1 | 1 | 1 | 1 | 1 | 1 | 1 | 1 | 1 | 1 | 1 | 1 | 1 | 1 | 1 | 1 | 1 | 1 | 1 | 1 | 35 | 1
104 | Reliability Engineering of High‐Mobility IGZO Transistors via Gate Insulator Heterostructures Grown by Atomic Layer Deposition | 2024 | 10.1002/admi.202301097 | gate insulator, heterogeneous, high-reliability, InGaZnO (Indium-Gallium-Zinc Oxide), plasma-enhanced atomic layer deposition (PEALD) | This study introduces a heterostructure gate insulator developed through in situ plasma-enhanced atomic layer deposition (PEALD) to mitigate reliability challenges of IGZO transistors under electrical bias stress while maintaining high mobility. Combining Al2O3 and SiO2 layers, it achieves nearly zero threshold voltage shifts due to a compensatory balance between electron trapping and hydrogen diffusion, offering insights into mobility-stability trade-off resolutions in oxide semiconductor technology. | 3 | 1 | 1 | 1 | 1 | 1 | 1 | 1 | 1 | 1 | 1 | 1 | 1 | 1 | 1 | 1 | 1 | 1 | 1 | 1 | 1 | 1 | 1 | 1 | 1 | 1 | 1 | 1 | 1 | 1 | 1 | 1 | 1 | 1 | 1 | 1 | 35 | 1
105 | [41 empty] | 0 | 0
[42 empty] | 0 | 0
[42 empty] | 0 | 0
[42 empty] | 0 | 0
[42 empty] | 0 | 0
[42 empty] | 0 | 0
[42 empty] | 0 | 0
[42 empty] | 0 | 0
[42 empty] | 0 | 0
[42 empty] | 0 | 0
[42 empty] | 0 | 0
[42 empty] | 0 | 0
[42 empty] | 0 | 0
[42 empty] | 0 | 0
[42 empty] | 0 | 0
[42 empty] | 0 | 0
[42 empty] | 0 | 0
[42 empty] | 0 | 0
[42 empty] | 0 | 0
[42 empty] | 0 | 0
[42 empty] | 0 | 0
[42 empty] | 0 | 0
[42 empty] | 0 | 0
[42 empty] | 0 | 0
[42 empty] | 0 | 0
[42 empty] | Total | 0.9521924
Note on B32: Lee Chi Hoon: 평가시료가 TFT의 active 물질로 활용된 것이 아님.