## Sheet1
Title | Year | DOI | Keywords | Abstract | sample_number | channel_material_name | composition | crystallinity | band_gap_eV | film_density_g/cm3 | device_structure_type | gate_electrode_material | gate_insulator_material | gate_insulator_process | gate_insulator_thickness_nm | substrate_material | sd_electrode_material | passivation_layer_material | passivation_layer_thickness | passivation_process | semiconductor_thickness_nm | channel_length_nm | channel_width_nm | field_effect_mobility_cm²/V⋅s | threshold_voltage_V | subthreshold_swing_V/dec | on_off_ratio | threshold_voltage_shifts_V | stability_measurement_conditions | detailed_method | power_W | target | gas_type | process_pressure_Torr | oxygen_partial_pressure_Torr | substrate_temperature_°C | annealing_time_sec | annealing_temperature_°C | annealing_atmosphere
Surface potential based model for amorphous IGZO thin film transistors | 2011 | 10.1109/EDT.2011.5769040 | ['amorphous In-Ga-Zn-Oxide (a-IGZO)', 'thin-film transistors (TFTs)', 'surface potential', 'trap states'] | An analytical direct current (dc) model is presented for amorphous In-Ga-Zn-Oxide (a-IGZO) thin-film transistors (TFTs) based on surface potential calculation using the Lambert W equation, assuming an exponential trap states density within the bandgap. The model derived from the trapped and free charges using the charge sheet approximation shows good agreement with experimental data. | 1 | IGZO | In:Ga:Zn = 1:1:1 mol% | Amorphous | 3.2 |  | Bottom gate | Si | SiO2 | Thermal | 100 | Si | Mo |  |  |  | 20 | 30000 | 50000 | 23.5 | -2.2 |  |  |  |  | RF Sputter |  | InGaZnO4 | Ar/O2 |  |  | RT
Surface potential based model for amorphous IGZO thin film transistors | 2011 | 10.1109/EDT.2011.5769040 | ['amorphous In-Ga-Zn-Oxide (a-IGZO)', 'thin-film transistors (TFTs)', 'surface potential', 'trap states'] | An analytical direct current (dc) model is presented for amorphous In-Ga-Zn-Oxide (a-IGZO) thin-film transistors (TFTs) based on surface potential calculation using the Lambert W equation, assuming an exponential trap states density within the bandgap. The model derived from the trapped and free charges using the charge sheet approximation shows good agreement with experimental data. | 2 | IGZO | In:Ga:Zn = 2:2:1 at% | Amorphous | 3.2 |  | Bottom gate | Mo | SiO2 | PECVD, 300°C | 100 | Si/SiO2 | [5 empty] | 30000 | 50000 | 23.5 | -0.5 |  |  |  |  | RF Sputter |  | InGaZnO4 | Ar/O2 |  |  | RT
High-performance and room-temperature-processed nanofloating gate memory devices based on top-gate transparent thin-film transistors | 2011 | 10.1063/1.3593096 | ['ZnO TFT', 'nanofloating gate memory', 'nonvolatile memory', 'top-gate structure', 'transparent thin-film transistors'] | This paper presents the development of transparent nanofloating gate memory devices based on top-gate zinc oxide thin-film transistors. The devices showcase excellent programmable memory characteristics, enhanced endurance, data retention capability, and environmental stability, making them suitable for nonvolatile memory applications. The room-temperature fabrication processes facilitate potential application in flexible substrates. | 1 | ZnO |  | Amorphous |  |  | Top gate | Al | HfO2 | Reactive RF Magnetron Sputtering, Room Temperature, Hf Target | 6 | Oxidized Silicon | Al |  |  |  | 60 | 5000 | 50000 |  | 2 |  |  |  |  | RF Magnetron Sputtering |  | ZnO | Ar:O2 = 6:1 | 20 mTorr |  | Room Temperature
Hot-carrier effect on amorphous In-Ga-Zn-O thin-film transistors with a via-contact structure | 2013 | 10.1109/LED.2013.2248341 | ['dual gate', 'hot carrier', 'indium gallium zinc oxide (IGZO)', 'thin-film transistors (TFTs)', 'via-contact'] | The effect of hot carriers on the characteristics of via-contact-type amorphous In-Ga-Zn-O thin-film transistors is investigated. Hot electrons are found to be injected into the etch-stop layer or trapped at the InGaZnO/etch-stop layer interface below the redundant drain electrode, influencing the stress-induced degradation behavior of these devices. | 1 | a-IGZO | In:Ga:Zn = 1:1:1 mol% | Amorphous |  |  | Inverted staggered, via-contact | Mo | SiOx | PECVD | 300 | Glass | Mo | SiOx/SiNx | 200 | PECVD | 50 | [7 empty] | Hot-carrier stress (HCS), Vg = 10 V, Vd = 30 V, ground source, 1000 s | DC Sputter |  | In2O3:Ga2O3:ZnO |  |  |  | Room temperature |  | 200 | Atmospheric ambience
Wet etching rates of InGaZnO for the fabrication of transparent thin-film transistors on plastic substrates | 2010 | 10.1016/j.tsf.2009.12.010 | ['Wet etch', 'InGaZnO', 'Thin-film transistor', 'Plastic substrate', 'Selectivity', 'Transparent'] | This paper reports the wet etching rates of amorphous indium gallium zinc oxide (a-IGZO) and other indium-based oxides using various etchants. The study demonstrates the practical applicability of IGZO wet etching in fabricating bottom-gate-type thin-film transistors with high performance on plastic substrates, showing its potential for use in flexible and transparent electronic devices. | 1 | IGZO | In:Ga:Zn=1:0.9:0.6 | Amorphous |  |  | Bottom gate | ITO | Y2O3 | RF Sputtering, 140°C | 140 | PET | Au/Ti |  |  |  | 50 | 30000 | 120000 | 46.25 | 1.3 | 0.29 | 7.1*10^6 |  |  | RF Sputter |  | InGaZnO | Ar/O2 | 0.5 Pa
Wet etching rates of InGaZnO for the fabrication of transparent thin-film transistors on plastic substrates | 2010 | 10.1016/j.tsf.2009.12.010 | ['Wet etch', 'InGaZnO', 'Thin-film transistor', 'Plastic substrate', 'Selectivity', 'Transparent'] | This paper reports the wet etching rates of amorphous indium gallium zinc oxide (a-IGZO) and other indium-based oxides using various etchants. The study demonstrates the practical applicability of IGZO wet etching in fabricating bottom-gate-type thin-film transistors with high performance on plastic substrates, showing its potential for use in flexible and transparent electronic devices. | 2 | IZO | In:Zn=0.55:0.45 | Amorphous | [7 empty] | Corning 1737 glass |  |  |  |  | 393 | [8 empty] | RF Sputter |  | InZnO | Ar/O2 | 0.4 Pa
Wet etching rates of InGaZnO for the fabrication of transparent thin-film transistors on plastic substrates | 2010 | 10.1016/j.tsf.2009.12.010 | ['Wet etch', 'InGaZnO', 'Thin-film transistor', 'Plastic substrate', 'Selectivity', 'Transparent'] | This paper reports the wet etching rates of amorphous indium gallium zinc oxide (a-IGZO) and other indium-based oxides using various etchants. The study demonstrates the practical applicability of IGZO wet etching in fabricating bottom-gate-type thin-film transistors with high performance on plastic substrates, showing its potential for use in flexible and transparent electronic devices. | 3 | IGO | In:Ga=0.55:0.45 | Amorphous | [7 empty] | Corning 1737 glass |  |  |  |  | 325 | [8 empty] | RF Sputter |  | InGaO | Ar/O2 | 0.4 Pa
Indium–gallium–zinc oxide thin film transistors with a hybrid-channel structure for defect suppression and mobility improvement | 2013 | 10.1016/j.tsf.2013.06.002 | ['Amorphous indium–gallium–zinc oxide', 'Subthreshold swing', 'Thin film transistors'] | This work explores an indium gallium zinc oxide thin film transistor structure with a vacuum annealed IGZO thin film inserted between the dielectric and typical channel layers. The device demonstrates better subthreshold swing and field-effect mobility due to the suppression of defects in the channel and the channel/dielectric interface. The superior carrier mobility was further verified from the transient response of the inverter circuit constructed by the devices. | 1 | IGZO/IGZO | In:Ga:Zn = 1:1:1 mol% | Amorphous |  |  | Bottom gate | Mo | SiO2 | PECVD, 350°C | 80 | Corning Eagle 2000 glass | Mo | SiO2 |  | RF Sputter, room temperature | 50 | 6000 | 150000 | 8.5 | 0.4 | 0.52 | 5.0*10^6 |  |  | RF Sputter |  | IGZO |  | 2.67*10^-5 |  |  | 3600 | 300 | vacuum
Indium–gallium–zinc oxide thin film transistors with a hybrid-channel structure for defect suppression and mobility improvement | 2013 | 10.1016/j.tsf.2013.06.002 | ['Amorphous indium–gallium–zinc oxide', 'Subthreshold swing', 'Thin film transistors'] | This work explores an indium gallium zinc oxide thin film transistor structure with a vacuum annealed IGZO thin film inserted between the dielectric and typical channel layers. The device demonstrates better subthreshold swing and field-effect mobility due to the suppression of defects in the channel and the channel/dielectric interface. The superior carrier mobility was further verified from the transient response of the inverter circuit constructed by the devices. | 2 | IGZO/IGZO | In:Ga:Zn = 1:1:1 mol% | Amorphous |  |  | Bottom gate | Mo | SiO2 | PECVD, 350°C | 80 | Corning Eagle 2000 glass | Mo | SiO2 |  | RF Sputter, room temperature | 50 | 6000 | 150000 | 12.1 | -0.1 | 0.37 | 1.5*10^7 |  |  | RF Sputter |  | IGZO |  | 2.67*10^-5 |  |  | 3600 | 300 | vacuum
Indium–gallium–zinc oxide thin film transistors with a hybrid-channel structure for defect suppression and mobility improvement | 2013 | 10.1016/j.tsf.2013.06.002 | ['Amorphous indium–gallium–zinc oxide', 'Subthreshold swing', 'Thin film transistors'] | This work explores an indium gallium zinc oxide thin film transistor structure with a vacuum annealed IGZO thin film inserted between the dielectric and typical channel layers. The device demonstrates better subthreshold swing and field-effect mobility due to the suppression of defects in the channel and the channel/dielectric interface. The superior carrier mobility was further verified from the transient response of the inverter circuit constructed by the devices. | 3 | IGZO/IGZO | In:Ga:Zn = 1:1:1 mol% | Amorphous |  |  | Bottom gate | Mo | SiO2 | PECVD, 350°C | 80 | Corning Eagle 2000 glass | Mo | SiO2 |  | RF Sputter, room temperature | 50 | 6000 | 150000 | 15.1 | -0.7 | 0.32 | 2.0*10^7 |  |  | RF Sputter |  | IGZO |  | 2.67*10^-5 |  |  | 3600 | 300 | vacuum
Recent advances of In2O3-based thin-film transistors: A review | 2023 | 10.1088/0268-1242/30/2/024001 | ['Indium oxide (In2O3)', 'Thin-film transistors (TFTs)', 'Doping', 'Homojunction', 'Heterojunction', 'Semiconductor'] | This paper reviews the advancements in indium oxide (In2O3)-based thin-film transistors (TFTs) due to their high carrier mobility, low processing temperature, and transparency. The study discusses the structural properties and performance of pure, doped, homojunction, and heterojunction In2O3 TFTs, and presents potential outcomes and future perspectives for their application in semiconductor technology. | 1 | In2O3 |  | amorphous | 3.7 |  | Bottom gate | n-type Si | SiO2 | Thermal, 1000 °C |  | Glass | Au |  |  |  | 8 |  |  | 15.3 | 3.1 | 0.25 | 2.2*10^8 |  |  | RF Sputter |  | In2O3 |  |  |  | Room temperature
Recent advances of In2O3-based thin-film transistors: A review | 2023 | 10.1088/0268-1242/30/2/024001 | ['Indium oxide (In2O3)', 'Thin-film transistors (TFTs)', 'Doping', 'Homojunction', 'Heterojunction', 'Semiconductor'] | This paper reviews the advancements in indium oxide (In2O3)-based thin-film transistors (TFTs) due to their high carrier mobility, low processing temperature, and transparency. The study discusses the structural properties and performance of pure, doped, homojunction, and heterojunction In2O3 TFTs, and presents potential outcomes and future perspectives for their application in semiconductor technology. | 2 | In2O3/IZO | [17 empty] | 31 | 10 |  | 10^7 |  |  | Solution Processing
Third-order nonlinear optical properties of Mn doped ZnO thin films under cw laser illumination | 2013 | 10.1016/j.optmat.2012.09.028 | ['Mn:ZnO thin Films', 'RF sputtering', 'z-scan', 'cw laser', 'NLO', 'Optical limiting'] | This study investigates the third-order nonlinear optical properties and optical power limiting behavior of Mn doped ZnO thin films using z-scan technique with a cw He-Ne laser at 633 nm. The results show that Mn doping can modulate the lattice parameters, grain size, and roughness of the films, and these films exhibit self-defocusing nonlinearity and effective optical power limiting capabilities. | 1 | ZnO | Undoped |  | 3.20 | [6 empty] | Glass |  |  |  |  | 350 | [8 empty] | RF Sputter | 200 | ZnO | Ar/O2 | 0.02
Third-order nonlinear optical properties of Mn doped ZnO thin films under cw laser illumination | 2013 | 10.1016/j.optmat.2012.09.028 | ['Mn:ZnO thin Films', 'RF sputtering', 'z-scan', 'cw laser', 'NLO', 'Optical limiting'] | This study investigates the third-order nonlinear optical properties and optical power limiting behavior of Mn doped ZnO thin films using z-scan technique with a cw He-Ne laser at 633 nm. The results show that Mn doping can modulate the lattice parameters, grain size, and roughness of the films, and these films exhibit self-defocusing nonlinearity and effective optical power limiting capabilities. | 2 | Mn:ZnO | 5 wt.% Mn |  | 3.27 | [6 empty] | Glass |  |  |  |  | 125 | [8 empty] | RF Sputter | 200 | ZnO/MnO2 | Ar/O2 | 0.02
Third-order nonlinear optical properties of Mn doped ZnO thin films under cw laser illumination | 2013 | 10.1016/j.optmat.2012.09.028 | ['Mn:ZnO thin Films', 'RF sputtering', 'z-scan', 'cw laser', 'NLO', 'Optical limiting'] | This study investigates the third-order nonlinear optical properties and optical power limiting behavior of Mn doped ZnO thin films using z-scan technique with a cw He-Ne laser at 633 nm. The results show that Mn doping can modulate the lattice parameters, grain size, and roughness of the films, and these films exhibit self-defocusing nonlinearity and effective optical power limiting capabilities. | 3 | Mn:ZnO | 10 wt.% Mn |  | 3.29 | [6 empty] | Glass |  |  |  |  | 125 | [8 empty] | RF Sputter | 200 | ZnO/MnO2 | Ar/O2 | 0.02
Third-order nonlinear optical properties of Mn doped ZnO thin films under cw laser illumination | 2013 | 10.1016/j.optmat.2012.09.028 | ['Mn:ZnO thin Films', 'RF sputtering', 'z-scan', 'cw laser', 'NLO', 'Optical limiting'] | This study investigates the third-order nonlinear optical properties and optical power limiting behavior of Mn doped ZnO thin films using z-scan technique with a cw He-Ne laser at 633 nm. The results show that Mn doping can modulate the lattice parameters, grain size, and roughness of the films, and these films exhibit self-defocusing nonlinearity and effective optical power limiting capabilities. | 4 | Mn:ZnO | 15 wt.% Mn |  | 3.34 | [6 empty] | Glass |  |  |  |  | 125 | [8 empty] | RF Sputter | 200 | ZnO/MnO2 | Ar/O2 | 0.02
Novel multi-level cell TFT memory with an In–Ga–Zn-O charge storage layer and channel | 2015 | 10.1109/LED.2015.2466084 | ['In-Ga-Zn-O', 'multi-level cell', 'thin-film transistor', 'nonvolatile memory'] | The paper investigates the use of amorphous indium-gallium-zinc oxide (a-IGZO) thin-film transistors (TFTs) with an IGZO charge storage layer for multi-level cell memory applications. The devices show excellent electrical programmable and erasable characteristics with significant memory window stability after multiple programming/erasing cycles, demonstrating their potential for flexible and transparent electronics. | 1 | IGZO | In:Ga:Zn = 1:1:1 mol% | Amorphous |  |  | Bottom gate | n++ Si (as gate electrode) | Al2O3 | ALD, 250°C, Al(CH3)3 and H2O precursors | 43 | Highly doped n-type Si | Mo |  |  |  | 40 | 10000 | 50000 | 2.0 |  | 0.84 |  |  |  | RF Sputter | 110 | InGaZnO4 | Ar | 0.88 Pa |  | Room temperature | 3600 | 300 | Air
Novel multi-level cell TFT memory with an In–Ga–Zn-O charge storage layer and channel | 2015 | 10.1109/LED.2015.2466084 | ['In-Ga-Zn-O', 'multi-level cell', 'thin-film transistor', 'nonvolatile memory'] | The paper investigates the use of amorphous indium-gallium-zinc oxide (a-IGZO) thin-film transistors (TFTs) with an IGZO charge storage layer for multi-level cell memory applications. The devices show excellent electrical programmable and erasable characteristics with significant memory window stability after multiple programming/erasing cycles, demonstrating their potential for flexible and transparent electronics. | 2 | IGZO | In:Ga:Zn = 1:1:1 mol% | Amorphous |  |  | Bottom gate | n++ Si (as gate electrode) | Al2O3 | ALD, 250°C, Al(CH3)3 and H2O precursors | 43 | Highly doped n-type Si | Mo |  |  |  | 20 | 10000 | 50000 | 2.0 |  | 0.84 |  |  |  | RF Sputter | 110 | InGaZnO4 | Ar | 0.88 Pa |  | Room temperature | 3600 | 300 | Air
WITHDRAWN: Investigating degradation behavior of InGaZnO thin-film transistors induced by charge-trapping effect under DC and AC gate bias stress | 2013 | 10.1016/j.tsf.2012.09.093 | ['Indium Gallium Zinc Oxide (IGZO)', 'Thin film transistors (TFTs)', 'Charge-Trapping', 'Bias Stress'] | This paper investigates the degradation mechanism of amorphous InGaZnO thin-film transistors under DC and AC gate bias stress. It identifies and compares the electron and hole-trapping phenomena influencing threshold voltage shifts under varying stress conditions, and suggests that the degradation tendencies under DC and AC stress are due to differing electron- and hole-trapping efficiencies. | 1 | IGZO | In:Ga:Zn = 1:1:1 atomic ratio | Amorphous | 3.3 |  | Bottom gate | Ti/Al/Ti | SiOx | Thermal, 300 nm | 300 | Glass | Ti/Al/Ti | SiOx | 200 | PECVD | 30 | [8 empty] | DC Magnetron Sputtering |  | In:Ga:Zn = 1:1:1 |  |  |  |  | 7200 | 330 | Air
Highly stable Ba-addition InZnSnO channels of light emitting transistors and thin film transistors | 2022 | 10.1016/j.jallcom.2021.163472 | ['Ba-addition InZnSnO', 'Barium-tin-oxide', 'Co-sputtering', 'Thin film transistors', 'Oxygen vacancy', 'Negative bias illumination stress stability', 'Light emitting transistors'] | This study investigates Ba-added indium-zinc-tin-oxide (B–IZTO) channels for thin film transistors (TFTs) and light emitting transistors (LETs). The Ba addition improved channel properties, resulting in lower oxygen vacancies, higher visible light transmittance, enhanced electrical resistivity, better subthreshold swing, greater NBIS stability, and improved LET brightness. | 1 | B–IZTO | In:Zn:Sn = 1:1:1 mol% (100 W) + BaSnO3 (0 W) | Amorphous |  |  | Bottom gate |  | SiO2 | Thermal oxidation, N/A | 200 | p++ Si | ITO |  |  |  | 30 | 200000 | 2000000 | 16.1 | -6.17 | 0.49 | 4.51*10^7 | 3.9 | NBS, -15V, N/A, 3000s, N/A | RF Sputter | 100 | InZnSnO/BaSnO3 | Ar | 3*10^-3 |  |  | 1800 | 400 | Air
Highly stable Ba-addition InZnSnO channels of light emitting transistors and thin film transistors | 2022 | 10.1016/j.jallcom.2021.163472 | ['Ba-addition InZnSnO', 'Barium-tin-oxide', 'Co-sputtering', 'Thin film transistors', 'Oxygen vacancy', 'Negative bias illumination stress stability', 'Light emitting transistors'] | This study investigates Ba-added indium-zinc-tin-oxide (B–IZTO) channels for thin film transistors (TFTs) and light emitting transistors (LETs). The Ba addition improved channel properties, resulting in lower oxygen vacancies, higher visible light transmittance, enhanced electrical resistivity, better subthreshold swing, greater NBIS stability, and improved LET brightness. | 2 | B–IZTO | In:Zn:Sn = 1:1:1 mol% (100 W) + BaSnO3 (30 W) | Amorphous |  |  | Bottom gate |  | SiO2 | Thermal oxidation, N/A | 200 | p++ Si | ITO |  |  |  | 30 | 200000 | 2000000 | 15.1 | -0.542 | 0.27 | 1.86*10^8 | 2.1 | NBS, -15V, N/A, 3000s, N/A | RF Sputter | 30 | InZnSnO/BaSnO3 | Ar | 3*10^-3 |  |  | 1800 | 400 | Air
Highly stable Ba-addition InZnSnO channels of light emitting transistors and thin film transistors | 2022 | 10.1016/j.jallcom.2021.163472 | ['Ba-addition InZnSnO', 'Barium-tin-oxide', 'Co-sputtering', 'Thin film transistors', 'Oxygen vacancy', 'Negative bias illumination stress stability', 'Light emitting transistors'] | This study investigates Ba-added indium-zinc-tin-oxide (B–IZTO) channels for thin film transistors (TFTs) and light emitting transistors (LETs). The Ba addition improved channel properties, resulting in lower oxygen vacancies, higher visible light transmittance, enhanced electrical resistivity, better subthreshold swing, greater NBIS stability, and improved LET brightness. | 3 | B–IZTO | In:Zn:Sn = 1:1:1 mol% (100 W) + BaSnO3 (40 W) | Amorphous |  |  | Bottom gate |  | SiO2 | Thermal oxidation, N/A | 200 | p++ Si | ITO |  |  |  | 30 | 200000 | 2000000 | 12.1 | 0.558 | 0.19 | 9.51*10^7 | 1.7 | NBS, -15V, N/A, 3000s, N/A | RF Sputter | 40 | InZnSnO/BaSnO3 | Ar | 3*10^-3 |  |  | 1800 | 400 | Air
Highly stable Ba-addition InZnSnO channels of light emitting transistors and thin film transistors | 2022 | 10.1016/j.jallcom.2021.163472 | ['Ba-addition InZnSnO', 'Barium-tin-oxide', 'Co-sputtering', 'Thin film transistors', 'Oxygen vacancy', 'Negative bias illumination stress stability', 'Light emitting transistors'] | This study investigates Ba-added indium-zinc-tin-oxide (B–IZTO) channels for thin film transistors (TFTs) and light emitting transistors (LETs). The Ba addition improved channel properties, resulting in lower oxygen vacancies, higher visible light transmittance, enhanced electrical resistivity, better subthreshold swing, greater NBIS stability, and improved LET brightness. | 4 | B–IZTO | In:Zn:Sn = 1:1:1 mol% (100 W) + BaSnO3 (50 W) | Amorphous |  |  | Bottom gate |  | SiO2 | Thermal oxidation, N/A | 200 | p++ Si | ITO |  |  |  | 30 | 200000 | 2000000 | 10.1 | 1.12 | 0.13 | 7.04*10^7 | 1.2 | NBS, -15V, N/A, 3000s, N/A | RF Sputter | 50 | InZnSnO/BaSnO3 | Ar | 3*10^-3 |  |  | 1800 | 400 | Air
Transparent amorphous In–Ga–Zn–O thin film as function of various gas flows for TFT applications | 2009 | 10.1016/j.tsf.2009.01.166 | ['Transparent amorphous oxide semiconductor', 'a-IGZO', 'Oxide TFTs'] | This paper investigates the electrical and optical properties of amorphous indium gallium zinc oxide (a-IGZO) films used as a channel layer in thin-film transistors (TFTs), deposited by a radio frequency magnetron sputtering system at room temperature. The study examines the effects of various gas flows on the performance of a-IGZO films and demonstrates that a-IGZO films deposited under gas mixtures including Ar, O2 / Ar + O2, and O2 / Ar-4% H2 + O2 can be used in transparent TFT applications. | 1 | IGZO | In:Ga:Zn = 1:1:1 mol% | Amorphous |  |  | Bottom gate | Ti | SiO2 | Thermally grown | 100 | p-type Si | Au |  |  |  | 50 | 100000 | 800000 | 3.6 | 0.34 | 0.04 | 1.0*10^6 |  |  | RF Sputter |  | In2O3:Ga2O3:ZnO | Ar | 0.13 Pa |  | Room temperature
Transparent amorphous In–Ga–Zn–O thin film as function of various gas flows for TFT applications | 2009 | 10.1016/j.tsf.2009.01.166 | ['Transparent amorphous oxide semiconductor', 'a-IGZO', 'Oxide TFTs'] | This paper investigates the electrical and optical properties of amorphous indium gallium zinc oxide (a-IGZO) films used as a channel layer in thin-film transistors (TFTs), deposited by a radio frequency magnetron sputtering system at room temperature. The study examines the effects of various gas flows on the performance of a-IGZO films and demonstrates that a-IGZO films deposited under gas mixtures including Ar, O2 / Ar + O2, and O2 / Ar-4% H2 + O2 can be used in transparent TFT applications. | 2 | IGZO | In:Ga:Zn = 1:1:1 mol% | Amorphous |  |  | Bottom gate | Ti | SiO2 | Thermally grown | 100 | p-type Si | Au |  |  |  | 50 | 100000 | 800000 | 3.2 | 0.34 | 0.04 | 1.0*10^6 |  |  | RF Sputter |  | In2O3:Ga2O3:ZnO | Ar-4% H2 | 0.13 Pa |  | Room temperature
Tailoring the synaptic properties of a-IGZO memristors for artificial deep neural networks | 2022 | 10.1063/5.0073056 | ['neuromorphic computation', 'resistive switching devices', 'a-IGZO', 'memristor', 'thin-film transistors (TFTs)'] | This paper presents a study on a-IGZO memristors with Mo and Ti/Mo contacts, showing forming-free analog switching for crossbar array integration with TFTs in neuromorphic hardware. The devices demonstrate high stability, low cycle-to-cycle variability, and achieved a pattern recognition accuracy of 91.82% with the MNIST dataset, indicating their potential for neuromorphic systems. | 1 | IGZO | In:Ga:Zn = 2.1:1.0:1.9 | Amorphous |  |  | Cross-point | Mo |  |  |  | Glass | Mo/Ti |  |  |  | 65 | [5 empty] | 18.7 |  |  | RF Sputter | 175 | In2O3, Ga2O3, ZnO | Ar/O2 | 1.7 |  |  | 3600 | 150
Tailoring the synaptic properties of a-IGZO memristors for artificial deep neural networks | 2022 | 10.1063/5.0073056 | ['neuromorphic computation', 'resistive switching devices', 'a-IGZO', 'memristor', 'thin-film transistors (TFTs)'] | This paper presents a study on a-IGZO memristors with Mo and Ti/Mo contacts, showing forming-free analog switching for crossbar array integration with TFTs in neuromorphic hardware. The devices demonstrate high stability, low cycle-to-cycle variability, and achieved a pattern recognition accuracy of 91.82% with the MNIST dataset, indicating their potential for neuromorphic systems. | 2 | IGZO | In:Ga:Zn = 2.5:1.0:1.5 | Amorphous |  |  | Cross-point | Mo |  |  |  | Glass | Mo/Ti |  |  |  | 40 | [5 empty] | 59.1 |  |  | RF Sputter | 175 | In2O3, Ga2O3, ZnO | Ar/O2 | 1.7 |  |  | 3600 | 150
A study of electrical enhancement of polycrystalline MgZnO+ZnO bi-layer thin film transistors dependence on the thickness of ZnO layer | 2015 | 10.1016/j.cap.2015.06.006 | ['MgZnO/ZnO', 'ZnO', 'Thin film transistors', 'RF-sputter', 'Hetero-structure'] | A polycrystalline MgZnO/ZnO bi-layer was deposited using an RF co-magnetron sputtering method and MgZnO/ZnO bi-layer TFTs were fabricated on thermally oxidized silicon substrates. The study investigates the performance variation with the thickness of the ZnO layer, showing that MgZnO/ZnO bi-layer TFTs have enhanced high mobility and low sub-threshold swing compared to ZnO single-layer TFTs. Additionally, the Mg content of approximately 2.5% in the bi-layer enhances stability and reduces positive bias stress voltage shifts, demonstrating overall improvement in electrical characteristics. | 1 | ZnO |  | Polycrystalline |  |  | Bottom gate | Ag | SiO2 | Thermal oxidation | 70 | Si | Ti/Au |  |  |  | 18 | 10000 | 100000 | 5.38 |  | 0.86 | >10^8 | 6.1 | PBS, 20V, Room Temp, 6400s, Dark | RF Sputter | 100 | ZnO | Ar | 0.005 |  | 300
A study of electrical enhancement of polycrystalline MgZnO+ZnO bi-layer thin film transistors dependence on the thickness of ZnO layer | 2015 | 10.1016/j.cap.2015.06.006 | ['MgZnO/ZnO', 'ZnO', 'Thin film transistors', 'RF-sputter', 'Hetero-structure'] | A polycrystalline MgZnO/ZnO bi-layer was deposited using an RF co-magnetron sputtering method and MgZnO/ZnO bi-layer TFTs were fabricated on thermally oxidized silicon substrates. The study investigates the performance variation with the thickness of the ZnO layer, showing that MgZnO/ZnO bi-layer TFTs have enhanced high mobility and low sub-threshold swing compared to ZnO single-layer TFTs. Additionally, the Mg content of approximately 2.5% in the bi-layer enhances stability and reduces positive bias stress voltage shifts, demonstrating overall improvement in electrical characteristics. | 2 | MgZnO/ZnO | Mg 2.5 at% | Polycrystalline |  |  | Bottom gate | Ag | SiO2 | Thermal oxidation | 70 | Si | Ti/Au |  |  |  | 12 | 10000 | 100000 | 6.77 |  | 0.57 | >10^8 | 4.8 | PBS, 20V, Room Temp, 6400s, Dark | RF Sputter | 100 | ZnO, MgZnO (30 at% Mg) | Ar | 0.005 |  | 300
Numerical simulation of sub-gap defect states and electron transport mechanisms in amorphous Si–Zn–Sn–O thin film transistors | 2022 | 10.1016/j.mssp.2022.106932 | ['Amorphous oxide', 'Sputtering', 'Thin film transistor', 'Numerical simulation', 'Electrical property', 'Density of states'] | This study explores the sub-band gap density of states (DOS) and electron transport mechanisms in amorphous Si–Zn–Sn–O thin-film transistors (TFTs) using numerical simulations and experimental data. The research finds that the DOS consists of localized band tails, Gaussian shallow donors, and deep-level acceptor traps, which significantly influence the electrical performance of the TFTs, including shifts in threshold voltage and changes in field-effect mobility. | 1 | SZTO | Si:Zn:Sn = 0.5:65:35 wt% | Amorphous |  |  | Bottom gate |  | SiO2 |  | 100 | Doped p+ Silicon | Ti/Al |  |  |  | 20 | 250000 | 50000 | 15 | 0.2 | 0.34 | 2.0*10^8 |  |  | RF Sputter | 30 | Si-incorporated ZTO | Ar | 0.004 |  | Room Temperature
Numerical simulation of sub-gap defect states and electron transport mechanisms in amorphous Si–Zn–Sn–O thin film transistors | 2022 | 10.1016/j.mssp.2022.106932 | ['Amorphous oxide', 'Sputtering', 'Thin film transistor', 'Numerical simulation', 'Electrical property', 'Density of states'] | This study explores the sub-band gap density of states (DOS) and electron transport mechanisms in amorphous Si–Zn–Sn–O thin-film transistors (TFTs) using numerical simulations and experimental data. The research finds that the DOS consists of localized band tails, Gaussian shallow donors, and deep-level acceptor traps, which significantly influence the electrical performance of the TFTs, including shifts in threshold voltage and changes in field-effect mobility. | 2 | SZTO | Si:Zn:Sn = 0.5:65:35 wt% | Amorphous |  |  | Bottom gate |  | SiO2 |  | 100 | Doped p+ Silicon | Ti/Al |  |  |  | 20 | 250000 | 50000 | 10 | 2.4 | 0.40 | 1.0*10^8 |  |  | RF Sputter | 30 | Si-incorporated ZTO | Ar/O2 | 0.004 |  | Room Temperature
Fully Self-Aligned Homojunction Bottom-Gate Amorphous InGaZnO TFTs with Al Reacted Source+Drain Regions | 2020 | 978-1-7281-6235-5 | ['self-aligned', 'homojunction', 'thin-film transistors (TFTs)', 'InGaZnO (IGZO)', 'Al reacted source/drain regions'] | This work demonstrates fully self-aligned homojunction bottom-gate (HJBG) amorphous InGaZnO (a-IGZO) thin-film transistors (TFTs). A backside-exposure process is used for self-alignment of gate and channel protection layer with the metal gate as a mask. Al metal reaction treatment forms highly conductive source/drain regions. These TFTs show good device performance and address parasitic resistance issues related to exposure time during processing. | 1 | IGZO | In:Ga:Zn = N/A | Amorphous |  |  | Bottom gate | Mo | SiO2 | PECVD, 300ºC, precursor N/A | 200 | Glass | Mo | SiO2 | 200 | PECVD, 150ºC, precursor N/A | 50 | 5000 | 5000 | 12.0 | 0 | 0.3 | 1*10^6 |  |  | DC Sputter |  | IGZO ceramic |  |  |  | Room temperature | 1.5 hours | 200 | Oxygen
Fully Self-Aligned Homojunction Bottom-Gate Amorphous InGaZnO TFTs with Al Reacted Source+Drain Regions | 2020 | 978-1-7281-6235-5 | ['self-aligned', 'homojunction', 'thin-film transistors (TFTs)', 'InGaZnO (IGZO)', 'Al reacted source/drain regions'] | This work demonstrates fully self-aligned homojunction bottom-gate (HJBG) amorphous InGaZnO (a-IGZO) thin-film transistors (TFTs). A backside-exposure process is used for self-alignment of gate and channel protection layer with the metal gate as a mask. Al metal reaction treatment forms highly conductive source/drain regions. These TFTs show good device performance and address parasitic resistance issues related to exposure time during processing. | 2 | IGZO | In:Ga:Zn = N/A | Amorphous |  |  | Bottom gate | Mo | SiO2 | PECVD, 300ºC, precursor N/A | 200 | Glass | Mo | SiO2 | 200 | PECVD, 150ºC, precursor N/A | 50 | 5000 | 5000 | 12.0 | 0 | 0.3 | 1*10^6 |  |  | DC Sputter |  | IGZO ceramic |  |  |  | Room temperature | 1.5 hours | 300
A role of oxygen vacancy on annealed ZnO film in the hydrogen atmosphere | 2012 | 10.1016/j.cap.2012.02.052 | ['ZnO film', 'Oxide semiconductor', 'Carrier concentration', 'Mobility', 'Oxygen vacancy', 'Hydrogen annealing'] | RF-sputtered ZnO films were annealed in the ambient atmospheres of Ar or hydrogen gas. The study examined hydrogen effects on oxygen vacancies in these ZnO films through physical and electrical property characterizations after annealing at 300 °C. Notably, while both atmospheres increased the carrier concentration, only Ar gas significantly reduced mobility, highlighting hydrogen's role in suppressing oxygen vacancy increase. | 1 | ZnO |  | Hexagonal (002) | 3.3 |  |  |  | SiO2 | Thermal growth, 100 nm | 100 | Si |  |  |  |  | 50 |  |  | 107 | [5 empty] | RF Sputter | 75 | ZnO | Ar | 0.01 |  | 25 | 3600 | 300 | Ar
A role of oxygen vacancy on annealed ZnO film in the hydrogen atmosphere | 2012 | 10.1016/j.cap.2012.02.052 | ['ZnO film', 'Oxide semiconductor', 'Carrier concentration', 'Mobility', 'Oxygen vacancy', 'Hydrogen annealing'] | RF-sputtered ZnO films were annealed in the ambient atmospheres of Ar or hydrogen gas. The study examined hydrogen effects on oxygen vacancies in these ZnO films through physical and electrical property characterizations after annealing at 300 °C. Notably, while both atmospheres increased the carrier concentration, only Ar gas significantly reduced mobility, highlighting hydrogen's role in suppressing oxygen vacancy increase. | 2 | ZnO |  | Hexagonal (002) | 3.3 |  |  |  | SiO2 | Thermal growth, 100 nm | 100 | Si |  |  |  |  | 50 |  |  | 30 | [5 empty] | RF Sputter | 75 | ZnO | H2 | 0.01 |  | 25 | 3600 | 300 | H2
Investigation of photo-induced hysteresis and off-current in amorphous In-Ga-Zn oxide thin-film transistors under UV light irradiation | 2013 | 10.1109/TED.2013.2266072 | ['Amorphous In-Ga-Zn oxide', 'hysteresis', 'off-current', 'thin-film transistors', 'UV light irradiation'] | This study investigates the hysteresis and off-current (Ioff) of amorphous In-Ga-Zn oxide thin-film transistors under UV light illumination. Findings indicate that both hysteresis and Ioff are induced by ionized oxygen vacancy (Vo2+) at the interface between the gate insulator and active layer, with Ioff showing a rapid nonlinear increase with light intensity due to Vo2+ formation. | 1 | IGZO | In:Ga:Zn=1:1:1 mol% | Amorphous | 3.1 |  | Inverted-staggered etch stopper | Mo | SiO2 |  |  | Glass | Mo | SiO2 |  |  | 40 | 15000 | 50000
Investigation of charge storage and retention characteristics of silicon nitride in NVM based on InGaZnO channels for system-on-panel applications | 2012 | 10.1016/j.mee.2012.05.058 | ['Nonvolatile memory (NVM)', 'Nitride/nitride/oxynitride (NNO)', 'Plasma-assisted oxidation', 'Amorphous InGaZnO (a-IGZO)', 'Si-rich silicon nitride (Si-rich SiNx)', 'Deep-trapping', 'Shallow-trapping', 'Low temperature', 'Random-access storage'] | This paper studies the charge storage and retention characteristics of Si-rich silicon nitride in nonvolatile memory devices featuring nitride-nitride-oxynitride stack structures and amorphous InGaZnO as the active layer. The results indicate that Si-rich silicon nitride significantly enhances charge storage capacity, and NVM devices exhibit excellent retention properties with potential applications in low-voltage flexible substrate memory display systems. | 1 | IGZO | In:Ga:Zn=1:1:1 mol% | Amorphous |  |  | Bottom gate | c-Si | SiNx/SiNx/SiOxNy | ICP-CVD, 170°C, SiH4/NH3 | 62.5 | c-Si | Ag |  |  |  | 100 | [8 empty] | DC Pulsed Magnetron Sputtering |  | InGaZnO | N2O |  |  | Room temperature | 3600 | 250 | Air
Investigation of charge storage and retention characteristics of silicon nitride in NVM based on InGaZnO channels for system-on-panel applications | 2012 | 10.1016/j.mee.2012.05.058 | ['Nonvolatile memory (NVM)', 'Nitride/nitride/oxynitride (NNO)', 'Plasma-assisted oxidation', 'Amorphous InGaZnO (a-IGZO)', 'Si-rich silicon nitride (Si-rich SiNx)', 'Deep-trapping', 'Shallow-trapping', 'Low temperature', 'Random-access storage'] | This paper studies the charge storage and retention characteristics of Si-rich silicon nitride in nonvolatile memory devices featuring nitride-nitride-oxynitride stack structures and amorphous InGaZnO as the active layer. The results indicate that Si-rich silicon nitride significantly enhances charge storage capacity, and NVM devices exhibit excellent retention properties with potential applications in low-voltage flexible substrate memory display systems. | 2 | IGZO | In:Ga:Zn=1:1:1 mol% | Amorphous |  |  | Bottom gate | c-Si | SiNx/SiNx/SiOxNy | ICP-CVD, 170°C, SiH4/NH3 | 62.5 | c-Si | Ag |  |  |  | 100 | [8 empty] | DC Pulsed Magnetron Sputtering |  | InGaZnO | N2O |  |  | Room temperature | 3600 | 250 | Air
Investigation of charge storage and retention characteristics of silicon nitride in NVM based on InGaZnO channels for system-on-panel applications | 2012 | 10.1016/j.mee.2012.05.058 | ['Nonvolatile memory (NVM)', 'Nitride/nitride/oxynitride (NNO)', 'Plasma-assisted oxidation', 'Amorphous InGaZnO (a-IGZO)', 'Si-rich silicon nitride (Si-rich SiNx)', 'Deep-trapping', 'Shallow-trapping', 'Low temperature', 'Random-access storage'] | This paper studies the charge storage and retention characteristics of Si-rich silicon nitride in nonvolatile memory devices featuring nitride-nitride-oxynitride stack structures and amorphous InGaZnO as the active layer. The results indicate that Si-rich silicon nitride significantly enhances charge storage capacity, and NVM devices exhibit excellent retention properties with potential applications in low-voltage flexible substrate memory display systems. | 3 | IGZO | In:Ga:Zn=1:1:1 mol% | Amorphous |  |  | Bottom gate | c-Si | SiNx/SiNx/SiOxNy | ICP-CVD, 170°C, SiH4/NH3 | 62.5 | c-Si | Ag |  |  |  | 100 | [8 empty] | DC Pulsed Magnetron Sputtering |  | InGaZnO | N2O |  |  | Room temperature | 3600 | 250 | Air
Bistable resistance memory switching effect in amorphous InGaZnO thin films | 2010 | 10.1063/1.3479527 | ['resistance switching', 'amorphous InGaZnO', 'thin films', 'nonvolatile memory', 'pulsed laser deposition'] | The study investigates bistable resistance switching behavior in amorphous InGaZnO (a-IGZO) thin films deposited by pulsed laser deposition. The resistance switching effect is influenced by the oxygen partial pressure during deposition and is consistent across various electrodes, suggesting its potential for transparent resistive random-access memory devices. | 1 | IGZO | In:Ga:Zn = 1:1:1 mol% | Amorphous | 3.0 |  | Bottom contact |  | SiO2 |  |  | Pt/Ti/SiO2/Si | Pt |  |  |  | 100 | [8 empty] | Pulsed Laser Deposition |  | InGaZnO4 | O2 | 0.105 | 0.105 | 150 |  |  | Oxygen
Bistable resistance memory switching effect in amorphous InGaZnO thin films | 2010 | 10.1063/1.3479527 | ['resistance switching', 'amorphous InGaZnO', 'thin films', 'nonvolatile memory', 'pulsed laser deposition'] | The study investigates bistable resistance switching behavior in amorphous InGaZnO (a-IGZO) thin films deposited by pulsed laser deposition. The resistance switching effect is influenced by the oxygen partial pressure during deposition and is consistent across various electrodes, suggesting its potential for transparent resistive random-access memory devices. | 2 | IGZO | In:Ga:Zn = 1:1:1 mol% | Amorphous | 3.0 |  | Bottom contact |  | SiO2 |  |  | Au | Au |  |  |  | 100 | [8 empty] | Pulsed Laser Deposition |  | InGaZnO4 | O2 | 0.105 | 0.105 | 150 |  |  | Oxygen
Bistable resistance memory switching effect in amorphous InGaZnO thin films | 2010 | 10.1063/1.3479527 | ['resistance switching', 'amorphous InGaZnO', 'thin films', 'nonvolatile memory', 'pulsed laser deposition'] | The study investigates bistable resistance switching behavior in amorphous InGaZnO (a-IGZO) thin films deposited by pulsed laser deposition. The resistance switching effect is influenced by the oxygen partial pressure during deposition and is consistent across various electrodes, suggesting its potential for transparent resistive random-access memory devices. | 3 | IGZO | In:Ga:Zn = 1:1:1 mol% | Amorphous | 3.0 |  | Bottom contact |  | SiO2 |  |  | Al | W |  |  |  | 100 | [8 empty] | Pulsed Laser Deposition |  | InGaZnO4 | O2 | 0.105 | 0.105 | 150 |  |  | Oxygen
Bistable resistance memory switching effect in amorphous InGaZnO thin films | 2010 | 10.1063/1.3479527 | ['resistance switching', 'amorphous InGaZnO', 'thin films', 'nonvolatile memory', 'pulsed laser deposition'] | The study investigates bistable resistance switching behavior in amorphous InGaZnO (a-IGZO) thin films deposited by pulsed laser deposition. The resistance switching effect is influenced by the oxygen partial pressure during deposition and is consistent across various electrodes, suggesting its potential for transparent resistive random-access memory devices. | 4 | IGZO | In:Ga:Zn = 1:1:1 mol% | Amorphous | 3.0 |  | Bottom contact |  | SiO2 |  |  | ITO/glass | Au |  |  |  | 100 | [8 empty] | Pulsed Laser Deposition |  | InGaZnO4 | O2 | 0.105 | 0.105 | 150 |  |  | Oxygen
Dependence of transfer characteristic of amorphous oxide semiconductor thin-film transistors on the channel thickness evaluated by device simulation |  |  | ['Amorphous oxide semiconductor', 'Thin-film transistors', 'Channel thickness', 'Device simulation', 'Subthreshold swing'] | This study investigates how the transfer characteristics of amorphous oxide semiconductor thin-film transistors (TFTs) vary with the channel layer thickness using 2D device simulations. Findings suggest that increasing the thickness of the channel layer enhances the subthreshold swing due to the reduced impact of backchannel trap states. | 1 | ITZO | In:Sn:Zn = 1:1:1 mol% | Amorphous | 3.28 |  | Bottom gate/Top contact |  | SiOx |  | 150 | [5 empty] | 25 | 20000 | 50000 | 21.7 |  | 0.35 | 1*10^7 |  |  | RF Sputter |  | InSnZnO
Dependence of transfer characteristic of amorphous oxide semiconductor thin-film transistors on the channel thickness evaluated by device simulation |  |  | ['Amorphous oxide semiconductor', 'Thin-film transistors', 'Channel thickness', 'Device simulation', 'Subthreshold swing'] | This study investigates how the transfer characteristics of amorphous oxide semiconductor thin-film transistors (TFTs) vary with the channel layer thickness using 2D device simulations. Findings suggest that increasing the thickness of the channel layer enhances the subthreshold swing due to the reduced impact of backchannel trap states. | 2 | ITZO | In:Sn:Zn = 1:1:1 mol% | Amorphous | 3.28 |  | Bottom gate/Top contact |  | SiOx |  | 150 | [5 empty] | 45 | 20000 | 50000 | 51.7 |  | 0.28 | 1*10^7 |  |  | RF Sputter |  | InSnZnO
Dependence of transfer characteristic of amorphous oxide semiconductor thin-film transistors on the channel thickness evaluated by device simulation |  |  | ['Amorphous oxide semiconductor', 'Thin-film transistors', 'Channel thickness', 'Device simulation', 'Subthreshold swing'] | This study investigates how the transfer characteristics of amorphous oxide semiconductor thin-film transistors (TFTs) vary with the channel layer thickness using 2D device simulations. Findings suggest that increasing the thickness of the channel layer enhances the subthreshold swing due to the reduced impact of backchannel trap states. | 3 | ITZO | In:Sn:Zn = 1:1:1 mol% | Amorphous | 3.28 |  | Bottom gate/Top contact |  | SiOx |  | 150 | [5 empty] | 75 | 20000 | 50000 | 25.8 |  | 0.21 | 1*10^7 |  |  | RF Sputter |  | InSnZnO
Dependence of transfer characteristic of amorphous oxide semiconductor thin-film transistors on the channel thickness evaluated by device simulation |  |  | ['Amorphous oxide semiconductor', 'Thin-film transistors', 'Channel thickness', 'Device simulation', 'Subthreshold swing'] | This study investigates how the transfer characteristics of amorphous oxide semiconductor thin-film transistors (TFTs) vary with the channel layer thickness using 2D device simulations. Findings suggest that increasing the thickness of the channel layer enhances the subthreshold swing due to the reduced impact of backchannel trap states. | 4 | ITZO | In:Sn:Zn = 1:1:1 mol% | Amorphous | 3.28 |  | Bottom gate/Top contact |  | SiOx |  | 150 | [5 empty] | 100 | 20000 | 50000 | 28.4 |  | 0.19 | 1*10^7 |  |  | RF Sputter |  | InSnZnO
Short-term and long-term memory operations of synapse thin-film transistors using an In–Ga–Zn–O active channel and a poly (4-vinylphenol)–sodium β-alumina electrolytic gate … | 2016 | 10.1039/c6ra09503h | ['synapse TFT', 'InGaZnO active channel', 'poly(4-vinylphenol)', 'sodium β-alumina', 'neuromorphic device'] | The paper proposes synapse thin-film transistors (TFTs) with a bottom-gate structure using an In–Ga–Zn–O active channel and a poly(4-vinylphenol)–sodium β-alumina gate insulator. These devices demonstrate the ability to emulate paired-pulse facilitation, short-term, and long-term memory operations by modulating the output currents through electrostatic coupling and electrochemical doping mechanisms. | 1 | IGZO | In:Ga:Zn = N/A | Amorphous |  |  | Bottom gate | ITO | PVP-SBA | Spin-coating, baked at 100°C and 200°C |  | Glass | ITO | Al2O3 | 9 | ALD at 150°C | 20 | 20000 | 40000 | [6 empty] | RF Magnetron Sputtering |  | IGZO
Indium zinc oxide semiconductor thin films deposited by dc magnetron sputtering at room temperature | 2010 | 10.1016/j.vacuum.2010.03.004 | ['Indium zinc oxide', 'Magnetron sputtering', 'Thin film transistors', 'Alloy target'] | Amorphous indium zinc oxide (IZO) thin films were prepared on glass substrates by dc magnetron sputtering at room temperature. The resistivity of IZO films could be controlled between 3.8 × 10⁻³ and 2.5 × 10⁶ Ω cm by varying the oxygen partial pressure during deposition, while keeping the average transmittance over 83%. With IZO films as channel layers, thin film transistors were fabricated at room temperature, showing enhanced mode operation with good saturation characteristics, mobility of 5.2 cm² V⁻¹ s⁻¹, threshold voltage of 0.94 V, and on/off ratio of 10⁴. | 1 | IZO | In:Zn = 68:32 wt% | Amorphous | 3.80-3.91 |  | Bottom gate | IZO | SiO2 | Plasma pulsed deposition (PPD) at room temp | 500 | Glass | Al |  |  |  | 100 | 40000 | 400000 | 5.2 | 0.94 | 1.1 | 1.0*10^4 |  |  | DC Magnetron Sputtering | 31-33 | Indium zinc alloy (51 mm diameter) | Ar/O2 | 0.30 | 0.05 | Room temp
Indium zinc oxide semiconductor thin films deposited by dc magnetron sputtering at room temperature | 2010 | 10.1016/j.vacuum.2010.03.004 | ['Indium zinc oxide', 'Magnetron sputtering', 'Thin film transistors', 'Alloy target'] | Amorphous indium zinc oxide (IZO) thin films were prepared on glass substrates by dc magnetron sputtering at room temperature. The resistivity of IZO films could be controlled between 3.8 × 10⁻³ and 2.5 × 10⁶ Ω cm by varying the oxygen partial pressure during deposition, while keeping the average transmittance over 83%. With IZO films as channel layers, thin film transistors were fabricated at room temperature, showing enhanced mode operation with good saturation characteristics, mobility of 5.2 cm² V⁻¹ s⁻¹, threshold voltage of 0.94 V, and on/off ratio of 10⁴. | 2 | IZO | In:Zn = 68:32 wt% | Amorphous | 3.80-3.91 |  | Bottom gate | IZO | SiO2 | Plasma pulsed deposition (PPD) at room temp | 500 | Glass | Al |  |  |  | 67 | 40000 | 400000 | [6 empty] | DC Magnetron Sputtering | 31-33 | Indium zinc alloy (51 mm diameter) | Ar/O2 | 0.30 | 0.035 | Room temp
High-performance CdScInO thin-film transistors and their stability improvement under negative bias (illumination) temperature stress | 2019 | 10.1039/c9tc04989d | ['CdScInO TFT', 'negative bias illumination temperature stress', 'thin-film transistors', 'stability improvement', 'oxide semiconductors'] | The research develops a Cd and Sc co-doped In2O3 semiconductor (CdScInO) to enhance the stability of thin-film transistors (TFTs) under negative bias illumination/temperature stress (NBI/TS). The results show that CdScInO TFTs exhibit excellent NBI/TS stability, achieving a mobility of 15.9 cm2 V-1 s-1, and demonstrate notable performance improvements compared to MgScInO TFTs. | 1 | CdScInO | CdO:Sc2O3:In2O3 = 1:5:94 wt% | Amorphous |  |  | Bottom gate | Al–Nd alloy | AlOx:Nd | Anodic oxidation | 200 | Glass | ITO | Al2O3 | 200 |  | 25 | 300000 | 500000 | 15.9 |  | 0.089 | 1.0*10^7 | 0.35 | PBTS, 10V, 80°C, 3600s, air | RF Sputter |  | CdScInO | Ar |  |  |  | 3600 | 350 | Air
High-performance CdScInO thin-film transistors and their stability improvement under negative bias (illumination) temperature stress | 2019 | 10.1039/c9tc04989d | ['CdScInO TFT', 'negative bias illumination temperature stress', 'thin-film transistors', 'stability improvement', 'oxide semiconductors'] | The research develops a Cd and Sc co-doped In2O3 semiconductor (CdScInO) to enhance the stability of thin-film transistors (TFTs) under negative bias illumination/temperature stress (NBI/TS). The results show that CdScInO TFTs exhibit excellent NBI/TS stability, achieving a mobility of 15.9 cm2 V-1 s-1, and demonstrate notable performance improvements compared to MgScInO TFTs. | 2 | CdScInO | CdO:Sc2O3:In2O3 = 1:5:94 wt% | Amorphous |  |  | Bottom gate | Al–Nd alloy | AlOx:Nd | Anodic oxidation | 200 | Glass | ITO | Al2O3 | 200 |  | 25 | 300000 | 500000 | 15.9 |  | 0.089 | 1.0*10^7 | -0.10 | NBTS, -10V, 80°C, 3600s, air | RF Sputter |  | CdScInO | Ar |  |  |  | 3600 | 350 | Air
High-performance CdScInO thin-film transistors and their stability improvement under negative bias (illumination) temperature stress | 2019 | 10.1039/c9tc04989d | ['CdScInO TFT', 'negative bias illumination temperature stress', 'thin-film transistors', 'stability improvement', 'oxide semiconductors'] | The research develops a Cd and Sc co-doped In2O3 semiconductor (CdScInO) to enhance the stability of thin-film transistors (TFTs) under negative bias illumination/temperature stress (NBI/TS). The results show that CdScInO TFTs exhibit excellent NBI/TS stability, achieving a mobility of 15.9 cm2 V-1 s-1, and demonstrate notable performance improvements compared to MgScInO TFTs. | 3 | CdScInO | CdO:Sc2O3:In2O3 = 1:5:94 wt% | Amorphous |  |  | Bottom gate | Al–Nd alloy | AlOx:Nd | Anodic oxidation | 200 | Glass | ITO | Al2O3 | 200 |  | 25 | 300000 | 500000 | 15.9 |  | 0.089 | 1.0*10^7 | -0.09 | NBIS, -10V, 450nm, 15 W/m^2, 3600s, air | RF Sputter |  | CdScInO | Ar |  |  |  | 3600 | 350 | Air
High-performance CdScInO thin-film transistors and their stability improvement under negative bias (illumination) temperature stress | 2019 | 10.1039/c9tc04989d | ['CdScInO TFT', 'negative bias illumination temperature stress', 'thin-film transistors', 'stability improvement', 'oxide semiconductors'] | The research develops a Cd and Sc co-doped In2O3 semiconductor (CdScInO) to enhance the stability of thin-film transistors (TFTs) under negative bias illumination/temperature stress (NBI/TS). The results show that CdScInO TFTs exhibit excellent NBI/TS stability, achieving a mobility of 15.9 cm2 V-1 s-1, and demonstrate notable performance improvements compared to MgScInO TFTs. | 4 | CdScInO | CdO:Sc2O3:In2O3 = 1:5:94 wt% | Amorphous |  |  | Bottom gate | Al–Nd alloy | AlOx:Nd | Anodic oxidation | 200 | Glass | ITO | Al2O3 | 200 |  | 25 | 300000 | 500000 | 15.9 |  | 0.089 | 1.0*10^7 | -0.36 | NBIS, -10V, 550nm, 15 W/m^2, 3600s, air | RF Sputter |  | CdScInO | Ar |  |  |  | 3600 | 350 | Air
High-performance CdScInO thin-film transistors and their stability improvement under negative bias (illumination) temperature stress | 2019 | 10.1039/c9tc04989d | ['CdScInO TFT', 'negative bias illumination temperature stress', 'thin-film transistors', 'stability improvement', 'oxide semiconductors'] | The research develops a Cd and Sc co-doped In2O3 semiconductor (CdScInO) to enhance the stability of thin-film transistors (TFTs) under negative bias illumination/temperature stress (NBI/TS). The results show that CdScInO TFTs exhibit excellent NBI/TS stability, achieving a mobility of 15.9 cm2 V-1 s-1, and demonstrate notable performance improvements compared to MgScInO TFTs. | 5 | CdScInO | CdO:Sc2O3:In2O3 = 1:5:94 wt% | Amorphous |  |  | Bottom gate | Al–Nd alloy | AlOx:Nd | Anodic oxidation | 200 | Glass | ITO | Al2O3 | 200 |  | 25 | 300000 | 500000 | 15.9 |  | 0.089 | 1.0*10^7 | -0.91 | NBIS, -10V, 450nm, 15 W/m^2, 3600s, air | RF Sputter |  | CdScInO | Ar |  |  |  | 3600 | 350 | Air
Defect gradient control in amorphous InGaZnO for high-performance thin-film transistors | 2020 | 10.1088/1361-6463/ab642e | ['gradient control', 'intermediate treatment', 'oxide-correlated defect', 'InGaZnO', 'transistor device'] | The study presents successful strategies for achieving gradient control of defects in amorphous InGaZnO using various pre-treatment and post-annealing processes. It demonstrates that the combined action of pre-annealing at 300°C and post-annealing at 350°C significantly reduces oxygen vacancy defects, thereby improving the initial electrical properties and long-term stability of thin-film transistors. | 1 | IGZO | In:Ga:Zn = 1:1:1 mol% | Amorphous |  |  | Bottom gate |  | SiO2 | Thermal ALD, temperature, precursor |  | Glass |  |  |  |  | 45 | 20000 | 50000 | 8.83 | 1.81 | 0.453 | 7.53*10^9 | 2.86 | NBIS, -20V, 300 s, air | DC Sputter |  | InGaZnO | Ar/O2 |  |  |  | 3600 | 350 | N2
Defect gradient control in amorphous InGaZnO for high-performance thin-film transistors | 2020 | 10.1088/1361-6463/ab642e | ['gradient control', 'intermediate treatment', 'oxide-correlated defect', 'InGaZnO', 'transistor device'] | The study presents successful strategies for achieving gradient control of defects in amorphous InGaZnO using various pre-treatment and post-annealing processes. It demonstrates that the combined action of pre-annealing at 300°C and post-annealing at 350°C significantly reduces oxygen vacancy defects, thereby improving the initial electrical properties and long-term stability of thin-film transistors. | 2 | IGZO | In:Ga:Zn = 1:1:1 mol% | Amorphous |  |  | Bottom gate |  | SiO2 | Thermal ALD, temperature, precursor |  | Glass |  |  |  |  | 45 | 20000 | 50000 | 10.30 | 1.67 | 0.407 | 8.53*10^9 | 2.08 | NBIS, -20V, 300 s, air | DC Sputter |  | InGaZnO | Ar/O2 |  |  |  | 3600 | 350 | N2
Defect gradient control in amorphous InGaZnO for high-performance thin-film transistors | 2020 | 10.1088/1361-6463/ab642e | ['gradient control', 'intermediate treatment', 'oxide-correlated defect', 'InGaZnO', 'transistor device'] | The study presents successful strategies for achieving gradient control of defects in amorphous InGaZnO using various pre-treatment and post-annealing processes. It demonstrates that the combined action of pre-annealing at 300°C and post-annealing at 350°C significantly reduces oxygen vacancy defects, thereby improving the initial electrical properties and long-term stability of thin-film transistors. | 3 | IGZO | In:Ga:Zn = 1:1:1 mol% | Amorphous |  |  | Bottom gate |  | SiO2 | Thermal ALD, temperature, precursor |  | Glass |  |  |  |  | 45 | 20000 | 50000 | 10.42 | 1.01 | 0.224 | 9.83*10^9 | 1.15 | NBIS, -20V, 300 s, air | DC Sputter |  | InGaZnO | Ar/O2 |  |  |  | 3600 | 350 | N2
Characterization of high-current stress-induced instability in amorphous InGaZnO thin-film transistors by low-frequency noise measurements | 2013 | 10.1109/LED.2013.2281948 | ['amorphous IGZO (a-IGZO)', 'high-current stress', 'low-frequency noise', 'thin-film transistors (TFTs)', 'donor-like traps'] | The instability of amorphous IGZO thin-film transistors under high drain current stress is investigated by measuring low-frequency noise before and after stress. The primary instability mechanism involves electron trapping in donor-like gate oxide traps near the source side, leading to positive threshold voltage shift and ON-state current reduction, with recovery observed when devices are unbiased in the dark. | 1 | IGZO | In:Ga:Zn = 1:1:1 mol% | Amorphous |  |  | Bottom gate | Mo | SiO2 | PECVD, 300 °C | 100 | Si | Mo | SiO2 | 50 | RF Sputter | 50 | 10000 | 40000 | [5 empty] | Forward mode, Vg = 20 V, Vd = 20 V | RF Sputter |  | In2O3:Ga2O3:ZnO (1:1:1 molar ratio) |  |  |  |  | 3600 | 300 | N2
Physical mechanism of source and drain resistance reduction for high-performance short-channel InGaZnO thin-film transistors | 2016 | 10.1088/2053-1591/3/10/106302 | ['transparent conducting oxides', 'resonant photoelectron spectroscopy', 'in-gap defect states'] | The paper studies the electronic properties of indium-gallium-zinc-oxide (IGZO) thin films using resonant photoelectron spectroscopy (ResPES). It introduces a novel mechanism of electronic state interaction and how this impacts the transport properties observed in thin film transistors. The findings explain the high mobility in IGZO films and propose a refined understanding of gap states. | 1 | IGZO | Ga:In:Zn = 1:4:1 mol% | Amorphous | 6.6 | [6 empty] | Si |  |  |  |  | 5 | [8 empty] | RF Sputter |  | Ga:In:Zn = 1:2:1 mol% |  |  |  | Room temperature | 3600 | 200 | Air
Physical mechanism of source and drain resistance reduction for high-performance short-channel InGaZnO thin-film transistors | 2016 | 10.1088/2053-1591/3/10/106302 | ['transparent conducting oxides', 'resonant photoelectron spectroscopy', 'in-gap defect states'] | The paper studies the electronic properties of indium-gallium-zinc-oxide (IGZO) thin films using resonant photoelectron spectroscopy (ResPES). It introduces a novel mechanism of electronic state interaction and how this impacts the transport properties observed in thin film transistors. The findings explain the high mobility in IGZO films and propose a refined understanding of gap states. | 2 | IGZO | Ga:In:Zn = 1:4:1 mol% | Amorphous | 6.6 | [6 empty] | Si |  |  |  |  | 5 | [8 empty] | RF Sputter |  | Ga:In:Zn = 1:2:1 mol% |  |  |  | Room temperature
Amorphous InGaZnO4 films: Gas sensor response and stability | 2012 | 10.1016/j.snb.2012.06.057 | ['semiconducting metal oxides', 'hydrogen gas sensor', 'oxide gas sensor', 'amorphous semiconductor'] | This paper reports the response characteristics of amorphous-InGaZnO4 (a-IGZO4) thin films toward reducing/oxidizing gases (H2/NO2) at sensor operating temperatures for the first time. The lack of grain boundaries in a-IGZO4 eliminates major inhomogeneities found in polycrystalline semiconducting metal oxides, making it a promising sensor system. H2 response showed a temperature maximum while the NO2 response decreased with increasing temperature, demonstrating comparable sensitivities and response times for potential future sensor development. | 1 | a-IGZO | In:Ga:Zn = 1.25:1.28:1.00 | Amorphous |  |  | Interdigitated electrode sensor |  |  |  |  | Alumina | Au/Ti |  |  |  | 100 |  | 200000 | [6 empty] | RF Sputter |  | InGaZnO4 | Ar |  |  | Room temperature | 3600 | 450 | Air
Amorphous InGaZnO4 films: Gas sensor response and stability | 2012 | 10.1016/j.snb.2012.06.057 | ['semiconducting metal oxides', 'hydrogen gas sensor', 'oxide gas sensor', 'amorphous semiconductor'] | This paper reports the response characteristics of amorphous-InGaZnO4 (a-IGZO4) thin films toward reducing/oxidizing gases (H2/NO2) at sensor operating temperatures for the first time. The lack of grain boundaries in a-IGZO4 eliminates major inhomogeneities found in polycrystalline semiconducting metal oxides, making it a promising sensor system. H2 response showed a temperature maximum while the NO2 response decreased with increasing temperature, demonstrating comparable sensitivities and response times for potential future sensor development. | 2 | a-IGZO | In:Ga:Zn = 1.25:1.28:1.00 | Amorphous |  |  | Interdigitated electrode sensor |  |  |  |  | Alumina | Au/Ti |  |  |  | 100 |  | 200000 | [6 empty] | RF Sputter |  | InGaZnO4 | Ar |  |  | Room temperature | 3600 | 650 | Air
Amorphous InGaZnO4 films: Gas sensor response and stability | 2012 | 10.1016/j.snb.2012.06.057 | ['semiconducting metal oxides', 'hydrogen gas sensor', 'oxide gas sensor', 'amorphous semiconductor'] | This paper reports the response characteristics of amorphous-InGaZnO4 (a-IGZO4) thin films toward reducing/oxidizing gases (H2/NO2) at sensor operating temperatures for the first time. The lack of grain boundaries in a-IGZO4 eliminates major inhomogeneities found in polycrystalline semiconducting metal oxides, making it a promising sensor system. H2 response showed a temperature maximum while the NO2 response decreased with increasing temperature, demonstrating comparable sensitivities and response times for potential future sensor development. | 3 | a-IGZO | In:Ga:Zn = 1.25:1.28:1.00 | Amorphous |  |  | Interdigitated electrode sensor |  |  |  |  | Alumina | Au/Ti |  |  |  | 100 |  | 200000 | [6 empty] | RF Sputter |  | InGaZnO4 | Ar |  |  | Room temperature | 3600 | 850 | Air
Growth of high-quality ZnO films on Al2O3 (0 0 0 1) by plasma-assisted molecular beam epitaxy | 2009 | 10.1016/j.jcrysgro.2008.10.095 | ['ZnO', 'Al2O3', 'plasma-assisted molecular beam epitaxy (PA MBE)', 'Cr2O3 buffer layer', 'epitaxial growth'] | High-quality epitaxial ZnO films were grown on a-Al2O3 substrates using Cr2O3 buffer layers by plasma-assisted molecular beam epitaxy (PA MBE). The Cr2O3 buffer layer was formed through the oxidation of a thin CrN layer pre-deposited on the (0 0 0 1) Al2O3 substrate. The use of the Cr2O3 buffer layer significantly improved crystal quality and surface morphology, as shown by various diffraction and microscopy analyses. | 1 | ZnO |  | Single Crystalline | [7 empty] | c-Al2O3 | [13 empty] | Molecular Beam Epitaxy (MBE) | 350 | Zinc | Oxygen | 2x10^-5 |  | 750 |  | 650 | Oxygen with RF O-plasma
Growth of high-quality ZnO films on Al2O3 (0 0 0 1) by plasma-assisted molecular beam epitaxy | 2009 | 10.1016/j.jcrysgro.2008.10.095 | ['ZnO', 'Al2O3', 'plasma-assisted molecular beam epitaxy (PA MBE)', 'Cr2O3 buffer layer', 'epitaxial growth'] | High-quality epitaxial ZnO films were grown on a-Al2O3 substrates using Cr2O3 buffer layers by plasma-assisted molecular beam epitaxy (PA MBE). The Cr2O3 buffer layer was formed through the oxidation of a thin CrN layer pre-deposited on the (0 0 0 1) Al2O3 substrate. The use of the Cr2O3 buffer layer significantly improved crystal quality and surface morphology, as shown by various diffraction and microscopy analyses. | 2 | ZnO |  | Amorphous | [7 empty] | c-Al2O3 | [13 empty] | Molecular Beam Epitaxy (MBE) | 350 | Zinc | Oxygen | 2x10^-5 |  | 750 |  | 460 | Oxygen with RF O-plasma
Growth of high-quality ZnO films on Al2O3 (0 0 0 1) by plasma-assisted molecular beam epitaxy | 2009 | 10.1016/j.jcrysgro.2008.10.095 | ['ZnO', 'Al2O3', 'plasma-assisted molecular beam epitaxy (PA MBE)', 'Cr2O3 buffer layer', 'epitaxial growth'] | High-quality epitaxial ZnO films were grown on a-Al2O3 substrates using Cr2O3 buffer layers by plasma-assisted molecular beam epitaxy (PA MBE). The Cr2O3 buffer layer was formed through the oxidation of a thin CrN layer pre-deposited on the (0 0 0 1) Al2O3 substrate. The use of the Cr2O3 buffer layer significantly improved crystal quality and surface morphology, as shown by various diffraction and microscopy analyses. | 3 | ZnO |  | Single Crystalline | [7 empty] | c-Al2O3 | [13 empty] | Molecular Beam Epitaxy (MBE) | 350 | Zinc | Oxygen | 2x10^-5 |  | 750 |  | 460 | Oxygen with RF O-plasma
Photomodulation of InGaZnO thin film transistors with interfacial silver nanoparticles | 2016 | 10.7567/JJAP.55.111101 | ['InGaZnO', 'thin film transistors', 'silver nanoparticles', 'plasmonic photocurrent', 'visible light'] | This study demonstrates the enhancement of plasmonic photocurrent in IGZO TFTs by inserting silver nanoparticles (Ag NPs) between the IGZO and the gate insulator. The interfacial Ag NPs enable the photomodulation of the TFTs with visible light, suggesting a method to develop visible-light phototransistors based on wide band gap semiconductors and plasmonic Ag NPs. | 1 | IGZO | In2O3 : Ga2O3 : ZnO = 1:1:1 mol ratio | Amorphous |  |  | Bottom gate | Al | SiO2 | Thermal evaporation, 260°C, Argon gas | 100 | Si/SiO2 | Al |  |  |  | 10 | 25000 | 200000 | [6 empty] | RF Sputter |  | In2O3 : Ga2O3 : ZnO (1:1:1 mol ratio) |  |  |  |  | 3600 | 260 | Argon
Mechanical reliability of flexible a-InGaZnO TFTs under dynamic stretch stress | 2018 | 10.1109/TED.2018.2834228 | ['Critical strain', 'flexible amorphous indium–gallium–zinc–oxide (a-IGZO) thin-film transistors (TFTs)', 'mechanical reliability', 'stretch stress'] | The paper investigates the mechanical reliability of flexible amorphous indium-gallium-zinc-oxide (a-IGZO) thin-film transistors (TFTs) under dynamic stretch stress up to 300k cycles. Degradation is mainly observed in on-state and off-state currents due to nanoscale microcracks originating at the interface between the channel and gate insulator. The critical fracture strain of the a-IGZO thin film is determined to be 0.42%, with negligible changes in the subthreshold region and threshold voltage. | 1 | a-IGZO | In:Ga:Zn = 1:x:1 mol% | Amorphous |  |  | Bottom gate | Mo | SiOx | PECVD, N/A, N/A | 120 | Polyimide (PI) | Mo-Al-Mo | SiOx | 50 | PECVD, N/A, N/A | 50 | 20000 | 10000 | [5 empty] | PBS, NBS, air | RF Sputter |  | a-IGZO
Investigation on plasma treatment for transparent Al–Zn–Sn–O thin film transistor application | 2013 | 10.1016/j.tsf.2013.06.042 | ['Thermal annealing', 'AlZnSnO TFT', 'Plasma post treatment', 'Oxygen bonding', 'Reliability mechanism'] | This work investigates the physical and electrical performance of amorphous Al–Zn–Sn–O thin film transistors (a-AZTO TFTs) under different thermal annealing processes and gas plasma treatments. The results indicate that thermal annealing at 450°C improves the oxygen bonding of a-AZTO films, enhancing device performance. Additionally, O2 and N2O plasma treatments reduce oxygen deficiency, leading to better electrical reliability, while NH3 plasma treatment increases electron mobility due to a slight doping effect of H+ ions. | 1 | a-AZTO | Zn:Sn:Al = 47:50:3 mol% | Amorphous | 3.50 |  | Bottom gate | Si | SiO2 | Thermal Oxidation | 100 | n-type Si wafer | Indium Tin Oxide (ITO) |  |  |  |  | Variable from 200 to 1000 | Variable from 200 to 5000 | 5.58 | 2.42 | 0.4 | 1.0*10^6 |  |  | RF Sputter | 80 | AZTO ceramic plate | Ar/O2 | 0.003 |  | Room temperature | 3600 | 450 | N2
Investigation on plasma treatment for transparent Al–Zn–Sn–O thin film transistor application | 2013 | 10.1016/j.tsf.2013.06.042 | ['Thermal annealing', 'AlZnSnO TFT', 'Plasma post treatment', 'Oxygen bonding', 'Reliability mechanism'] | This work investigates the physical and electrical performance of amorphous Al–Zn–Sn–O thin film transistors (a-AZTO TFTs) under different thermal annealing processes and gas plasma treatments. The results indicate that thermal annealing at 450°C improves the oxygen bonding of a-AZTO films, enhancing device performance. Additionally, O2 and N2O plasma treatments reduce oxygen deficiency, leading to better electrical reliability, while NH3 plasma treatment increases electron mobility due to a slight doping effect of H+ ions. | 2 | a-AZTO | Zn:Sn:Al = 47:50:3 mol% | Amorphous | 3.54 |  | Bottom gate | Si | SiO2 | Thermal Oxidation | 100 | n-type Si wafer | Indium Tin Oxide (ITO) |  |  |  |  | Variable from 200 to 1000 | Variable from 200 to 5000 | [6 empty] | RF Sputter | 80 | AZTO ceramic plate | Ar/O2 | 0.003 |  | Room temperature | 3600 | 450 | N2
Investigation on plasma treatment for transparent Al–Zn–Sn–O thin film transistor application | 2013 | 10.1016/j.tsf.2013.06.042 | ['Thermal annealing', 'AlZnSnO TFT', 'Plasma post treatment', 'Oxygen bonding', 'Reliability mechanism'] | This work investigates the physical and electrical performance of amorphous Al–Zn–Sn–O thin film transistors (a-AZTO TFTs) under different thermal annealing processes and gas plasma treatments. The results indicate that thermal annealing at 450°C improves the oxygen bonding of a-AZTO films, enhancing device performance. Additionally, O2 and N2O plasma treatments reduce oxygen deficiency, leading to better electrical reliability, while NH3 plasma treatment increases electron mobility due to a slight doping effect of H+ ions. | 3 | a-AZTO | Zn:Sn:Al = 47:50:3 mol% | Amorphous | 3.55 |  | Bottom gate | Si | SiO2 | Thermal Oxidation | 100 | n-type Si wafer | Indium Tin Oxide (ITO) |  |  |  |  | Variable from 200 to 1000 | Variable from 200 to 5000 | [6 empty] | RF Sputter | 80 | AZTO ceramic plate | Ar/O2 | 0.003 |  | Room temperature | 3600 | 450 | N2
Drastic improvement of oxide thermoelectric performance using thermal and plasma treatments of the InGaZnO thin films grown by sputtering | 2011 | 10.1016/j.actamat.2011.07.032 | ['Thermoelectric', 'InGaO3(ZnO)m', 'Superlattice', 'Plasma treatment'] | The paper reports on the fabrication of single-crystal InGaO3(ZnO)m thin films with periodic superlattice structures suitable for transparent thermoelectric applications. By introducing thermal and Ar plasma treatments, the study reveals significant improvements in Seebeck coefficient and electrical conductivity, leading to enhanced thermoelectric performance of n-type oxide semiconductors. | 1 | InGaZnO | In:Ga:Zn = 1:1:1 mol% | Amorphous/Polycrystalline |  |  | Bottom gate |  |  |  |  | Sapphire |  |  |  |  | 300 |  |  | 1.89 | [5 empty] | RF Sputter |  | InGaZnO | Mixed Ar/O2 | 3 mTorr |  | 700 | 32400 | 900 | Air
Drastic improvement of oxide thermoelectric performance using thermal and plasma treatments of the InGaZnO thin films grown by sputtering | 2011 | 10.1016/j.actamat.2011.07.032 | ['Thermoelectric', 'InGaO3(ZnO)m', 'Superlattice', 'Plasma treatment'] | The paper reports on the fabrication of single-crystal InGaO3(ZnO)m thin films with periodic superlattice structures suitable for transparent thermoelectric applications. By introducing thermal and Ar plasma treatments, the study reveals significant improvements in Seebeck coefficient and electrical conductivity, leading to enhanced thermoelectric performance of n-type oxide semiconductors. | 2 | InGaZnO | In:Ga:Zn = 1:1:1 mol% | Single crystal |  |  | Bottom gate |  |  |  |  | Sapphire |  |  |  |  | 300 | [8 empty] | RF Sputter |  | InGaZnO | Mixed Ar/O2 | 3 mTorr |  | 700 | 32400 | 900 | Air
Drastic improvement of oxide thermoelectric performance using thermal and plasma treatments of the InGaZnO thin films grown by sputtering | 2011 | 10.1016/j.actamat.2011.07.032 | ['Thermoelectric', 'InGaO3(ZnO)m', 'Superlattice', 'Plasma treatment'] | The paper reports on the fabrication of single-crystal InGaO3(ZnO)m thin films with periodic superlattice structures suitable for transparent thermoelectric applications. By introducing thermal and Ar plasma treatments, the study reveals significant improvements in Seebeck coefficient and electrical conductivity, leading to enhanced thermoelectric performance of n-type oxide semiconductors. | 3 | InGaZnO | In:Ga:Zn = 1:1:1 mol% | Single crystal with superlattice |  |  | Bottom gate |  |  |  |  | Sapphire |  |  |  |  | 300 | [8 empty] | RF Sputter |  | InGaZnO | Mixed Ar/O2 | 3 mTorr |  | 700 | 10800 | 1000 | Air
Drastic improvement of oxide thermoelectric performance using thermal and plasma treatments of the InGaZnO thin films grown by sputtering | 2011 | 10.1016/j.actamat.2011.07.032 | ['Thermoelectric', 'InGaO3(ZnO)m', 'Superlattice', 'Plasma treatment'] | The paper reports on the fabrication of single-crystal InGaO3(ZnO)m thin films with periodic superlattice structures suitable for transparent thermoelectric applications. By introducing thermal and Ar plasma treatments, the study reveals significant improvements in Seebeck coefficient and electrical conductivity, leading to enhanced thermoelectric performance of n-type oxide semiconductors. | 4 | InGaZnO | In:Ga:Zn = 1:1:1 mol% | Single crystal with superlattice |  |  | Bottom gate |  |  |  |  | Sapphire |  |  |  |  | 300 | [8 empty] | RF Sputter |  | InGaZnO | Mixed Ar/O2 | 3 mTorr |  | 700 | 10800 | 900 | Air
Drastic improvement of oxide thermoelectric performance using thermal and plasma treatments of the InGaZnO thin films grown by sputtering | 2011 | 10.1016/j.actamat.2011.07.032 | ['Thermoelectric', 'InGaO3(ZnO)m', 'Superlattice', 'Plasma treatment'] | The paper reports on the fabrication of single-crystal InGaO3(ZnO)m thin films with periodic superlattice structures suitable for transparent thermoelectric applications. By introducing thermal and Ar plasma treatments, the study reveals significant improvements in Seebeck coefficient and electrical conductivity, leading to enhanced thermoelectric performance of n-type oxide semiconductors. | 5 | InGaZnO | In:Ga:Zn = 1:1:1 mol% | Amorphous |  |  | Bottom gate |  |  |  |  | Sapphire |  |  |  |  | 300 | [8 empty] | RF Sputter | 150 | InGaZnO | Ar | 0.1 Torr |  | 325 | 120 |  | Ar plasma
Dopant selection for control of charge carrier density and mobility in amorphous indium oxide thin-film transistors: Comparison between Si-and W-dopants | 2015 | 10.1063/1.4907285 | ['amorphous indium oxide', 'thin-film transistors', 'Si-dopants', 'W-dopants', 'charge carrier density', 'mobility'] | This paper studies the dependence of oxygen vacancy suppression on the dopant species in amorphous indium oxide thin-film transistors (TFTs). It finds that the charge carrier density and field effect mobility are influenced by the Gibbs free energy of oxidation and the ionic radius of the dopants, leading to higher mobility in TFTs with dopants of small ionic radius due to enhanced charge carrier screening. | 1 | InSiO | In:Si = 1:0.12 | amorphous |  |  | Bottom gate | n+-Si | SiO2 | thermal oxide | 250 | n+-Si | Ti/Au |  |  |  | 10 | 50000 to 350000 | 1000000 |  | varies |  |  |  |  | DC Sputter | 200 | In2O3 with Si | Ar/O2 | 0.25 | various | 25 | 1200 | 150 | air
Dopant selection for control of charge carrier density and mobility in amorphous indium oxide thin-film transistors: Comparison between Si-and W-dopants | 2015 | 10.1063/1.4907285 | ['amorphous indium oxide', 'thin-film transistors', 'Si-dopants', 'W-dopants', 'charge carrier density', 'mobility'] | This paper studies the dependence of oxygen vacancy suppression on the dopant species in amorphous indium oxide thin-film transistors (TFTs). It finds that the charge carrier density and field effect mobility are influenced by the Gibbs free energy of oxidation and the ionic radius of the dopants, leading to higher mobility in TFTs with dopants of small ionic radius due to enhanced charge carrier screening. | 2 | InWO | In:W = 1:0.11 | amorphous |  |  | Bottom gate | n+-Si | SiO2 | thermal oxide | 250 | n+-Si | Ti/Au |  |  |  | 10 | 50000 to 350000 | 1000000 |  | stable near 0V |  |  |  |  | DC Sputter | 200 | In2O3 with W | Ar/O2 | 0.25 | various | 25 | 1200 | 150 | air
Highly transparent and conducting C: ZnO thin film for field emission displays | 2014 | 10.1039/c4ra11837e | ['Transparent conducting oxide (TCO)', 'carbon doped zinc oxide (C:ZnO)', 'field emission displays (FED)', 'RF sputtering', 'thin films'] | This paper discusses the fabrication of carbon-doped zinc oxide (C:ZnO) thin films using RF sputtering for potential application in transparent and conductive field emission displays (FED). The study focuses on achieving high transparency and low sheet resistance in the films, with a nominal carbon concentration of 2.7% yielding a transmittance of 84% and a sheet resistance of 37 Ω/□. The C:ZnO films are also evaluated for their light emission properties, which show promise as transparent phosphor screens for FED applications. | 1 | C:ZnO | C:ZnO (2.41% C) |  | 3.28 |  | Bottom gate |  |  |  |  | Corning glass |  |  |  |  | 1500 | [8 empty] | RF Sputter | 200 | ZnO | Ar | 0.00375 |  | 200
Highly transparent and conducting C: ZnO thin film for field emission displays | 2014 | 10.1039/c4ra11837e | ['Transparent conducting oxide (TCO)', 'carbon doped zinc oxide (C:ZnO)', 'field emission displays (FED)', 'RF sputtering', 'thin films'] | This paper discusses the fabrication of carbon-doped zinc oxide (C:ZnO) thin films using RF sputtering for potential application in transparent and conductive field emission displays (FED). The study focuses on achieving high transparency and low sheet resistance in the films, with a nominal carbon concentration of 2.7% yielding a transmittance of 84% and a sheet resistance of 37 Ω/□. The C:ZnO films are also evaluated for their light emission properties, which show promise as transparent phosphor screens for FED applications. | 2 | C:ZnO | C:ZnO (2.41% C) |  | 3.25 |  | Bottom gate |  |  |  |  | Corning glass |  |  |  |  | 1500 | [8 empty] | RF Sputter | 200 | ZnO | Ar | 0.00375 |  | 200
Highly transparent and conducting C: ZnO thin film for field emission displays | 2014 | 10.1039/c4ra11837e | ['Transparent conducting oxide (TCO)', 'carbon doped zinc oxide (C:ZnO)', 'field emission displays (FED)', 'RF sputtering', 'thin films'] | This paper discusses the fabrication of carbon-doped zinc oxide (C:ZnO) thin films using RF sputtering for potential application in transparent and conductive field emission displays (FED). The study focuses on achieving high transparency and low sheet resistance in the films, with a nominal carbon concentration of 2.7% yielding a transmittance of 84% and a sheet resistance of 37 Ω/□. The C:ZnO films are also evaluated for their light emission properties, which show promise as transparent phosphor screens for FED applications. | 3 | C:ZnO | C:ZnO (2.7% C) |  |  |  | Bottom gate |  |  |  |  | Corning glass |  |  |  |  | 1500 | [8 empty] | RF Sputter | 200 | ZnO | Ar | 0.00375 |  | 200
Investigations on magnetron sputtered ZnO thin films and Au+ZnO Schottky diodes | 2007 | 10.1016/j.physb.2006.10.017 | ['Schottky diodes', 'Barrier height', 'Space charge limited current'] | The paper explores the physical and electrical properties of Au Schottky diodes fabricated on magnetron-sputtered ZnO thin films. The study highlights the temperature-dependent current–voltage characteristics, with findings interpreted through models such as Gaussian distribution of barrier heights and space charge limited current (SCLC). | 1 | ZnO | Undoped | c-axis crystalline | 3.37 |  | Bottom contact |  |  |  |  | Al | Au | [9 empty] | 6 |  |  | DC Sputter |  | Zn | Ar/O2 | 100 mTorr |  | 300 |  | 100 | Air
Role of order and disorder in covalent semiconductors and ionic oxides used to produce thin film transistors | 2007 | 10.1007/s00339-007-4038-1 | ['covalent semiconductors', 'ionic oxides', 'thin film transistors', 'disorder', 'electrical transport properties'] | This paper discusses the impact of order and disorder on the electrical performance of covalent silicon semiconductors and ZnO-based ionic oxide semiconductors used as active channel layers in thin-film transistors. It highlights how disorder affects electrical transport properties in these materials differently and examines the role of impurities and vacancies on device performance. | 1 | a-IZO |  | Amorphous |  |  | Bottom gate |  | ATO | [9 empty] | 15000 | 49 |  |  | 4.3*10^8 |  |  | RF Sputter | [5 empty] | Room temperature
Role of order and disorder in covalent semiconductors and ionic oxides used to produce thin film transistors | 2007 | 10.1007/s00339-007-4038-1 | ['covalent semiconductors', 'ionic oxides', 'thin film transistors', 'disorder', 'electrical transport properties'] | This paper discusses the impact of order and disorder on the electrical performance of covalent silicon semiconductors and ZnO-based ionic oxide semiconductors used as active channel layers in thin-film transistors. It highlights how disorder affects electrical transport properties in these materials differently and examines the role of impurities and vacancies on device performance. | 2 | poly-ZnO |  | Polycrystalline |  |  | Bottom gate |  | ATO | [9 empty] | 4100 | 28 |  |  | 3*10^6 |  |  | RF Sputter | [5 empty] | Room temperature
Impact of source-to-gate and drain-to-gate overlap lengths on performance of inverted staggered a-IGZO TFTs with an etch stopper | 2020 | 10.1109/TED.2020.3004115 | ['Amorphous indium–gallium–zinc–oxide(a-IGZO)', 'drain overlap', 'etch stopper (ES)', 'source overlap', 'thin-film transistor (TFT)'] | The study comprehensively investigates the impact of source-to-gate (LS) and drain-to-gate (LD) overlap lengths on the performance of a-IGZO thin-film transistors (TFTs) with an inverted staggered structure and an etch stopper (ES). Experimental results show that increasing LD leads to increased drain current (ID) due to backchannel formation, while increasing LS results in decreased ID due to carrier depletion from the backchannel. Simulation and experimental data indicate that these effects are more pronounced in short channel TFTs, highlighting the importance of carefully considering LS and LD in device design. | 1 | IGZO | In:Ga:Zn = 1:1:1 mol% | Amorphous |  |  | Inverted staggered | Mo | SiO2 | PECVD, 360°C | 200 |  | Mo | SiO2 | 100 | PECVD, 200°C | 20 | 100000 | 20000 | [6 empty] | Reactive Sputtering |  | IGZO (In2O3:Ga2O3:ZnO = 1:1:1 mol%) |  |  |  | 200 | 7200 | 250 | Vacuum
Impact of source-to-gate and drain-to-gate overlap lengths on performance of inverted staggered a-IGZO TFTs with an etch stopper | 2020 | 10.1109/TED.2020.3004115 | ['Amorphous indium–gallium–zinc–oxide(a-IGZO)', 'drain overlap', 'etch stopper (ES)', 'source overlap', 'thin-film transistor (TFT)'] | The study comprehensively investigates the impact of source-to-gate (LS) and drain-to-gate (LD) overlap lengths on the performance of a-IGZO thin-film transistors (TFTs) with an inverted staggered structure and an etch stopper (ES). Experimental results show that increasing LD leads to increased drain current (ID) due to backchannel formation, while increasing LS results in decreased ID due to carrier depletion from the backchannel. Simulation and experimental data indicate that these effects are more pronounced in short channel TFTs, highlighting the importance of carefully considering LS and LD in device design. | 2 | IGZO | In:Ga:Zn = 1:1:1 mol% | Amorphous |  |  | Inverted staggered | Mo | SiO2 | PECVD, 360°C | 200 |  | Mo | SiO2 | 100 | PECVD, 200°C | 20 | 50000 | 20000 | [6 empty] | Reactive Sputtering |  | IGZO (In2O3:Ga2O3:ZnO = 1:1:1 mol%) |  |  |  | 200 | 7200 | 250 | Vacuum
Impact of source-to-gate and drain-to-gate overlap lengths on performance of inverted staggered a-IGZO TFTs with an etch stopper | 2020 | 10.1109/TED.2020.3004115 | ['Amorphous indium–gallium–zinc–oxide(a-IGZO)', 'drain overlap', 'etch stopper (ES)', 'source overlap', 'thin-film transistor (TFT)'] | The study comprehensively investigates the impact of source-to-gate (LS) and drain-to-gate (LD) overlap lengths on the performance of a-IGZO thin-film transistors (TFTs) with an inverted staggered structure and an etch stopper (ES). Experimental results show that increasing LD leads to increased drain current (ID) due to backchannel formation, while increasing LS results in decreased ID due to carrier depletion from the backchannel. Simulation and experimental data indicate that these effects are more pronounced in short channel TFTs, highlighting the importance of carefully considering LS and LD in device design. | 3 | IGZO | In:Ga:Zn = 1:1:1 mol% | Amorphous |  |  | Inverted staggered | Mo | SiO2 | PECVD, 360°C | 200 |  | Mo | SiO2 | 100 | PECVD, 200°C | 20 | 11000 | 20000 | [6 empty] | Reactive Sputtering |  | IGZO (In2O3:Ga2O3:ZnO = 1:1:1 mol%) |  |  |  | 200 | 7200 | 250 | Vacuum
Effects of the composition of sputtering target on the stability of InGaZnO thin film transistor | 2011 | 10.1016/j.tsf.2011.01.400 | ['IGZO', 'r.f. sputtering', 'Stability', 'Compositional ratio'] | This study investigates the electrical characteristics and stability of amorphous indium gallium zinc oxide (a-IGZO) thin film transistors (TFTs) with different active layer compositions. The research demonstrates a trade-off between electrical characteristics and device stability, showing that increased gallium content enhances stability but reduces field effect mobility. | 1 | IGZO | In:Ga:Zn = 2:1:2 at.% | Amorphous |  |  | Top gate | ITO | Al2O3 | ALD | 185 | Glass | ITO |  |  |  | 30 |  |  | 14 | 0.05 | 0.35 |  |  | PBTS, +20V, 340K, 104s | RF Sputter |  | IGZO
Effects of the composition of sputtering target on the stability of InGaZnO thin film transistor | 2011 | 10.1016/j.tsf.2011.01.400 | ['IGZO', 'r.f. sputtering', 'Stability', 'Compositional ratio'] | This study investigates the electrical characteristics and stability of amorphous indium gallium zinc oxide (a-IGZO) thin film transistors (TFTs) with different active layer compositions. The research demonstrates a trade-off between electrical characteristics and device stability, showing that increased gallium content enhances stability but reduces field effect mobility. | 2 | IGZO | In:Ga:Zn = 2:2:1 at.% | Amorphous |  |  | Top gate | ITO | Al2O3 | ALD | 185 | Glass | ITO |  |  |  | 30 |  |  | 9.3 | 4.75 | 0.39 |  |  | PBTS, +20V, 340K, 104s | RF Sputter |  | IGZO
Properties of Al-Ga co-doped ZnO semiconductor thin films deposited on polyethylene terephthalate substrates by radio frequency magnetron sputtering | 2018 | 10.1016/j.tsf.2018.03.077 | ['Oxide semiconductor', 'AGZO thin film', 'RF magnetron sputtering', 'Flexible substrate', 'Electrical properties'] | The study investigates Al and Ga co-doped ZnO (AGZO) semiconductor thin films deposited on polyethylene terephthalate (PET) substrates using radio frequency magnetron sputtering. Corona discharge treatment significantly enhanced the surface wettability of the PET substrates, while increasing the substrate temperature from room temperature to 135 °C improved the crystallinity, surface roughness, and electrical properties of the AGZO thin films, yielding a highest Hall mobility of 5.5 cm2/Vs. | 1 | AGZO | Zn:Al:Ga = 99.5:0.32:0.18 wt% | Polycrystalline | 3.28 | [6 empty] | PET |  |  |  |  | 50 | [8 empty] | RF Sputter | 300 | ZnO (with 0.32 wt% Al2O3 and 0.18 wt% Ga2O3) | Ar | 0.005 |  | RT
Properties of Al-Ga co-doped ZnO semiconductor thin films deposited on polyethylene terephthalate substrates by radio frequency magnetron sputtering | 2018 | 10.1016/j.tsf.2018.03.077 | ['Oxide semiconductor', 'AGZO thin film', 'RF magnetron sputtering', 'Flexible substrate', 'Electrical properties'] | The study investigates Al and Ga co-doped ZnO (AGZO) semiconductor thin films deposited on polyethylene terephthalate (PET) substrates using radio frequency magnetron sputtering. Corona discharge treatment significantly enhanced the surface wettability of the PET substrates, while increasing the substrate temperature from room temperature to 135 °C improved the crystallinity, surface roughness, and electrical properties of the AGZO thin films, yielding a highest Hall mobility of 5.5 cm2/Vs. | 2 | AGZO | Zn:Al:Ga = 99.5:0.32:0.18 wt% | Polycrystalline | 3.28 | [6 empty] | PET |  |  |  |  | 50 | [8 empty] | RF Sputter | 300 | ZnO (with 0.32 wt% Al2O3 and 0.18 wt% Ga2O3) | Ar | 0.005 |  | 65
Properties of Al-Ga co-doped ZnO semiconductor thin films deposited on polyethylene terephthalate substrates by radio frequency magnetron sputtering | 2018 | 10.1016/j.tsf.2018.03.077 | ['Oxide semiconductor', 'AGZO thin film', 'RF magnetron sputtering', 'Flexible substrate', 'Electrical properties'] | The study investigates Al and Ga co-doped ZnO (AGZO) semiconductor thin films deposited on polyethylene terephthalate (PET) substrates using radio frequency magnetron sputtering. Corona discharge treatment significantly enhanced the surface wettability of the PET substrates, while increasing the substrate temperature from room temperature to 135 °C improved the crystallinity, surface roughness, and electrical properties of the AGZO thin films, yielding a highest Hall mobility of 5.5 cm2/Vs. | 3 | AGZO | Zn:Al:Ga = 99.5:0.32:0.18 wt% | Polycrystalline | 3.28 | [6 empty] | PET |  |  |  |  | 100 | [8 empty] | RF Sputter | 300 | ZnO (with 0.32 wt% Al2O3 and 0.18 wt% Ga2O3) | Ar | 0.005 |  | 100
Properties of Al-Ga co-doped ZnO semiconductor thin films deposited on polyethylene terephthalate substrates by radio frequency magnetron sputtering | 2018 | 10.1016/j.tsf.2018.03.077 | ['Oxide semiconductor', 'AGZO thin film', 'RF magnetron sputtering', 'Flexible substrate', 'Electrical properties'] | The study investigates Al and Ga co-doped ZnO (AGZO) semiconductor thin films deposited on polyethylene terephthalate (PET) substrates using radio frequency magnetron sputtering. Corona discharge treatment significantly enhanced the surface wettability of the PET substrates, while increasing the substrate temperature from room temperature to 135 °C improved the crystallinity, surface roughness, and electrical properties of the AGZO thin films, yielding a highest Hall mobility of 5.5 cm2/Vs. | 4 | AGZO | Zn:Al:Ga = 99.5:0.32:0.18 wt% | Polycrystalline | 3.26 | [6 empty] | PET |  |  |  |  | 100 |  |  | 5.5 | [5 empty] | RF Sputter | 300 | ZnO (with 0.32 wt% Al2O3 and 0.18 wt% Ga2O3) | Ar | 0.005 |  | 135
Effect of SiO2 and SiO2+SiNx Passivation on the Stability of Amorphous Indium-Gallium Zinc-Oxide Thin-Film Transistors Under High Humidity | 2015 | 10.1109/TED.2015.2392763 | ['Amorphous-indium-gallium zinc oxide (a-IGZO)', 'oxide thin-film transistors (TFT)', 'reliability', 'SiO2', 'SiNx passivation layer'] | This study investigated the stability of amorphous indium-gallium-zinc-oxide (a-IGZO) thin-film transistors (TFTs) with single-layer (SiO2) and bilayer (SiO2/SiNx) passivation under high-humidity conditions. The findings revealed that single-layer passivated TFTs showed degradation due to donor generation caused by hydrogen/water molecule diffusion, whereas bilayer passivated TFTs demonstrated good stability. | 1 | a-IGZO | InO3:Ga2O3:ZnO = 1:1:1 mol% | Amorphous |  |  | Bottom gate, inverted staggered | Mo | SiO2 | PECVD at 380 °C | 200 | Glass | Mo | SiO2 | 200 nm |  | 20 | 50000 | 20000 | [5 empty] | 25 °C, 80% humidity, stored for 30 days | Sputtering |  | Polycrystalline IGZO | Ar/O2 (4:8) |  |  | 200
Effect of SiO2 and SiO2+SiNx Passivation on the Stability of Amorphous Indium-Gallium Zinc-Oxide Thin-Film Transistors Under High Humidity | 2015 | 10.1109/TED.2015.2392763 | ['Amorphous-indium-gallium zinc oxide (a-IGZO)', 'oxide thin-film transistors (TFT)', 'reliability', 'SiO2', 'SiNx passivation layer'] | This study investigated the stability of amorphous indium-gallium-zinc-oxide (a-IGZO) thin-film transistors (TFTs) with single-layer (SiO2) and bilayer (SiO2/SiNx) passivation under high-humidity conditions. The findings revealed that single-layer passivated TFTs showed degradation due to donor generation caused by hydrogen/water molecule diffusion, whereas bilayer passivated TFTs demonstrated good stability. | 2 | a-IGZO | InO3:Ga2O3:ZnO = 1:1:1 mol% | Amorphous |  |  | Bottom gate, inverted staggered | Mo | SiO2 | PECVD at 380 °C | 200 | Glass | Mo | SiO2/SiNx | 150 nm / 100 nm |  | 20 | 50000 | 20000 | [5 empty] | 25 °C, 80% humidity, stored for 30 days | Sputtering |  | Polycrystalline IGZO | Ar/O2 (4:8) |  |  | 200
Implementation of self-aligned top-gate amorphous zinc tin oxide thin-film transistors | 2019 | 10.1109/LED.2019.2910462 | ['amorphous zinc tin oxide', 'Ar plasma treatment', 'N2O plasma treatment', 'self-aligned top-gate', 'thin-film transistor'] | The paper demonstrates for the first time the fabrication of self-aligned top-gate amorphous zinc tin oxide thin-film transistors (a-ZTO TFTs). The study highlights the impact of Ar and N2O plasma treatments on the electrical performance and stability of the TFTs, achieving a field-effect mobility of 12.1 cm²/V·s and comparable stability to a-IGZO TFTs. | 1 | ZTO | Zn:Sn:O = 1.75:1:3.78 (at. %) | Amorphous |  |  | Top gate | Mo | SiOx | PECVD | 200 |  | Mo | SiOx | 200 | PECVD | 40 |  |  | 12.1 |  | 0.3 |  | 0.89 | PBS, +20V, 3600s, ambient | RF Sputter | 120 | ZnO:SnO2 = 2:1 mol % | Ar/O2 | 2 mTorr |  | Room temperature | 3600 | 450 | O2
Implementation of self-aligned top-gate amorphous zinc tin oxide thin-film transistors | 2019 | 10.1109/LED.2019.2910462 | ['amorphous zinc tin oxide', 'Ar plasma treatment', 'N2O plasma treatment', 'self-aligned top-gate', 'thin-film transistor'] | The paper demonstrates for the first time the fabrication of self-aligned top-gate amorphous zinc tin oxide thin-film transistors (a-ZTO TFTs). The study highlights the impact of Ar and N2O plasma treatments on the electrical performance and stability of the TFTs, achieving a field-effect mobility of 12.1 cm²/V·s and comparable stability to a-IGZO TFTs. | 2 | ZTO | Zn:Sn:O = 1.75:1:3.78 (at. %) | Amorphous |  |  | Top gate | Mo | SiOx | PECVD | 200 |  | Mo | SiOx | 200 | PECVD | 40 |  |  | 12.1 |  | 0.3 |  | -0.29 | NBS, -20V, 3600s, ambient | RF Sputter | 120 | ZnO:SnO2 = 2:1 mol % | Ar/O2 | 2 mTorr |  | Room temperature | 3600 | 450 | O2
Enhancement of a-IGZO TFT device performance using a clean interface process via etch-stopper nano-layers | 2018 | 10.1186/s11671-018-2571-9 | ['Displays', 'a-IGZO', 'Thin film transistors', 'Etch-stopper', 'Reproducibility', 'Reliability'] | This paper presents a newly developed clean etch-stopper (CL-ES) process to fabricate a-IGZO-based TFTs with improved uniformity and stability. By introducing a new ESL nano-mask and simultaneous etching of a-IGZO and source-drain electrode layers, the method enhances electrical performance and enables large-area display production on 8.5th generation glass substrates. | 1 | a-IGZO | In2O3:Ga2O3:ZnO = 1:1:1 mol% | Amorphous |  |  | Bottom gate | Mo/Cu | SiNx/SiOx | PECVD, 17-KW RF power, 1000 mTorr, 1:55 SiH4/N2O, 350 °C | 400 | 8.5 generation glass | Mo/Cu/Mo | SiOx/SiNx | 250 nm / 200 nm | PECVD | 30 | 10000 |  | 8.05 | -0.85 | 0.18 | 3.82*10^6 | 1.94 | PBTS, +30V, 60°C, 3600s | DC rotary magnetron sputter | 10 KW | In2O3:Ga2O3:ZnO | Ar/O2 (85%/15%) | 5 mTorr |  | Room temperature | 3600 | 330 | Clean dry air
Enhancement of a-IGZO TFT device performance using a clean interface process via etch-stopper nano-layers | 2018 | 10.1186/s11671-018-2571-9 | ['Displays', 'a-IGZO', 'Thin film transistors', 'Etch-stopper', 'Reproducibility', 'Reliability'] | This paper presents a newly developed clean etch-stopper (CL-ES) process to fabricate a-IGZO-based TFTs with improved uniformity and stability. By introducing a new ESL nano-mask and simultaneous etching of a-IGZO and source-drain electrode layers, the method enhances electrical performance and enables large-area display production on 8.5th generation glass substrates. | 2 | a-IGZO | In2O3:Ga2O3:ZnO = 1:1:1 mol% | Amorphous |  |  | Bottom gate | Mo/Cu | SiNx/SiOx | PECVD, 17-KW RF power, 1000 mTorr, 1:55 SiH4/N2O, 350 °C | 400 | 8.5 generation glass | Mo/Cu/Mo | SiOx/SiNx | 250 nm / 200 nm | PECVD | 30 | 10000 |  | 8.05 | -0.32 | 0.18 |  | -0.51 | NBTIS, -30V, 60°C, 3600s | DC rotary magnetron sputter | 10 KW | In2O3:Ga2O3:ZnO | Ar/O2 (85%/15%) | 5 mTorr |  | Room temperature | 3600 | 330 | Clean dry air
Investigation of on-current degradation behavior induced by surface hydrolysis effect under negative gate bias stress in amorphous InGaZnO thin-film … | 2014 | 10.1063/1.4863682 | ['amorphous InGaZnO (a-IGZO)', 'negative gate bias stress (NGBS)', 'thin-film transistors (TFTs)', 'surface hydrolysis', 'electrical instability'] | This study investigates the electrical instability under negative gate bias stress (NGBS) induced by surface hydrolysis in a-IGZO thin-film transistors (TFTs). The dissociation of hydrogen ions from ZnO-H bonds leads to on-current degradation and current crowding phenomenon. Capacitance-voltage measurements and ISE-TCAD simulations confirm that the degradation occurs primarily near the source/drain interface due to moisture-related hydrolysis effects. | 1 | a-IGZO | In:Ga:Zn = 1:1:1 atomic ratio | Amorphous |  |  | Inverted coplanar | Ti/Al/Ti | SiO2 | PECVD, temperature N/A, precursor N/A | 300 | Glass | Ti/Al/Ti |  |  |  | 30 | 10000 | 100000 | [5 empty] | NGBS, -30V, 1000s, dark environment, 10^-2 Torr | DC Magnetron Sputtering |  | In:Ga:Zn = 1:1:1 atomic ratio |  |  |  | Room temperature | 7200 | 330 | Dark environment
Thermal stability of ZnO thin film prepared by RF-magnetron sputtering evaluated by thermal desorption spectroscopy | 2010 | 10.1016/j.apsusc.2010.04.015 | ['Thermal desorption spectroscopy (TDS)', 'X-ray diffraction (XRD)', 'RF-magnetron sputtering', 'thin film transistor'] | The study evaluates the thermal stability of sputter-deposited ZnO thin films using thermal desorption spectroscopy (TDS). It was observed that the desorption of Zn and O2 from the films is influenced by both the O2/Ar gas flow ratio and the RF power during deposition, with higher O2/Ar ratios and RF power increasing O2 desorption. | 1 | ZnO |  | Polycrystalline | [7 empty] | Glass |  |  |  |  | 65 | [8 empty] | RF Sputter | 60 | ZnO (99.999% purity) | Ar/O2 | 1 |  | 150
Thermal stability of ZnO thin film prepared by RF-magnetron sputtering evaluated by thermal desorption spectroscopy | 2010 | 10.1016/j.apsusc.2010.04.015 | ['Thermal desorption spectroscopy (TDS)', 'X-ray diffraction (XRD)', 'RF-magnetron sputtering', 'thin film transistor'] | The study evaluates the thermal stability of sputter-deposited ZnO thin films using thermal desorption spectroscopy (TDS). It was observed that the desorption of Zn and O2 from the films is influenced by both the O2/Ar gas flow ratio and the RF power during deposition, with higher O2/Ar ratios and RF power increasing O2 desorption. | 2 | ZnO |  | Polycrystalline | [7 empty] | Glass |  |  |  |  | 65 | [8 empty] | RF Sputter | 180 | ZnO (99.999% purity) | Ar/O2 | 1 |  | 150
Thermal stability of ZnO thin film prepared by RF-magnetron sputtering evaluated by thermal desorption spectroscopy | 2010 | 10.1016/j.apsusc.2010.04.015 | ['Thermal desorption spectroscopy (TDS)', 'X-ray diffraction (XRD)', 'RF-magnetron sputtering', 'thin film transistor'] | The study evaluates the thermal stability of sputter-deposited ZnO thin films using thermal desorption spectroscopy (TDS). It was observed that the desorption of Zn and O2 from the films is influenced by both the O2/Ar gas flow ratio and the RF power during deposition, with higher O2/Ar ratios and RF power increasing O2 desorption. | 3 | ZnO |  | Polycrystalline | [7 empty] | Glass |  |  |  |  | 65 | [8 empty] | RF Sputter | 300 | ZnO (99.999% purity) | Ar/O2 | 1 |  | 150
Influence of channel layer and passivation layer on the stability of amorphous InGaZnO thin film transistors | 2013 | 10.1016/j.microrel.2013.05.007 | ['channel layer', 'passivation layer', 'stability', 'amorphous InGaZnO', 'thin film transistors'] | The study investigates the electrical stability of amorphous InGaZnO (a-IGZO) TFTs with different channel and passivation layers. Results show that a double-stacked channel layer combined with a sputtered SiNx passivation layer significantly enhances device stability under bias stress conditions. | 1 | IGZO | In: Ga: Zn = 1:1:1 mol% | Amorphous |  |  | Bottom gate | n-type Si wafer | SiO2 | Thermal oxidation | 100 | n-type silicon | ITO |  |  |  | 30 | 200000 | 1000000 | 4.00 | 8.76 | 0.80 | 5.20*10^6 | 4.15 | PBS, 20V, 25°C, 1500s, air | RF Sputter |  | In2Ga2ZnO7 | Ar | 3 mTorr | 0 | Room temperature | 3600 | 350 | N2
Influence of channel layer and passivation layer on the stability of amorphous InGaZnO thin film transistors | 2013 | 10.1016/j.microrel.2013.05.007 | ['channel layer', 'passivation layer', 'stability', 'amorphous InGaZnO', 'thin film transistors'] | The study investigates the electrical stability of amorphous InGaZnO (a-IGZO) TFTs with different channel and passivation layers. Results show that a double-stacked channel layer combined with a sputtered SiNx passivation layer significantly enhances device stability under bias stress conditions. | 2 | IGZO | In: Ga: Zn = 1:1:1 mol% | Amorphous |  |  | Bottom gate | n-type Si wafer | SiO2 | Thermal oxidation | 100 | n-type silicon | ITO |  |  |  | 30 | 200000 | 1000000 | 1.74 | 17.40 | 2.62 | 1.26*10^6 | 5.19 | PBS, 20V, 25°C, 1500s, air | RF Sputter |  | In2Ga2ZnO7 | Ar + O2 | 3 mTorr | 2.0 sccm | Room temperature | 3600 | 350 | N2
Influence of channel layer and passivation layer on the stability of amorphous InGaZnO thin film transistors | 2013 | 10.1016/j.microrel.2013.05.007 | ['channel layer', 'passivation layer', 'stability', 'amorphous InGaZnO', 'thin film transistors'] | The study investigates the electrical stability of amorphous InGaZnO (a-IGZO) TFTs with different channel and passivation layers. Results show that a double-stacked channel layer combined with a sputtered SiNx passivation layer significantly enhances device stability under bias stress conditions. | 3 | IGZO | In: Ga: Zn = 1:1:1 mol% | Amorphous |  |  | Bottom gate | n-type Si wafer | SiO2 | Thermal oxidation | 100 | n-type silicon | ITO |  |  |  | 30 | 200000 | 1000000 | 3.65 | 11.67 | 0.87 | 2.39*10^6 | 3.08 | PBS, 20V, 25°C, 1500s, air | RF Sputter |  | In2Ga2ZnO7 | Ar + O2 | 3 mTorr | 2.0 sccm | Room temperature | 3600 | 350 | N2
Influence of channel layer and passivation layer on the stability of amorphous InGaZnO thin film transistors | 2013 | 10.1016/j.microrel.2013.05.007 | ['channel layer', 'passivation layer', 'stability', 'amorphous InGaZnO', 'thin film transistors'] | The study investigates the electrical stability of amorphous InGaZnO (a-IGZO) TFTs with different channel and passivation layers. Results show that a double-stacked channel layer combined with a sputtered SiNx passivation layer significantly enhances device stability under bias stress conditions. | 4 | IGZO | In: Ga: Zn = 1:1:1 mol% | Amorphous |  |  | Bottom gate | n-type Si wafer | SiO2 | Thermal oxidation | 100 | n-type silicon | ITO | SiNx | 30 | RF Sputter, room temperature | 30 | 200000 | 1000000 | 6.37 | -7.38 | 4.53 | 8.70*10^6 | 0.33 | PBS, 20V, 25°C, 3000s, air | RF Sputter |  | In2Ga2ZnO7 | Ar | 3 mTorr | 0 | Room temperature | 3600 | 350 | N2
Influence of channel layer and passivation layer on the stability of amorphous InGaZnO thin film transistors | 2013 | 10.1016/j.microrel.2013.05.007 | ['channel layer', 'passivation layer', 'stability', 'amorphous InGaZnO', 'thin film transistors'] | The study investigates the electrical stability of amorphous InGaZnO (a-IGZO) TFTs with different channel and passivation layers. Results show that a double-stacked channel layer combined with a sputtered SiNx passivation layer significantly enhances device stability under bias stress conditions. | 5 | IGZO | In: Ga: Zn = 1:1:1 mol% | Amorphous |  |  | Bottom gate | n-type Si wafer | SiO2 | Thermal oxidation | 100 | n-type silicon | ITO | SiNx | 30 | RF Sputter, room temperature | 30 | 200000 | 1000000 | 4.17 | 4.12 | 4.28 | 7.00*10^6 | 0.46 | PBS, 20V, 25°C, 3000s, air | RF Sputter |  | In2Ga2ZnO7 | Ar + O2 | 3 mTorr | 2.0 sccm | Room temperature | 3600 | 350 | N2
Influence of channel layer and passivation layer on the stability of amorphous InGaZnO thin film transistors | 2013 | 10.1016/j.microrel.2013.05.007 | ['channel layer', 'passivation layer', 'stability', 'amorphous InGaZnO', 'thin film transistors'] | The study investigates the electrical stability of amorphous InGaZnO (a-IGZO) TFTs with different channel and passivation layers. Results show that a double-stacked channel layer combined with a sputtered SiNx passivation layer significantly enhances device stability under bias stress conditions. | 6 | IGZO | In: Ga: Zn = 1:1:1 mol% | Amorphous |  |  | Bottom gate | n-type Si wafer | SiO2 | Thermal oxidation | 100 | n-type silicon | ITO | SiNx | 30 | RF Sputter, room temperature | 30 | 200000 | 1000000 | 5.19 | 0.29 | 2.40 | 2.86*10^7 | 0.01 | PBS, 20V, 25°C, 3000s, air | RF Sputter |  | In2Ga2ZnO7 | Ar + O2 | 3 mTorr | 2.0 sccm | Room temperature | 3600 | 350 | N2
Integration of microbattery with thin-film electronics for constructing an integrated transparent microsystem based on InGaZnO | 2023 | 10.1038/s41467-023-41181-1 | ['InGaZnO', 'transparent microsystem', 'lithium-ion battery', 'thin-film transistor', 'photodetector'] | This study demonstrates the integration of a transparent lithium-ion battery, thin-film transistor, and photodetector using InGaZnO to form a monolithic integrated transparent microsystem. The transparent microsystem showcases significant function diversity, high integration density, and a simplified fabrication process, with each component displaying acceptable performance and collaborative operation. | 1 | IGZO | In:Ga:Zn = 1:1:1 mol% | Amorphous | 3.2 |  | Top gate | ITO | HfLaO | RF Sputter, 90 nm | 90 | Glass | ITO |  |  |  | 80 | 30000 | 300000 | 23.3 | [5 empty] | RF Sputter |  | InGaZnO | Ar/O2 |  | 0.04 | Room Temperature
Integration of microbattery with thin-film electronics for constructing an integrated transparent microsystem based on InGaZnO | 2023 | 10.1038/s41467-023-41181-1 | ['InGaZnO', 'transparent microsystem', 'lithium-ion battery', 'thin-film transistor', 'photodetector'] | This study demonstrates the integration of a transparent lithium-ion battery, thin-film transistor, and photodetector using InGaZnO to form a monolithic integrated transparent microsystem. The transparent microsystem showcases significant function diversity, high integration density, and a simplified fabrication process, with each component displaying acceptable performance and collaborative operation. | 2 | IGZO | In:Ga:Zn = 1:1:1 mol% | Amorphous | 3.2 |  | Top gate | ITO | HfLaO | RF Sputter, 90 nm | 90 | Glass | ITO |  |  |  | 80 | 30000 | 300000 | [6 empty] | RF Sputter |  | InGaZnO | Ar/O2 |  | 0.15 | Room Temperature
Amorphous indium-gallium-zinc-oxide TFTs patterned by self-aligned photolithography overcoming the GHz threshold | 2020 | 10.1109/LED.2020.3029956 | ['IGZO TFT', 'radio frequency', 'fT', 'self-aligned photolithography', 'large area electronics'] | This letter demonstrates amorphous indium-gallium-zinc-oxide (IGZO) thin-film transistors (TFTs) with a maximum transit frequency (fT) of 1.1 GHz and maximum oscillation frequency (fmax) of 3.1 GHz. The key to this high-frequency performance is an optimized self-alignment process that minimizes parasitic elements, potentially enabling a range of high-frequency circuits based on metal-oxide electronics. | 1 | IGZO | In:Ga:Zn = 1:1:1 atomic % | Amorphous |  |  | Bottom gate | Cr | Al2O3 | ALD, temperature not specified, ozone as oxidant | 50 |  | Mo | Al2O3 | 90 | ALD using ozone | 15 | 800 | 250000 | 8.0 | -0.5 | 0.2 |  |  |  | RF Sputter | 125 | InGaZnO4 | Ar with 0.8% O2 | 0.0066 |  | Room temperature |  | 250 | Vacuum
The impact of active layer thickness on low-frequency noise characteristics in InZnO thin-film transistors with high mobility | 2012 | 10.1063/1.4705406 | ['InZnO', 'thin-film transistors (TFTs)', 'low-frequency noise (LFN)', 'mobility fluctuation', 'impurity scattering'] | This study investigates the low-frequency noise (LFN) characteristics in passivated InZnO thin-film transistors (TFTs) with various active layer thicknesses. The findings reveal that the Hooge's parameter significantly increases as the active layer thickness decreases, indicating that the main origin of LFN increments is due to mobility fluctuation caused by increased impurity scattering in thinner active-layer-thickness devices. | 1 | IZO | In:Zn = N/A | Amorphous |  |  | Bottom gate | Mo | SiNx/SiOx | PECVD | 400 |  | Mo |  |  |  | 20 | 10000 | 100000 | 35 | 2.0 | 0.18 |  |  |  | RF Sputter
The impact of active layer thickness on low-frequency noise characteristics in InZnO thin-film transistors with high mobility | 2012 | 10.1063/1.4705406 | ['InZnO', 'thin-film transistors (TFTs)', 'low-frequency noise (LFN)', 'mobility fluctuation', 'impurity scattering'] | This study investigates the low-frequency noise (LFN) characteristics in passivated InZnO thin-film transistors (TFTs) with various active layer thicknesses. The findings reveal that the Hooge's parameter significantly increases as the active layer thickness decreases, indicating that the main origin of LFN increments is due to mobility fluctuation caused by increased impurity scattering in thinner active-layer-thickness devices. | 2 | IZO | In:Zn = N/A | Amorphous |  |  | Bottom gate | Mo | SiNx/SiOx | PECVD | 400 |  | Mo |  |  |  | 40 | 10000 | 100000 | 52 | 0.4 | 0.16 |  |  |  | RF Sputter
The impact of active layer thickness on low-frequency noise characteristics in InZnO thin-film transistors with high mobility | 2012 | 10.1063/1.4705406 | ['InZnO', 'thin-film transistors (TFTs)', 'low-frequency noise (LFN)', 'mobility fluctuation', 'impurity scattering'] | This study investigates the low-frequency noise (LFN) characteristics in passivated InZnO thin-film transistors (TFTs) with various active layer thicknesses. The findings reveal that the Hooge's parameter significantly increases as the active layer thickness decreases, indicating that the main origin of LFN increments is due to mobility fluctuation caused by increased impurity scattering in thinner active-layer-thickness devices. | 3 | IZO | In:Zn = N/A | Amorphous |  |  | Bottom gate | Mo | SiNx/SiOx | PECVD | 400 |  | Mo |  |  |  | 60 | 10000 | 100000 | 75 | -0.5 | 0.2 |  |  |  | RF Sputter
A low-power gate driver integrated by IZO-TFTs employing single negative power source | 2018 | 10.1088/1361-6641/aabda0 | ['In-Zn-O thin-film transistors (IZO TFTs)', 'gate driver', 'negative power source', 'low power'] | This paper proposes a gate driver employing a single negative power source integrated by In-Zn-O TFTs with an etch stop layer structure. A negative voltage generating module produces lower voltages to shut down pull-down transistors, achieving full swing output signals with a measured power consumption of 101 μW at 66.7 kHz. | 1 | IZO | In:Zn = N/A |  |  |  | Top gate, Bottom contact, ESL | Mo | SiO2/SiNx | PECVD, 230°C | 250/50 | Glass | Mo | SiO2 | 300 |  | 20 | 10000 | 20000 | 34.2 | 0.0 | 0.11 |  |  |  | RF Magnetron Sputtering |  | IZO
Scaling of a-InGaZnO TFTs and pixel electrode for AM-LCDs | 2012 |  | ['a-InGaZnO', 'thin-film transistors (TFT)', 'scaling', 'AM-LCD', 'pixel electrode'] | The paper investigates the channel length and width scaling behavior of amorphous In-Ga-Zn-O (a-IGZO) thin-film transistors (TFTs) for active matrix liquid crystal display (AM-LCD) applications. It reports that the fabricated TFTs show good mobility and switching characteristics even for small channel lengths (L ≤ 5 μm), although they exhibit threshold voltage lowering and sub-threshold slope degradation. | 1 | a-IGZO | In:Ga:Zn = 1:1:1 mol% | Amorphous |  |  | Bottom gate | Mo | a-SiOx | PECVD, 200 nm | 200 | Glass | a-IGZO (Hydrogen doped) | a-SiNx:H | 150 | PECVD | 30 | 3000 | 60000 | 12 | 0.3 | 0.11 | <10^-13 |  |  | DC Sputter
Scaling of a-InGaZnO TFTs and pixel electrode for AM-LCDs | 2012 |  | ['a-InGaZnO', 'thin-film transistors (TFT)', 'scaling', 'AM-LCD', 'pixel electrode'] | The paper investigates the channel length and width scaling behavior of amorphous In-Ga-Zn-O (a-IGZO) thin-film transistors (TFTs) for active matrix liquid crystal display (AM-LCD) applications. It reports that the fabricated TFTs show good mobility and switching characteristics even for small channel lengths (L ≤ 5 μm), although they exhibit threshold voltage lowering and sub-threshold slope degradation. | 2 | a-IGZO | In:Ga:Zn = 1:1:1 mol% | Amorphous |  |  | Bottom gate | Mo | a-SiOx | PECVD, 200 nm | 200 | Glass | a-IGZO (Hydrogen doped) | a-SiNx:H | 150 | PECVD | 30 | 5000 | 60000 | 12 | 0.3 | 0.11 | <10^-13 |  |  | DC Sputter
Scaling of a-InGaZnO TFTs and pixel electrode for AM-LCDs | 2012 |  | ['a-InGaZnO', 'thin-film transistors (TFT)', 'scaling', 'AM-LCD', 'pixel electrode'] | The paper investigates the channel length and width scaling behavior of amorphous In-Ga-Zn-O (a-IGZO) thin-film transistors (TFTs) for active matrix liquid crystal display (AM-LCD) applications. It reports that the fabricated TFTs show good mobility and switching characteristics even for small channel lengths (L ≤ 5 μm), although they exhibit threshold voltage lowering and sub-threshold slope degradation. | 3 | a-IGZO | In:Ga:Zn = 1:1:1 mol% | Amorphous |  |  | Bottom gate | Mo | a-SiOx | PECVD, 200 nm | 200 | Glass | a-IGZO (Hydrogen doped) | a-SiNx:H | 150 | PECVD | 30 | 10000 | 60000 | 12 | 0.3 | 0.11 | <10^-13 |  |  | DC Sputter
Effect of hydrogen on dynamic charge transport in amorphous oxide thin film transistors | 2016 | 10.1088/0957-4484/27/32/325203 | ['oxide semiconductor', 'charge transport', 'InGaZnO', 'hydrogen', 'defects'] | This study investigates the charge transport dynamics of amorphous semiconductor InGaZnO (a-IGZO) at varying hydrogen concentrations by analyzing short-pulse current-voltage and transient current-time measurements. Findings reveal that a high hydrogen concentration in a-IGZO leads to better performance characteristics such as high saturation mobility, low subthreshold slope, and negligible hysteresis, indicating hydrogen's role in passivating defects and improving device performance and stability. | 1 | IGZO | In:Ga:Zn = 1:1:2.5 mol% | Amorphous |  |  | Bottom gate | ITO | Al2O3 | Thermal ALD, 150 °C, Trimethylaluminum and H2O |  | SiO2 | ITO |  |  |  | 40 |  |  | 17.9 |  | 0.11 |  | 0.41 | PBS, 20V, 25°C, air | RF Sputter |  | InGaZnO | Ar/O2 |  |  |  |  | 300 | vacuum
Effect of hydrogen on dynamic charge transport in amorphous oxide thin film transistors | 2016 | 10.1088/0957-4484/27/32/325203 | ['oxide semiconductor', 'charge transport', 'InGaZnO', 'hydrogen', 'defects'] | This study investigates the charge transport dynamics of amorphous semiconductor InGaZnO (a-IGZO) at varying hydrogen concentrations by analyzing short-pulse current-voltage and transient current-time measurements. Findings reveal that a high hydrogen concentration in a-IGZO leads to better performance characteristics such as high saturation mobility, low subthreshold slope, and negligible hysteresis, indicating hydrogen's role in passivating defects and improving device performance and stability. | 2 | IGZO | In:Ga:Zn = 1:1:2.5 mol% | Amorphous |  |  | Bottom gate | ITO | Al2O3 | Thermal ALD, 250 °C, Trimethylaluminum and H2O |  | SiO2 | ITO |  |  |  | 40 |  |  | 8.5 |  | 0.17 |  | 1.58 | PBS, 20V, 25°C, air | RF Sputter |  | InGaZnO | Ar/O2 |  |  |  |  | 300 | vacuum
Effect of hydrogen on dynamic charge transport in amorphous oxide thin film transistors | 2016 | 10.1088/0957-4484/27/32/325203 | ['oxide semiconductor', 'charge transport', 'InGaZnO', 'hydrogen', 'defects'] | This study investigates the charge transport dynamics of amorphous semiconductor InGaZnO (a-IGZO) at varying hydrogen concentrations by analyzing short-pulse current-voltage and transient current-time measurements. Findings reveal that a high hydrogen concentration in a-IGZO leads to better performance characteristics such as high saturation mobility, low subthreshold slope, and negligible hysteresis, indicating hydrogen's role in passivating defects and improving device performance and stability. | 3 | IGZO | In:Ga:Zn = 1:1:2.5 mol% | Amorphous |  |  | Bottom gate | ITO | Al2O3 | Thermal ALD, 300 °C, Trimethylaluminum and H2O |  | SiO2 | ITO |  |  |  | 40 |  |  | 2.2 |  | 0.21 |  | 3.34 | PBS, 20V, 25°C, air | RF Sputter |  | InGaZnO | Ar/O2 |  |  |  |  | 300 | vacuum
Effects of oxygen addition on physical properties of ZnO thin film grown by radio frequency reactive magnetron sputtering | 2011 | 10.1016/j.jallcom.2010.10.037 | ['zinc oxide', 'radio frequency', 'sputtering', 'target poisoning', 'X-ray diffraction', 'X-ray photoelectron spectroscopy'] | This study investigates the deposition of ZnO thin films on glass substrates using RF reactive magnetron sputtering. The research reveals that increasing the O2/(Ar + O2) ratio decreases the deposition rate due to reduced plasma density and target poisoning. Optimal stoichiometry and polycrystallinity were found at an O2/(Ar + O2) ratio of 0.3, yielding the highest binding energy and content fraction of OI peak and the best crystal structure. | 1 | ZnO |  | Polycrystalline | 3.37 | [6 empty] | Glass |  |  |  |  | 60 | [8 empty] | RF Sputter | 100 | Zn | Ar/O2 | 0.015 | Variable (0.1 to 1.0) | Room Temperature
Effects of oxygen addition on physical properties of ZnO thin film grown by radio frequency reactive magnetron sputtering | 2011 | 10.1016/j.jallcom.2010.10.037 | ['zinc oxide', 'radio frequency', 'sputtering', 'target poisoning', 'X-ray diffraction', 'X-ray photoelectron spectroscopy'] | This study investigates the deposition of ZnO thin films on glass substrates using RF reactive magnetron sputtering. The research reveals that increasing the O2/(Ar + O2) ratio decreases the deposition rate due to reduced plasma density and target poisoning. Optimal stoichiometry and polycrystallinity were found at an O2/(Ar + O2) ratio of 0.3, yielding the highest binding energy and content fraction of OI peak and the best crystal structure. | 2 | ZnO |  | Polycrystalline | 3.37 | [6 empty] | Glass |  |  |  |  | 60 | [8 empty] | RF Sputter | 100 | Zn | Ar/O2 | 0.015 | 0.1 | Room Temperature
Effects of oxygen addition on physical properties of ZnO thin film grown by radio frequency reactive magnetron sputtering | 2011 | 10.1016/j.jallcom.2010.10.037 | ['zinc oxide', 'radio frequency', 'sputtering', 'target poisoning', 'X-ray diffraction', 'X-ray photoelectron spectroscopy'] | This study investigates the deposition of ZnO thin films on glass substrates using RF reactive magnetron sputtering. The research reveals that increasing the O2/(Ar + O2) ratio decreases the deposition rate due to reduced plasma density and target poisoning. Optimal stoichiometry and polycrystallinity were found at an O2/(Ar + O2) ratio of 0.3, yielding the highest binding energy and content fraction of OI peak and the best crystal structure. | 3 | ZnO |  | Polycrystalline | 3.37 | [6 empty] | Glass |  |  |  |  | 60 | [8 empty] | RF Sputter | 100 | Zn | Ar/O2 | 0.015 | 0.2 | Room Temperature
Effects of oxygen addition on physical properties of ZnO thin film grown by radio frequency reactive magnetron sputtering | 2011 | 10.1016/j.jallcom.2010.10.037 | ['zinc oxide', 'radio frequency', 'sputtering', 'target poisoning', 'X-ray diffraction', 'X-ray photoelectron spectroscopy'] | This study investigates the deposition of ZnO thin films on glass substrates using RF reactive magnetron sputtering. The research reveals that increasing the O2/(Ar + O2) ratio decreases the deposition rate due to reduced plasma density and target poisoning. Optimal stoichiometry and polycrystallinity were found at an O2/(Ar + O2) ratio of 0.3, yielding the highest binding energy and content fraction of OI peak and the best crystal structure. | 4 | ZnO |  | Polycrystalline | 3.37 | [6 empty] | Glass |  |  |  |  | 60 | [8 empty] | RF Sputter | 100 | Zn | Ar/O2 | 0.015 | 0.3 | Room Temperature
Effects of oxygen addition on physical properties of ZnO thin film grown by radio frequency reactive magnetron sputtering | 2011 | 10.1016/j.jallcom.2010.10.037 | ['zinc oxide', 'radio frequency', 'sputtering', 'target poisoning', 'X-ray diffraction', 'X-ray photoelectron spectroscopy'] | This study investigates the deposition of ZnO thin films on glass substrates using RF reactive magnetron sputtering. The research reveals that increasing the O2/(Ar + O2) ratio decreases the deposition rate due to reduced plasma density and target poisoning. Optimal stoichiometry and polycrystallinity were found at an O2/(Ar + O2) ratio of 0.3, yielding the highest binding energy and content fraction of OI peak and the best crystal structure. | 5 | ZnO |  | Polycrystalline | 3.37 | [6 empty] | Glass |  |  |  |  | 60 | [8 empty] | RF Sputter | 100 | Zn | Ar/O2 | 0.015 | 0.4 | Room Temperature
Effects of oxygen addition on physical properties of ZnO thin film grown by radio frequency reactive magnetron sputtering | 2011 | 10.1016/j.jallcom.2010.10.037 | ['zinc oxide', 'radio frequency', 'sputtering', 'target poisoning', 'X-ray diffraction', 'X-ray photoelectron spectroscopy'] | This study investigates the deposition of ZnO thin films on glass substrates using RF reactive magnetron sputtering. The research reveals that increasing the O2/(Ar + O2) ratio decreases the deposition rate due to reduced plasma density and target poisoning. Optimal stoichiometry and polycrystallinity were found at an O2/(Ar + O2) ratio of 0.3, yielding the highest binding energy and content fraction of OI peak and the best crystal structure. | 6 | ZnO |  | Polycrystalline | 3.37 | [6 empty] | Glass |  |  |  |  | 60 | [8 empty] | RF Sputter | 100 | Zn | Ar/O2 | 0.015 | 0.5 | Room Temperature
A low-cost portable electrical sensor for hydroxyl ions based on amorphous InGaZnO4 thin film at room temperature | 2017 | 10.1016/j.snb.2016.08.060 | ['amorphous InGaZnO4 (aIGZO)', 'OH− sensor', 'impedance sensing'] | This study demonstrates an electrical detection method for OH− concentration in solution using the impedance variation of amorphous InGaZnO4 thin films. The sensor operates at room temperature with superior sensitivity, reproducibility, and linearity in the alkali range, extending the use of aIGZO thin films in surface-sensing applications for industrial processes. | 1 | a-IGZO | In:Ga:Zn = 1:1:1 | Amorphous | [7 empty] | Glass | Au |  |  |  | 70 | [8 empty] | DC Magnetron Sputtering |  | InGaZnO4 | Ar |  |  | Room temperature
Threshold-voltage shift model based on electron tunneling under positive gate bias stress for amorphous InGaZnO thin-film transistors | 2018 | 10.1016/j.displa.2018.04.003 | ['Thin-film transistor', 'Electron tunneling', 'Vth instability', 'Charge trapping'] | An analytical threshold-voltage (Vth) shift model of amorphous InGaZnO thin-film transistors (a-IGZO TFTs) under positive gate bias stress (PGBS) is reported. The model demonstrates that electrons in active layers of a-IGZO TFTs can tunnel into gate insulators under PGBS, and a portion of these tunneled electrons would tunnel back. The model's predictions of Vth shift show good consistency with experimental data, providing a more accurate prediction under various gate voltages and stress times. | 1 | IGZO | In:Ga:Zn = 1:1:1 mol% | Amorphous |  |  | Bottom gate |  | SiO2 | Thermal oxidation | 100 | [5 empty] | 40 | 100000 | 1000000 | [5 empty] | PGBS, 10V/15V, N/A, 20-1000s, N/A | RF Sputter |  | In2O3:Ga2O3:ZnO | Ar | 5mTorr |  | Room temperature
High-performance light-erasable memory and real-time ultraviolet detector based on unannealed indium–gallium–zinc–oxide thin-film transistor | 2012 | 10.1109/LED.2011.2171316 | ['Indium–gallium–zinc–oxide (IGZO)', 'memory', 'photodetector', 'room temperature'] | A light-erasable memory and a real-time ultraviolet (UV) detector were developed from an amorphous indium–gallium–zinc–oxide (IGZO) thin-film transistor fabricated at room temperature without post-annealing. The devices utilize intrinsic defects within the IGZO as electron traps for memory and erasure via UV illumination, achieving an on/off ratio greater than 10^4 and demonstrating reliable characteristics for over 10,000 seconds. | 1 | IGZO | In:Ga:Zn = N/A | Amorphous | 3.2 |  | Bottom gate, Top contact | Al | SiNx | Thermal | 100 | Si | Al |  |  |  | 35 | 400000 | 1000000 |  |  |  | 10^4 | 30 | NBS, 50V, -50V, 20s | RF Sputter | 70 | IGZO | Ar | 0.007 |  | Room temperature | 3600 | 350 | N2
High-performance light-erasable memory and real-time ultraviolet detector based on unannealed indium–gallium–zinc–oxide thin-film transistor | 2012 | 10.1109/LED.2011.2171316 | ['Indium–gallium–zinc–oxide (IGZO)', 'memory', 'photodetector', 'room temperature'] | A light-erasable memory and a real-time ultraviolet (UV) detector were developed from an amorphous indium–gallium–zinc–oxide (IGZO) thin-film transistor fabricated at room temperature without post-annealing. The devices utilize intrinsic defects within the IGZO as electron traps for memory and erasure via UV illumination, achieving an on/off ratio greater than 10^4 and demonstrating reliable characteristics for over 10,000 seconds. | 2 | IGZO | In:Ga:Zn = N/A | Amorphous | 3.2 |  | Bottom gate, Top contact | Al | SiNx | Thermal | 100 | Si | Al |  |  |  | 35 | 400000 | 1000000 |  |  |  | 10^4 |  | NBS, 50V, -50V, 20s | RF Sputter | 70 | IGZO | Ar | 0.007 |  | Room temperature
Indium silicon oxide TFT fully photolithographically processed for circuit integration | 2020 | 10.1109/JEDS.2020.3017392 | ['In-Si-O', 'thin film transistor', 'threshold voltage shift', 'NBIS'] | A new class of amorphous oxide semiconductors based on InOx doped with Ti, W or Si holds great promise for large-area, flexible electronics. This paper presents a sub-200°C fully photolithographically-processed indium oxide thin film transistor compatible with circuit integration on plastic substrates, demonstrating stability under electrical bias stress and negative bias illumination stress, along with a pulse-based compensation solution for persistent photoconductivity. | 1 | ISO | In:Si = 90:10 mol% | Amorphous | 3.55 |  | Bottom gate, Top contact | Cr | AlOx | Atomic Layer Deposition, 200°C, precursor |  | Borofloat33 glass | Mo |  |  |  | 10 |  |  | 5 | -0.16 | 0.312 |  |  |  | RF Sputter | 150 | In2O3:SiO2 | O2:Ar | 4 mTorr | Varied from 0% to 17% | Room temperature | 43200 | 150 | Air
Edge effects in bottom-gate inverted staggered thin-film transistors | 2012 | 10.1109/TED.2012.2205258 | ['Amorphous indium-gallium-zinc-oxide(a-IGZO)', 'amorphous oxide semiconductor (AOS)', 'channel width dependence', 'edge effects', 'hydrogenated amorphous silicon (a-Si:H)', 'thin-film transistor (TFT)'] | The study explores the impact of edge effects on the performance of TFTs with bottom-gate inverted staggered structure. It demonstrates that current leakage paths along the channel edges, prevalent in both a-Si:H and a-IGZO TFTs, can lead to significant overestimation of device parameters such as field-effect mobility. The research concludes with a recommendation on TFT design adjustments to mitigate these edge effects, enhancing the accuracy of parameter extraction. | 1 | a-IGZO | In:Ga:Zn = 1:1:1 mol% | Amorphous |  |  | Bottom gate | Mo | SiO2 | PECVD, 360°C | 200 | Eagle 2000 glass | Mo | SiO2 | 100 | PECVD, 200°C | 20 | 10000 | 4000 | 19 | 0 | 0.24 |  |  |  | Reactive Sputtering |  | Polycrystalline IGZO | Ar/O2 |  |  | 200 | 7200 | 250 | Vacuum
High performance electric-double-layer amorphous IGZO thin-film transistors gated with hydrated bovine serum albumin protein | 2015 | 10.1016/j.orgel.2015.05.046 | ['a-IGZO', 'Bovine Serum Albumin (BSA)', 'Protein', 'Thin Film Transistor (TFT)', 'Electric Double Layer (EDL)'] | This study demonstrates that the device performance of amorphous indium gallium zinc oxide (a-IGZO) thin film transistors (TFTs) can be significantly improved by using hydrated bovine serum albumin (BSA) as the top gate dielectric. The inclusion of BSA enhances the field-effect mobility and reduces the threshold voltage, attributed to the formation of electric double layers (EDLs) at the interfaces. The devices exhibit a field-effect mobility of 113.5 cm² V⁻¹ s⁻¹ and a threshold voltage of 0.25 V, with stable performance over 60 days. | 1 | a-IGZO | In:Ga:Zn = N/A | Amorphous |  |  | Top gate | Ag | BSA | Spin-coating, 40°C | 1200 | SiNx | Al |  |  |  | 50 | 300000 | 1000000 | 113.5 | 0.25 | 0.11 | 1.8*10^5 |  |  | RF Sputter |  | InGaZnO |  |  |  | Room Temperature | 3600 | 400 | N2
Sputtering process parameters to structural and electrical properties of indium zinc oxide thin films | 2013 | 10.1016/j.surfcoat.2012.04.080 | ['IZO thin film', 'Sputtering deposition', 'Plasma diagnostics', 'Langmuir probe', 'OES'] | This study investigates the deposition of relatively low indium indium zinc oxide (IZO) thin films on glass substrates using magnetron sputtering with a 53 wt.% In2O3+47 wt.% ZnO target. Plasma diagnostics via Langmuir probe and optical emission spectrometer, and material characterizations such as XRD and four-point probe, were conducted to assess the correlations between process parameters (RF power) and the structural and electrical properties of the films. The results showed that increased RF power enhances plasma field, leading to improved film deposition, lower resistivity, and better crystallinity. | 1 | IZO | In:Zn = 53:47 wt% | Nanocrystalline | [7 empty] | Corning 1737 glass |  |  |  |  | 100 | [8 empty] | RF Sputter | 100 | 53% In2O3 + 47% ZnO | Ar | 4.8×10^-6 | 0 | 300
Sputtering process parameters to structural and electrical properties of indium zinc oxide thin films | 2013 | 10.1016/j.surfcoat.2012.04.080 | ['IZO thin film', 'Sputtering deposition', 'Plasma diagnostics', 'Langmuir probe', 'OES'] | This study investigates the deposition of relatively low indium indium zinc oxide (IZO) thin films on glass substrates using magnetron sputtering with a 53 wt.% In2O3+47 wt.% ZnO target. Plasma diagnostics via Langmuir probe and optical emission spectrometer, and material characterizations such as XRD and four-point probe, were conducted to assess the correlations between process parameters (RF power) and the structural and electrical properties of the films. The results showed that increased RF power enhances plasma field, leading to improved film deposition, lower resistivity, and better crystallinity. | 2 | IZO | In:Zn = 53:47 wt% | Nanocrystalline | [7 empty] | Corning 1737 glass |  |  |  |  | 115 | [8 empty] | RF Sputter | 125 | 53% In2O3 + 47% ZnO | Ar | 4.8×10^-6 | 0 | 300
Sputtering process parameters to structural and electrical properties of indium zinc oxide thin films | 2013 | 10.1016/j.surfcoat.2012.04.080 | ['IZO thin film', 'Sputtering deposition', 'Plasma diagnostics', 'Langmuir probe', 'OES'] | This study investigates the deposition of relatively low indium indium zinc oxide (IZO) thin films on glass substrates using magnetron sputtering with a 53 wt.% In2O3+47 wt.% ZnO target. Plasma diagnostics via Langmuir probe and optical emission spectrometer, and material characterizations such as XRD and four-point probe, were conducted to assess the correlations between process parameters (RF power) and the structural and electrical properties of the films. The results showed that increased RF power enhances plasma field, leading to improved film deposition, lower resistivity, and better crystallinity. | 3 | IZO | In:Zn = 53:47 wt% | Nanocrystalline | [7 empty] | Corning 1737 glass |  |  |  |  | 138 | [8 empty] | RF Sputter | 150 | 53% In2O3 + 47% ZnO | Ar | 4.8×10^-6 | 0 | 300
Sputtering process parameters to structural and electrical properties of indium zinc oxide thin films | 2013 | 10.1016/j.surfcoat.2012.04.080 | ['IZO thin film', 'Sputtering deposition', 'Plasma diagnostics', 'Langmuir probe', 'OES'] | This study investigates the deposition of relatively low indium indium zinc oxide (IZO) thin films on glass substrates using magnetron sputtering with a 53 wt.% In2O3+47 wt.% ZnO target. Plasma diagnostics via Langmuir probe and optical emission spectrometer, and material characterizations such as XRD and four-point probe, were conducted to assess the correlations between process parameters (RF power) and the structural and electrical properties of the films. The results showed that increased RF power enhances plasma field, leading to improved film deposition, lower resistivity, and better crystallinity. | 4 | IZO | In:Zn = 53:47 wt% | Nanocrystalline | [7 empty] | Corning 1737 glass |  |  |  |  | 162 | [8 empty] | RF Sputter | 175 | 53% In2O3 + 47% ZnO | Ar | 4.8×10^-6 | 0 | 300
Sputtering process parameters to structural and electrical properties of indium zinc oxide thin films | 2013 | 10.1016/j.surfcoat.2012.04.080 | ['IZO thin film', 'Sputtering deposition', 'Plasma diagnostics', 'Langmuir probe', 'OES'] | This study investigates the deposition of relatively low indium indium zinc oxide (IZO) thin films on glass substrates using magnetron sputtering with a 53 wt.% In2O3+47 wt.% ZnO target. Plasma diagnostics via Langmuir probe and optical emission spectrometer, and material characterizations such as XRD and four-point probe, were conducted to assess the correlations between process parameters (RF power) and the structural and electrical properties of the films. The results showed that increased RF power enhances plasma field, leading to improved film deposition, lower resistivity, and better crystallinity. | 5 | IZO | In:Zn = 53:47 wt% | Nanocrystalline | [7 empty] | Corning 1737 glass |  |  |  |  | 193 | [8 empty] | RF Sputter | 200 | 53% In2O3 + 47% ZnO | Ar | 4.8×10^-6 | 0 | 300
A unified degradation model of elevated-metal metal oxide (EMMO) TFTs under positive gate bias with or without an illumination | 2021 | 10.1109/TED.2021.3053915 | ['Elevated-metal-metal oxide (EMMO)', 'hump', 'light illumination', 'positive bias illumination stress (PBIS)', 'positive bias stress (PBS)', 'recovery', 'thin-film transistors (TFTs)'] | The paper systematically investigates and compares the degradations of elevated-metal metal oxide (EMMO) thin-film transistors (TFTs) under positive bias stress (PBS) and positive bias illumination stress (PBIS). It demonstrates an intrinsic correlation between PBS and PBIS degradation, with a unified model emphasizing stress-induced accumulation of doubly-ionized oxygen vacancies (V2+O) at the back-channel interface, verified with simulation. | 1 | IGZO | In:Ga:Zn = N/A | Amorphous |  |  | Bottom gate, Top contact | Indium-Tin-Oxide | SiO2 | LPCVD | 125 |  | Mo/Al | SiO2 | 300 nm | LPCVD | 20 | 50000 | 50000 | 9.1 | 7 | 0.4 |  |  | PBS, 30V, 20°C, 3000s, dark | RF Sputter | [5 empty] | Room temperature | 7200 | 400 | O2
A unified degradation model of elevated-metal metal oxide (EMMO) TFTs under positive gate bias with or without an illumination | 2021 | 10.1109/TED.2021.3053915 | ['Elevated-metal-metal oxide (EMMO)', 'hump', 'light illumination', 'positive bias illumination stress (PBIS)', 'positive bias stress (PBS)', 'recovery', 'thin-film transistors (TFTs)'] | The paper systematically investigates and compares the degradations of elevated-metal metal oxide (EMMO) thin-film transistors (TFTs) under positive bias stress (PBS) and positive bias illumination stress (PBIS). It demonstrates an intrinsic correlation between PBS and PBIS degradation, with a unified model emphasizing stress-induced accumulation of doubly-ionized oxygen vacancies (V2+O) at the back-channel interface, verified with simulation. | 2 | IGZO | In:Ga:Zn = N/A | Amorphous |  |  | Bottom gate, Top contact | Indium-Tin-Oxide | SiO2 | LPCVD | 125 |  | Mo/Al | SiO2 | 300 nm | LPCVD | 20 | 50000 | 50000 | [5 empty] | PBIS, 20V, 20°C, 3000s, light, 0.3mW/cm2 | RF Sputter | [5 empty] | Room temperature | 7200 | 400 | O2
Wavelength-dependent optical instability mechanisms and decay kinetics in amorphous oxide thin-film devices | 2019 | 10.1038/s41598-019-39744-8 | ['optical instability mechanisms', 'decay kinetics', 'amorphous oxide semiconductors', 'a-IGZO', 'thin-film devices'] | The paper presents a study on the decay kinetics and instability mechanisms in amorphous In-Ga-Zn-O (a-IGZO) thin-film devices under various wavelengths of light. Through a quantitative analysis using a stretched exponential function and its inverse Laplace transform, it is found that different wavelengths significantly affect the deionization energy and persistence of metastable states, with shorter wavelengths resulting in higher activation energy and longer persistence of current decay. | 1 | IGZO | In:Ga:Zn = 1:1:1 mol% | Amorphous |  |  | Two terminal resistor |  |  |  | 50 | Glass | Mo |  |  |  | 50 | 20000 | 100000 | [6 empty] | RF Sputter |  | IGZO ceramic | Ar/O2 |  | 3% |  |  | 250
Wavelength-dependent optical instability mechanisms and decay kinetics in amorphous oxide thin-film devices | 2019 | 10.1038/s41598-019-39744-8 | ['optical instability mechanisms', 'decay kinetics', 'amorphous oxide semiconductors', 'a-IGZO', 'thin-film devices'] | The paper presents a study on the decay kinetics and instability mechanisms in amorphous In-Ga-Zn-O (a-IGZO) thin-film devices under various wavelengths of light. Through a quantitative analysis using a stretched exponential function and its inverse Laplace transform, it is found that different wavelengths significantly affect the deionization energy and persistence of metastable states, with shorter wavelengths resulting in higher activation energy and longer persistence of current decay. | 2 | IGZO | In:Ga:Zn = 1:1:1 mol% | Amorphous |  |  | Two terminal resistor |  |  |  |  | Glass | Mo |  |  |  | 50 | 20000 | 100000 | [6 empty] | RF Sputter |  | IGZO ceramic | Ar/O2 |  | 3% |  |  | 250
Impact of Ti doping in Sm2O3 dielectric on electrical characteristics of a-InGaZnO thin-film transistors | 2013 | 10.1063/1.4807014 | ['Ti Doping', 'Sm2O3 Dielectric', 'a-InGaZnO TFT', 'high-k materials', 'thin-film transistors'] | This study investigates the impact of Ti doping in Sm2O3 dielectric on the electrical characteristics and reliability of a-InGaZnO thin-film transistors. The findings indicate that Ti doping improves the dielectric properties, reduces surface roughness, and reduces the instability of the devices under electrical stress by mitigating the effects of charge trapping and oxygen vacancies. | 1 | IGZO | In:Ga:Zn = 1:1:1 mol% | Amorphous |  |  | Bottom gate | TaN | Sm2O3 | DC Sputtering, room temperature, samarium target | 120 | SiO2/Si | Al |  |  |  | 20 | 10000 | 100000 | [6 empty] | RF Sputter | 60 | IGZO | Ar/O2 | 4 mtorr |  | Room temperature | 600 | 300 | O2
Impact of Ti doping in Sm2O3 dielectric on electrical characteristics of a-InGaZnO thin-film transistors | 2013 | 10.1063/1.4807014 | ['Ti Doping', 'Sm2O3 Dielectric', 'a-InGaZnO TFT', 'high-k materials', 'thin-film transistors'] | This study investigates the impact of Ti doping in Sm2O3 dielectric on the electrical characteristics and reliability of a-InGaZnO thin-film transistors. The findings indicate that Ti doping improves the dielectric properties, reduces surface roughness, and reduces the instability of the devices under electrical stress by mitigating the effects of charge trapping and oxygen vacancies. | 2 | IGZO | In:Ga:Zn = 1:1:1 mol% | Amorphous |  |  | Bottom gate | TaN | Ti:Sm2O3 | Co-sputtering, room temperature, samarium + titanium target | 120 | SiO2/Si | Al |  |  |  | 20 | 10000 | 100000 | [6 empty] | RF Sputter | 60 | IGZO | Ar/O2 | 4 mtorr |  | Room temperature | 600 | 300 | O2
Effects of proton beam irradiation on the physical and chemical properties of IGTO thin films with different thicknesses for thin-film transistor applications | 2021 | 10.1016/j.surfin.2021.100990 | ['Indium-gallium-tin oxide', 'Film thickness', 'Proton irradiation', 'Thin-film transistor', 'Radiation tolerance', 'Atomic displacement cascades'] | This study investigates the effects of film thickness (tch) on radiation damage in indium-gallium-tin oxide (IGTO) thin films and the radiation tolerance of IGTO thin-film transistors (TFTs) under 5-MeV proton beam irradiation. The IGTO TFT with a 12-nm-thick channel layer exhibited the best electrical performance and radiation tolerance, which decreased with increasing thickness due to enhanced oxygen vacancy generation from atomic displacement cascades. | 1 | IGTO | In:Ga:Sn = 68.4:29.9:1.7 at.% | Amorphous |  |  | Bottom gate | Heavily doped p-type Si wafer | SiO2 | Thermal, 100 nm | 100 | Si | ITO |  |  |  | 12 | 300000 | 500000 | 24.5 | -0.5 | 2.5 | 1.3*10^8 |  |  | DC Sputter | 150 | IGTO | Ar/O2 | 0.003 |  |  | 3600 | 200 | Air
Effects of proton beam irradiation on the physical and chemical properties of IGTO thin films with different thicknesses for thin-film transistor applications | 2021 | 10.1016/j.surfin.2021.100990 | ['Indium-gallium-tin oxide', 'Film thickness', 'Proton irradiation', 'Thin-film transistor', 'Radiation tolerance', 'Atomic displacement cascades'] | This study investigates the effects of film thickness (tch) on radiation damage in indium-gallium-tin oxide (IGTO) thin films and the radiation tolerance of IGTO thin-film transistors (TFTs) under 5-MeV proton beam irradiation. The IGTO TFT with a 12-nm-thick channel layer exhibited the best electrical performance and radiation tolerance, which decreased with increasing thickness due to enhanced oxygen vacancy generation from atomic displacement cascades. | 2 | IGTO | In:Ga:Sn = 67.6:31.0:1.6 at.% | Amorphous |  |  | Bottom gate | Heavily doped p-type Si wafer | SiO2 | Thermal, 100 nm | 100 | Si | ITO |  |  |  | 27 | 300000 | 500000 | 21.3 | -3.5 | 3.2 | 1.5*10^8 |  |  | DC Sputter | 150 | IGTO | Ar/O2 | 0.003 |  |  | 3600 | 200 | Air
Effects of proton beam irradiation on the physical and chemical properties of IGTO thin films with different thicknesses for thin-film transistor applications | 2021 | 10.1016/j.surfin.2021.100990 | ['Indium-gallium-tin oxide', 'Film thickness', 'Proton irradiation', 'Thin-film transistor', 'Radiation tolerance', 'Atomic displacement cascades'] | This study investigates the effects of film thickness (tch) on radiation damage in indium-gallium-tin oxide (IGTO) thin films and the radiation tolerance of IGTO thin-film transistors (TFTs) under 5-MeV proton beam irradiation. The IGTO TFT with a 12-nm-thick channel layer exhibited the best electrical performance and radiation tolerance, which decreased with increasing thickness due to enhanced oxygen vacancy generation from atomic displacement cascades. | 3 | IGTO | In:Ga:Sn = 67.8:30.6:1.6 at.% | Amorphous |  |  | Bottom gate | Heavily doped p-type Si wafer | SiO2 | Thermal, 100 nm | 100 | Si | ITO |  |  |  | 42 | 300000 | 500000 | 20.8 | -5.0 | 3.5 | 6.2*10^7 |  |  | DC Sputter | 150 | IGTO | Ar/O2 | 0.003 |  |  | 3600 | 200 | Air
Suppression of excess oxygen for environmentally stable amorphous In-Si-O thin-film transistors | 2015 | 10.1063/1.4921054 | ['amorphous In-Si-O', 'thin-film transistors', 'excess oxygen suppression', 'environmental stability'] | The study examines the environmental instability of amorphous indium oxide (InOx)-based TFTs due to excess oxygen. By doping with SiO2, it was found that suppressing oxygen out-diffusion can stabilize the shift in TFT properties, enhancing the reliability for commercial use. | 1 | ISO | In:Si = 97:3 wt% | Amorphous |  |  | Bottom gate | p++ Si | SiO2 | Thermal oxidation | 250 | Si |  |  |  |  | 10 | 50000-350000 | 1000000 | 18.2 | [5 empty] | DC magnetron sputtering | 200 | In2O3:SiO2 | Ar/O2 | 0.25 Pa
Suppression of excess oxygen for environmentally stable amorphous In-Si-O thin-film transistors | 2015 | 10.1063/1.4921054 | ['amorphous In-Si-O', 'thin-film transistors', 'excess oxygen suppression', 'environmental stability'] | The study examines the environmental instability of amorphous indium oxide (InOx)-based TFTs due to excess oxygen. By doping with SiO2, it was found that suppressing oxygen out-diffusion can stabilize the shift in TFT properties, enhancing the reliability for commercial use. | 2 | ISO | In:Si = 90:10 wt% | Amorphous |  |  | Bottom gate | p++ Si | SiO2 | Thermal oxidation | 250 | Si |  |  |  |  | 10 | 50000-350000 | 1000000 | [6 empty] | DC magnetron sputtering |  | In2O3:SiO2 | Ar/O2
Effect of interfacial layer on device performance of metal oxide thin-film transistor with a multilayer high-k gate stack | 2018 | 10.1016/j.tsf.2018.05.024 | ['Indium-gallium-zinc-oxide', 'Thin-film transistors', 'Multilayer high-k', 'Low temperature process', 'Interfacial layer engineering'] | The paper investigates amorphous indium gallium zinc oxide thin-film transistors (TFTs) with a multilayer high-k gate stack to achieve a high-quality gate insulator suitable for flexible display applications. The study emphasizes the importance of interfacial layers, specifically comparing SiO2 and Ga2O3, in enhancing device performance, highlighting the devices with SiO2 interfacial layer showing significant improvements in on/off current ratio, sub-threshold swing, and field-effect mobility. | 1 | a-IGZO | In:Ga:Zn:O= 1:1:1:4 | Amorphous |  |  | Bottom gate staggered | TaN | HfO2/TiO2/SiO2 | Electron gun evaporation | 73 | Doped n-type Si with 100-nm thick thermal buffer oxide | Ti/Pt |  |  |  | 40 | 50000 | 500000 | 30.5 | -0.128 | 0.135 | 3*10^6 |  | Positive gate bias stress: 1MV/cm, Negative gate bias stress: -1MV/cm | RF magnetron sputtering |  | In:Ga:Zn:O= 1:1:1:4 | Ar/O2 | 0.4 Pa |  | Room temperature | 1800 | 300 | Oxygen
Effect of interfacial layer on device performance of metal oxide thin-film transistor with a multilayer high-k gate stack | 2018 | 10.1016/j.tsf.2018.05.024 | ['Indium-gallium-zinc-oxide', 'Thin-film transistors', 'Multilayer high-k', 'Low temperature process', 'Interfacial layer engineering'] | The paper investigates amorphous indium gallium zinc oxide thin-film transistors (TFTs) with a multilayer high-k gate stack to achieve a high-quality gate insulator suitable for flexible display applications. The study emphasizes the importance of interfacial layers, specifically comparing SiO2 and Ga2O3, in enhancing device performance, highlighting the devices with SiO2 interfacial layer showing significant improvements in on/off current ratio, sub-threshold swing, and field-effect mobility. | 2 | a-IGZO | In:Ga:Zn:O= 1:1:1:4 | Amorphous |  |  | Bottom gate staggered | TaN | SiO2/HfO2/TiO2/SiO2 | Electron gun evaporation | 74 | Doped n-type Si with 100-nm thick thermal buffer oxide | Ti/Pt |  |  |  | 40 | 50000 | 500000 | 37.8 | 0.065 | 0.093 | 7*10^7 |  | Positive gate bias stress: 1MV/cm, Negative gate bias stress: -1MV/cm | RF magnetron sputtering |  | In:Ga:Zn:O= 1:1:1:4 | Ar/O2 | 0.4 Pa |  | Room temperature | 1800 | 300 | Oxygen
Effect of interfacial layer on device performance of metal oxide thin-film transistor with a multilayer high-k gate stack | 2018 | 10.1016/j.tsf.2018.05.024 | ['Indium-gallium-zinc-oxide', 'Thin-film transistors', 'Multilayer high-k', 'Low temperature process', 'Interfacial layer engineering'] | The paper investigates amorphous indium gallium zinc oxide thin-film transistors (TFTs) with a multilayer high-k gate stack to achieve a high-quality gate insulator suitable for flexible display applications. The study emphasizes the importance of interfacial layers, specifically comparing SiO2 and Ga2O3, in enhancing device performance, highlighting the devices with SiO2 interfacial layer showing significant improvements in on/off current ratio, sub-threshold swing, and field-effect mobility. | 3 | a-IGZO | In:Ga:Zn:O= 1:1:1:4 | Amorphous |  |  | Bottom gate staggered | TaN | Ga2O3/HfO2/TiO2/SiO2 | Electron gun evaporation | 74 | Doped n-type Si with 100-nm thick thermal buffer oxide | Ti/Pt |  |  |  | 40 | 50000 | 500000 | 32.4 | 0.295 | 0.097 | 2*10^7 |  | Positive gate bias stress: 1MV/cm, Negative gate bias stress: -1MV/cm | RF magnetron sputtering |  | In:Ga:Zn:O= 1:1:1:4 | Ar/O2 | 0.4 Pa |  | Room temperature | 1800 | 300 | Oxygen
Transparent flexible high mobility TFTs based on ZnON semiconductor with dual gate structure | 2020 | 10.1109/LED.2020.2965402 | ['High mobility', 'transparent flexible electronics', 'oxide thin film transistor', 'dual gate structure'] | This study fabricates high mobility ZnON thin-film transistors (TFTs) on flexible polyethylene-2.6-naphthalate (PEN) substrates, integrating a dual gate structure to enhance field-effect mobility from 65.8 to 147 cm²/V·s. The dual gate configuration significantly improves stability against bias and illumination stress due to bulk accumulation, maintaining superior electrical performance even after 5,000 bending cycles. | 1 | ZnON |  |  |  |  | Dual gate | Mo | Al2O3 | ALD, 150°C, precursor N/A | 200 | PEN | ITO | Al2O3 | 200 | ALD, identical to buffer | 13 | 80000 | 40000 | 147 | -0.72 | 0.21 |  | 0.43 | PBS: 10V, 25°C, 3600 sec, air; NBS: -10V, 25°C, 3600 sec, air; NBIS: -10V, 25°C, 3600 sec, 1000 lux white light | DC Sputter |  | Zn | Ar/O2/N2
Impact of samarium on the structural and physical properties of sputtered ZnO thin films | 2022 | 10.1016/j.ijleo.2021.168322 | ['Zinc oxide', 'Samarium', 'Structure', 'Morphology', 'Optical properties', 'Photoluminescence'] | Zinc oxide (ZnO) thin films containing samarium (Sm) were prepared by radio frequency (RF) sputtering. The presence of Sm in the ZnO lattice led to changes in crystalline nature and improved surface roughness. The optical and photoluminescence properties of the films were significantly influenced by the Sm content, with increased Sm content leading to enhancements in optical and non-linear optical parameters. | 1 | ZnO/Sm | Zn:Sm = 97.49:2.51 atomic% | Hexagonal | 2.75 | [6 empty] | Glass/Silicon | [13 empty] | RF Sputter | 50 | Sm
Impact of samarium on the structural and physical properties of sputtered ZnO thin films | 2022 | 10.1016/j.ijleo.2021.168322 | ['Zinc oxide', 'Samarium', 'Structure', 'Morphology', 'Optical properties', 'Photoluminescence'] | Zinc oxide (ZnO) thin films containing samarium (Sm) were prepared by radio frequency (RF) sputtering. The presence of Sm in the ZnO lattice led to changes in crystalline nature and improved surface roughness. The optical and photoluminescence properties of the films were significantly influenced by the Sm content, with increased Sm content leading to enhancements in optical and non-linear optical parameters. | 2 | ZnO/Sm | Zn:Sm = 97.13:2.87 atomic% | Hexagonal | 2.78 | [6 empty] | Glass/Silicon | [13 empty] | RF Sputter | 60 | Sm
Impact of samarium on the structural and physical properties of sputtered ZnO thin films | 2022 | 10.1016/j.ijleo.2021.168322 | ['Zinc oxide', 'Samarium', 'Structure', 'Morphology', 'Optical properties', 'Photoluminescence'] | Zinc oxide (ZnO) thin films containing samarium (Sm) were prepared by radio frequency (RF) sputtering. The presence of Sm in the ZnO lattice led to changes in crystalline nature and improved surface roughness. The optical and photoluminescence properties of the films were significantly influenced by the Sm content, with increased Sm content leading to enhancements in optical and non-linear optical parameters. | 3 | ZnO/Sm | Zn:Sm = 95.67:4.33 atomic% | Hexagonal | 2.80 | [6 empty] | Glass/Silicon | [13 empty] | RF Sputter | 70 | Sm
Amorphous boron–indium–zinc-oxide active channel layers for thin-film transistor fabrication | 2015 | 10.1039/c4tc01831a | ['Amorphous boron-indium-zinc-oxide(a-BIZO)', 'thin-film transistor (TFT)', 'radio-frequency sputtering', 'transparency', 'carrier suppressor'] | This study explores the use of an amorphous boron–indium–zinc-oxide (a-BIZO) thin-film as an active channel layer for thin-film transistor (TFT) fabrication using a radio-frequency sputtering technique. It investigates the structural, surface, and optical properties of the a-BIZO thin film, demonstrating its amorphous nature, excellent transparency (>80%), and high mobility (9.6 cm2/Vs) with a favorable subthreshold swing and current ratio, facilitated by the boron dopant. | 1 | a-BIZO | In:Zn:B = 22.56:75.4:2.03 mol% | Amorphous | 3.3-3.6 |  | Bottom gate inverted staggered |  | SiO2 |  | 100 | Si | Mo |  |  |  | 35 | 10000 | 60000 | 9.7 | 5.3 | 0.77 | 2.5*10^7 |  | Dark conditions | RF Sputter | 100 | In2O3:ZnO:B2O3 | Ar/O2 | 0.005 | varied | room temperature | 3600 | 250 | N2
Amorphous boron–indium–zinc-oxide active channel layers for thin-film transistor fabrication | 2015 | 10.1039/c4tc01831a | ['Amorphous boron-indium-zinc-oxide(a-BIZO)', 'thin-film transistor (TFT)', 'radio-frequency sputtering', 'transparency', 'carrier suppressor'] | This study explores the use of an amorphous boron–indium–zinc-oxide (a-BIZO) thin-film as an active channel layer for thin-film transistor (TFT) fabrication using a radio-frequency sputtering technique. It investigates the structural, surface, and optical properties of the a-BIZO thin film, demonstrating its amorphous nature, excellent transparency (>80%), and high mobility (9.6 cm2/Vs) with a favorable subthreshold swing and current ratio, facilitated by the boron dopant. | 2 | a-IZO | In:Zn = 25.0:75.0 mol% | Amorphous | 3.3-3.6 |  | Bottom gate inverted staggered |  | SiO2 |  | 100 | Si | Mo |  |  |  | 35 | 10000 | 60000 | 0 |  |  |  |  | Dark conditions | RF Sputter | 100 | In2O3:ZnO | Ar/O2 | 0.005 | varied | room temperature | 3600 | 250 | N2
Bias-stress-induced stretched-exponential time dependence of threshold voltage shift in InGaZnO thin film transistors | 2008 | 10.1063/1.2977865 | ['amorphous indium-gallium-zinc oxide (a-IGZO)', 'thin film transistor (TFT)', 'bias stress', 'threshold voltage shift', 'stretched-exponential equation'] | The paper investigates the bias-stress-induced threshold voltage instabilities in a-IGZO TFTs. The time dependence of the threshold voltage shift is well described by a stretched-exponential equation, indicating that electron trapping in interface and dielectric traps is primarily responsible for the observed instabilities. The study shows that the stretched-exponential model is effective under various stress conditions. | 1 | a-IGZO | In2O3:Ga2O3:ZnO = 1:1:1 mol% | Amorphous |  |  | Bottom gate | p-type Si | SiO2 | Thermal oxidation, 100 nm | 100 | p-type Si | Ti |  |  |  | 40 | 100000 | 1000000 | [5 empty] | PBS, +15V, room temperature, 5*10^4 s, air | RF Sputter |  | a-IGZO | Ar | 5 mTorr |  | Room temperature | 1800 | 300
Effects of annealing temperature on the electrical characteristics of Li–N co-doped polycrystalline ZnO thin film transistors | 2017 | 10.1016/j.spmi.2017.05.003 | ['ZnO:(Li,N)', 'Annealing temperature', 'Thin film transistor', 'Saturation mobility'] | The paper investigates the effects of annealing temperature on the electrical properties of Li–N co-doped ZnO thin film transistors. It highlights enhancements in saturation mobility, threshold voltage, and on/off current ratio through varying annealing temperatures and proposes a mechanism for the observed electrical characteristics. | 1 | ZnO:(Li,N) | Zn:Li:N=1:0.01:0.01 | Polycrystalline |  |  | Bottom gate | Al | SiO2 | Thermal oxidation, N/A, Si | 230 | p-type Si | Al |  |  |  | 30 | 50000 | 200000 | 33.6 | -6 |  | 1.1*10^8 |  |  | RF Sputter | 100 | ZnO:(Li,N) | Ar | 2*10^-2 |  | Room temperature | 1800 | 300 | O2
Effects of annealing temperature on the electrical characteristics of Li–N co-doped polycrystalline ZnO thin film transistors | 2017 | 10.1016/j.spmi.2017.05.003 | ['ZnO:(Li,N)', 'Annealing temperature', 'Thin film transistor', 'Saturation mobility'] | The paper investigates the effects of annealing temperature on the electrical properties of Li–N co-doped ZnO thin film transistors. It highlights enhancements in saturation mobility, threshold voltage, and on/off current ratio through varying annealing temperatures and proposes a mechanism for the observed electrical characteristics. | 2 | ZnO:(Li,N) | Zn:Li:N=1:0.01:0.01 | Polycrystalline |  |  | Bottom gate | Al | SiO2 | Thermal oxidation, N/A, Si | 230 | p-type Si | Al |  |  |  | 30 | 50000 | 200000 | 33.6 | -6 |  | 1.1*10^8 |  |  | RF Sputter | 100 | ZnO:(Li,N) | Ar | 2*10^-2 |  | Room temperature | 1800 | 500 | O2
Effects of annealing temperature on the electrical characteristics of Li–N co-doped polycrystalline ZnO thin film transistors | 2017 | 10.1016/j.spmi.2017.05.003 | ['ZnO:(Li,N)', 'Annealing temperature', 'Thin film transistor', 'Saturation mobility'] | The paper investigates the effects of annealing temperature on the electrical properties of Li–N co-doped ZnO thin film transistors. It highlights enhancements in saturation mobility, threshold voltage, and on/off current ratio through varying annealing temperatures and proposes a mechanism for the observed electrical characteristics. | 3 | ZnO:(Li,N) | Zn:Li:N=1:0.01:0.01 | Polycrystalline |  |  | Bottom gate | Al | SiO2 | Thermal oxidation, N/A, Si | 230 | p-type Si | Al |  |  |  | 30 | 50000 | 200000 | 33.6 | -6 |  | 1.1*10^8 |  |  | RF Sputter | 100 | ZnO:(Li,N) | Ar | 2*10^-2 |  | Room temperature | 1800 | 700 | O2
Effects of annealing temperature on the electrical characteristics of Li–N co-doped polycrystalline ZnO thin film transistors | 2017 | 10.1016/j.spmi.2017.05.003 | ['ZnO:(Li,N)', 'Annealing temperature', 'Thin film transistor', 'Saturation mobility'] | The paper investigates the effects of annealing temperature on the electrical properties of Li–N co-doped ZnO thin film transistors. It highlights enhancements in saturation mobility, threshold voltage, and on/off current ratio through varying annealing temperatures and proposes a mechanism for the observed electrical characteristics. | 4 | ZnO:(Li,N) | Zn:Li:N=1:0.01:0.01 | Polycrystalline |  |  | Bottom gate | Al | SiO2 | Thermal oxidation, N/A, Si | 230 | p-type Si | Al |  |  |  | 30 | 50000 | 200000 | 33.6 | -6 |  | 1.1*10^8 |  |  | RF Sputter | 100 | ZnO:(Li,N) | Ar | 2*10^-2 |  | Room temperature | 1800 | 800 | O2
Effects of annealing temperature on the electrical characteristics of Li–N co-doped polycrystalline ZnO thin film transistors | 2017 | 10.1016/j.spmi.2017.05.003 | ['ZnO:(Li,N)', 'Annealing temperature', 'Thin film transistor', 'Saturation mobility'] | The paper investigates the effects of annealing temperature on the electrical properties of Li–N co-doped ZnO thin film transistors. It highlights enhancements in saturation mobility, threshold voltage, and on/off current ratio through varying annealing temperatures and proposes a mechanism for the observed electrical characteristics. | 5 | ZnO:(Li,N) | Zn:Li:N=1:0.01:0.01 | Polycrystalline |  |  | Bottom gate | Al | SiO2 | Thermal oxidation, N/A, Si | 230 | p-type Si | Al |  |  |  | 30 | 50000 | 200000 | 33.6 | -6 |  | 1.1*10^8 |  |  | RF Sputter | 100 | ZnO:(Li,N) | Ar | 2*10^-2 |  | Room temperature | 1800 | 850 | O2
Effects of annealing temperature on the electrical characteristics of Li–N co-doped polycrystalline ZnO thin film transistors | 2017 | 10.1016/j.spmi.2017.05.003 | ['ZnO:(Li,N)', 'Annealing temperature', 'Thin film transistor', 'Saturation mobility'] | The paper investigates the effects of annealing temperature on the electrical properties of Li–N co-doped ZnO thin film transistors. It highlights enhancements in saturation mobility, threshold voltage, and on/off current ratio through varying annealing temperatures and proposes a mechanism for the observed electrical characteristics. | 6 | ZnO:(Li,N) | Zn:Li:N=1:0.01:0.01 | Polycrystalline |  |  | Bottom gate | Al | SiO2 | Thermal oxidation, N/A, Si | 230 | p-type Si | Al |  |  |  | 30 | 50000 | 200000 | 33.6 | -6 |  | 1.1*10^8 |  |  | RF Sputter | 100 | ZnO:(Li,N) | Ar | 2*10^-2 |  | Room temperature | 1800 | 900 | O2
Influence of gate doping concentration on the characteristics of amorphous InGaZnO thin-film transistors with HfLaO gate dielectric | 2019 | 10.1109/LED.2019.2950200 | ['a-IGZO', 'thin-film transistor', 'high-k dielectric', 'remote phonon scattering'] | The paper discusses the fabrication of amorphous InGaZnO (a-IGZO) thin-film transistors (TFTs) using HfLaO as a high-k gate dielectric. The study demonstrates that increased hole concentration in the gate electrode improves carrier mobility by screening surface-optical phonons, which scatter electrons in the IGZO channel. This results in higher mobility with increased gate acceptor concentration even at higher temperatures. | 1 | IGZO | In:Ga:Zn = 1:1:1 | Amorphous |  |  | Bottom gate, Top contact | p-type silicon | HfLaO | RF Sputtering, 200 °C, precursors: La2O3 and Hf | 55 | p-type silicon | Ti/Au |  |  |  | 58 | 30000 | 100000 | 15.2 | 0.2 | 0.12 | 10^8 |  |  | RF Sputter | 45 | Ga2O3: In2O3: ZnO (1:1:1) | Ar/O2 |  |  |  | 1200 | 200 | N2
Influence of gate doping concentration on the characteristics of amorphous InGaZnO thin-film transistors with HfLaO gate dielectric | 2019 | 10.1109/LED.2019.2950200 | ['a-IGZO', 'thin-film transistor', 'high-k dielectric', 'remote phonon scattering'] | The paper discusses the fabrication of amorphous InGaZnO (a-IGZO) thin-film transistors (TFTs) using HfLaO as a high-k gate dielectric. The study demonstrates that increased hole concentration in the gate electrode improves carrier mobility by screening surface-optical phonons, which scatter electrons in the IGZO channel. This results in higher mobility with increased gate acceptor concentration even at higher temperatures. | 2 | IGZO | In:Ga:Zn = 1:1:1 | Amorphous |  |  | Bottom gate, Top contact | p-type silicon | HfLaO | RF Sputtering, 200 °C, precursors: La2O3 and Hf | 55 | p-type silicon | Ti/Au |  |  |  | 58 | 30000 | 100000 | 12.1 | 0.5 | 0.15 | 10^7 |  |  | RF Sputter | 45 | Ga2O3: In2O3: ZnO (1:1:1) | Ar/O2 |  |  |  | 1200 | 200 | N2
Influence of gate doping concentration on the characteristics of amorphous InGaZnO thin-film transistors with HfLaO gate dielectric | 2019 | 10.1109/LED.2019.2950200 | ['a-IGZO', 'thin-film transistor', 'high-k dielectric', 'remote phonon scattering'] | The paper discusses the fabrication of amorphous InGaZnO (a-IGZO) thin-film transistors (TFTs) using HfLaO as a high-k gate dielectric. The study demonstrates that increased hole concentration in the gate electrode improves carrier mobility by screening surface-optical phonons, which scatter electrons in the IGZO channel. This results in higher mobility with increased gate acceptor concentration even at higher temperatures. | 3 | IGZO | In:Ga:Zn = 1:1:1 | Amorphous |  |  | Bottom gate, Top contact | p-type silicon | HfLaO | RF Sputtering, 200 °C, precursors: La2O3 and Hf | 55 | p-type silicon | Ti/Au |  |  |  | 58 | 30000 | 100000 | 10.4 | 0.7 | 0.18 | 10^6 |  |  | RF Sputter | 45 | Ga2O3: In2O3: ZnO (1:1:1) | Ar/O2 |  |  |  | 1200 | 200 | N2
The effect of annealing in forming gas on the a-IGZO thin film transistor performance and valence band cut-off of IGZO on SiNx | 2015 | 10.1016/j.cap.2015.02.017 | ['TFT', 'IGZO', 'Transparent TFT', 'XPS'] | This study investigates the impact of annealing at 350°C in forming gas (N2 + 5% H2) on a-IGZO thin film transistors (TFTs) performance and the valence band cut-off of IGZO on SiNx. The process achieves a carrier concentration gradient between the channel and contact region, resulting in enhanced device performance including high saturation mobility and on/off current ratio. | 1 | IGZO | In:Ga:Zn = 0.62:0.19:1.0 mol% | Amorphous |  |  | Bottom gate | Mo | SiNx | PECVD, 300°C | 100 | Glass | Mo |  |  |  | 50 | 10000 | 20000 | 18.5 | 2-3 |  | 1.0*10^9 |  |  | RF Sputter | 80 | InGaZnO | Ar/O2 | 5 mTorr | 2 mTorr |  | 3600 | 350 | Forming gas (N2 + 5% H2)
The effect of annealing in forming gas on the a-IGZO thin film transistor performance and valence band cut-off of IGZO on SiNx | 2015 | 10.1016/j.cap.2015.02.017 | ['TFT', 'IGZO', 'Transparent TFT', 'XPS'] | This study investigates the impact of annealing at 350°C in forming gas (N2 + 5% H2) on a-IGZO thin film transistors (TFTs) performance and the valence band cut-off of IGZO on SiNx. The process achieves a carrier concentration gradient between the channel and contact region, resulting in enhanced device performance including high saturation mobility and on/off current ratio. | 2 | IGZO | In:Ga:Zn = 0.62:0.19:1.0 mol% | Amorphous |  |  | Bottom gate | Mo | SiNx | PECVD, 300°C | 100 | Glass | Mo |  |  |  | 50 | 10000 | 100000 | 16.65 | 2-3 |  | 1.0*10^9 |  |  | RF Sputter | 80 | InGaZnO | Ar/O2 | 5 mTorr | 2 mTorr |  | 3600 | 350 | Forming gas (N2 + 5% H2)
Transparent aluminium zinc oxide thin films with enhanced thermoelectric properties | 2014 | 10.1039/c3ta15052f | ['thermoelectric properties', 'Aluminum Zinc Oxide (AZO)', 'thin films', 'magnetron sputtering', 'nanopowders'] | The study investigates the improved thermoelectric properties of Aluminum Zinc Oxide (AZO) thin films deposited using radio frequency (RF) and pulsed Direct Current (DC) magnetron sputtering at room temperature. It demonstrates that the thermoelectric performance of these films, gauged by Seebeck coefficients, electrical conductivities, and power factors, surpass the state-of-the-art for similar materials, suggesting significant potential for applications in affordable, eco-friendly thermoelectric devices. | 1 | AZO | ZnO:2%Al2O3 | Hexagonal wurtzite | [7 empty] | Glass |  |  |  |  | 240 |  |  | 13 | [5 empty] | RF Sputter | 250 | St-AZO |  | 1.5 |  | Room Temperature | 3600 | 300 | Vacuum
Transparent aluminium zinc oxide thin films with enhanced thermoelectric properties | 2014 | 10.1039/c3ta15052f | ['thermoelectric properties', 'Aluminum Zinc Oxide (AZO)', 'thin films', 'magnetron sputtering', 'nanopowders'] | The study investigates the improved thermoelectric properties of Aluminum Zinc Oxide (AZO) thin films deposited using radio frequency (RF) and pulsed Direct Current (DC) magnetron sputtering at room temperature. It demonstrates that the thermoelectric performance of these films, gauged by Seebeck coefficients, electrical conductivities, and power factors, surpass the state-of-the-art for similar materials, suggesting significant potential for applications in affordable, eco-friendly thermoelectric devices. | 2 | AZO | ZnO:2%Al2O3 | Hexagonal wurtzite | [7 empty] | Glass |  |  |  |  | 181 |  |  | 7.1 | [5 empty] | RF Sputter | 200 | nSt-AZO |  | 2.0 |  | Room Temperature | 0
Transparent aluminium zinc oxide thin films with enhanced thermoelectric properties | 2014 | 10.1039/c3ta15052f | ['thermoelectric properties', 'Aluminum Zinc Oxide (AZO)', 'thin films', 'magnetron sputtering', 'nanopowders'] | The study investigates the improved thermoelectric properties of Aluminum Zinc Oxide (AZO) thin films deposited using radio frequency (RF) and pulsed Direct Current (DC) magnetron sputtering at room temperature. It demonstrates that the thermoelectric performance of these films, gauged by Seebeck coefficients, electrical conductivities, and power factors, surpass the state-of-the-art for similar materials, suggesting significant potential for applications in affordable, eco-friendly thermoelectric devices. | 3 | AZO | ZnO:2%Al2O3 | Hexagonal wurtzite | [7 empty] | Glass |  |  |  |  | 357 |  |  | 9.1 | [5 empty] | Pulsed DC Sputter | 100 | St-AZO |  | 2.2 |  | 473 | 3600 | 300 | Vacuum
Transparent aluminium zinc oxide thin films with enhanced thermoelectric properties | 2014 | 10.1039/c3ta15052f | ['thermoelectric properties', 'Aluminum Zinc Oxide (AZO)', 'thin films', 'magnetron sputtering', 'nanopowders'] | The study investigates the improved thermoelectric properties of Aluminum Zinc Oxide (AZO) thin films deposited using radio frequency (RF) and pulsed Direct Current (DC) magnetron sputtering at room temperature. It demonstrates that the thermoelectric performance of these films, gauged by Seebeck coefficients, electrical conductivities, and power factors, surpass the state-of-the-art for similar materials, suggesting significant potential for applications in affordable, eco-friendly thermoelectric devices. | 4 | AZO | ZnO:2%Al2O3 | Hexagonal wurtzite | [7 empty] | Glass |  |  |  |  | 200 |  |  | 9.6 | [5 empty] | Pulsed DC Sputter | 75 | nSt-AZO |  | 3.2 |  | Room Temperature | 0
Comparison of physical and electrical properties of GZO+ZnO buffer layer and GZO as source and drain electrodes of α-IGZO thin-film transistors | 2014 | 10.1016/j.jallcom.2013.12.115 | ['a-IGZO TFT', 'GZO/ZnO buffer layer', 'XRR'] | This research investigates the physical and electrical properties of top-gate bottom-contact TFTs using a-IGZO active layers with bi-layer GZO/100-nm ZnO buffer layer and single-layer GZO for source/drain electrodes. The study finds that devices with the bi-layer structure exhibit superior performance in terms of mobility, subthreshold voltage, on/off ratios, and trap density compared to those with single-layer GZO electrodes. The improvements are attributed to the higher thin film density, lower surface roughness, and better adhesion of the bi-layer structure. | 1 | a-IGZO | In:Ga:Zn = 1:1:1 mol% | Amorphous |  | 5.94 | Top gate bottom contact | GZO | AlN/HfO2 |  | 250 | Corning 1737 glass | GZO/100-nm ZnO buffer layer |  |  |  | 50 | 10000 | 100000 | 13.5 | 1.08 | 0.43 | 3.56*10^7 |  |  | RF Sputter | 30 | GZO | Ar/O2 | 1 |  | RT
Comparison of physical and electrical properties of GZO+ZnO buffer layer and GZO as source and drain electrodes of α-IGZO thin-film transistors | 2014 | 10.1016/j.jallcom.2013.12.115 | ['a-IGZO TFT', 'GZO/ZnO buffer layer', 'XRR'] | This research investigates the physical and electrical properties of top-gate bottom-contact TFTs using a-IGZO active layers with bi-layer GZO/100-nm ZnO buffer layer and single-layer GZO for source/drain electrodes. The study finds that devices with the bi-layer structure exhibit superior performance in terms of mobility, subthreshold voltage, on/off ratios, and trap density compared to those with single-layer GZO electrodes. The improvements are attributed to the higher thin film density, lower surface roughness, and better adhesion of the bi-layer structure. | 2 | a-IGZO | In:Ga:Zn = 1:1:1 mol% | Amorphous |  | 5.38 | Top gate bottom contact | GZO | AlN/HfO2 |  | 250 | Corning 1737 glass | GZO |  |  |  | 50 | 10000 | 100000 | 5.79 | 4.23 | 0.61 | 6.64*10^5 |  |  | RF Sputter | 30 | GZO | Ar/O2 | 1 |  | RT
Indium oxide thin-film transistors fabricated by RF sputtering at room temperature | 2010 | 10.1109/LED.2010.2046133 | ['Indium oxide', 'thin films', 'thin-film transistors (TFTs)'] | Thin-film transistors (TFTs) were fabricated using an indium oxide (In2O3) thin film as the n-channel active layer by RF sputtering at room temperature. The TFTs showed a thickness-dependent performance, with an 8-nm-thick In2O3 TFT achieving a field-effect mobility of 15.3 cm² V⁻¹ s⁻¹ and a normally OFF characteristic, indicating promise for high-performance transparent and flexible electronics. | 1 | In2O3 |  | Polycrystalline | 3.6-3.75 |  | Bottom gate |  | SiO2 | Thermal Growth, temperature=128°C | 128 | Si | Indium Tin Oxide |  |  |  | 48 | 150000 | 2000000 |  | -6.3 |  |  |  |  | RF Sputter | 50 | In2O3 | Ar/O2=9:1 | 0.01 |  | Room Temperature
Indium oxide thin-film transistors fabricated by RF sputtering at room temperature | 2010 | 10.1109/LED.2010.2046133 | ['Indium oxide', 'thin films', 'thin-film transistors (TFTs)'] | Thin-film transistors (TFTs) were fabricated using an indium oxide (In2O3) thin film as the n-channel active layer by RF sputtering at room temperature. The TFTs showed a thickness-dependent performance, with an 8-nm-thick In2O3 TFT achieving a field-effect mobility of 15.3 cm² V⁻¹ s⁻¹ and a normally OFF characteristic, indicating promise for high-performance transparent and flexible electronics. | 2 | In2O3 |  | Polycrystalline | 3.6-3.75 |  | Bottom gate |  | SiO2 | Thermal Growth, temperature=128°C | 128 | Si | Indium Tin Oxide |  |  |  | 16 | 150000 | 2000000 | 22.7 | -1.6 | 0.52 | 9.2*10^8 |  |  | RF Sputter | 50 | In2O3 | Ar/O2=9:1 | 0.01 |  | Room Temperature
Indium oxide thin-film transistors fabricated by RF sputtering at room temperature | 2010 | 10.1109/LED.2010.2046133 | ['Indium oxide', 'thin films', 'thin-film transistors (TFTs)'] | Thin-film transistors (TFTs) were fabricated using an indium oxide (In2O3) thin film as the n-channel active layer by RF sputtering at room temperature. The TFTs showed a thickness-dependent performance, with an 8-nm-thick In2O3 TFT achieving a field-effect mobility of 15.3 cm² V⁻¹ s⁻¹ and a normally OFF characteristic, indicating promise for high-performance transparent and flexible electronics. | 3 | In2O3 |  | Polycrystalline | 3.6-3.75 |  | Bottom gate |  | SiO2 | Thermal Growth, temperature=128°C | 128 | Si | Indium Tin Oxide |  |  |  | 8 | 150000 | 2000000 | 15.3 | 3.1 | 0.25 | 2.2*10^9 |  |  | RF Sputter | 50 | In2O3 | Ar/O2=9:1 | 0.01 |  | Room Temperature
Recent advances in ZnO transparent thin film transistors | 2005 | 10.1016/j.tsf.2005.01.066 | ['Zinc oxide', 'Thin film transistors', 'rf Magnetron sputtering'] | This paper presents some recent results and ongoing developments in ZnO thin film transistors. The main advantage of these devices is their high channel mobility and transparency achieved at room temperature, making them promising low-cost options for the next generation of invisible and flexible electronics. | 1 | ZnO |  | Polycrystalline/Nanocrystalline | 3.4 |  | Bottom gate | ITO | Al2O3/TiO2 |  | 220 | Glass | GZO |  |  |  | 100 | Various (x100) | Various (x100) | 20-70 |  | 1.24 | 2*10^5 |  |  | RF Magnetron Sputtering | 50-175 | ZnO | Ar | 0.15 |  | Room Temperature
Enhancement of the refractive index of sputtered zinc oxide thin films through doping with Fe2O3 | 2017 | 10.1016/j.jallcom.2016.08.165 | ['Zinc oxide', 'Iron oxide', 'Sputtering', 'Doping', 'Refractive index'] | The study investigates the enhancement of the refractive index of zinc oxide (ZnO) thin films through doping with iron oxide (Fe2O3). The ZnO thin films were prepared using RF magnetron sputtering and showed improved refractive indices with optimal doping concentration at 1.5 wt% of Fe2O3, achieving a maximum refractive index of 2.06 at 500 nm. The films exhibited changes in surface roughness, lateral grain size, and chemical properties with doping. | 1 | ZnO | ZnO with 0.5 wt% Fe2O3 | Polycrystalline | 3.21 | [6 empty] | c-plane sapphire/Tantalum |  |  |  |  | 231 | [8 empty] | RF Sputter | 120 | ZnO with 0.5 wt% Fe2O3 | Ar | 1.2e-2 |  | 400 | 7200
Enhancement of the refractive index of sputtered zinc oxide thin films through doping with Fe2O3 | 2017 | 10.1016/j.jallcom.2016.08.165 | ['Zinc oxide', 'Iron oxide', 'Sputtering', 'Doping', 'Refractive index'] | The study investigates the enhancement of the refractive index of zinc oxide (ZnO) thin films through doping with iron oxide (Fe2O3). The ZnO thin films were prepared using RF magnetron sputtering and showed improved refractive indices with optimal doping concentration at 1.5 wt% of Fe2O3, achieving a maximum refractive index of 2.06 at 500 nm. The films exhibited changes in surface roughness, lateral grain size, and chemical properties with doping. | 2 | ZnO | ZnO with 1.0 wt% Fe2O3 | Polycrystalline | 3.26 | [6 empty] | c-plane sapphire/Tantalum |  |  |  |  | 245 | [8 empty] | RF Sputter | 120 | ZnO with 1.0 wt% Fe2O3 | Ar | 1.2e-2 |  | 400 | 7200
Enhancement of the refractive index of sputtered zinc oxide thin films through doping with Fe2O3 | 2017 | 10.1016/j.jallcom.2016.08.165 | ['Zinc oxide', 'Iron oxide', 'Sputtering', 'Doping', 'Refractive index'] | The study investigates the enhancement of the refractive index of zinc oxide (ZnO) thin films through doping with iron oxide (Fe2O3). The ZnO thin films were prepared using RF magnetron sputtering and showed improved refractive indices with optimal doping concentration at 1.5 wt% of Fe2O3, achieving a maximum refractive index of 2.06 at 500 nm. The films exhibited changes in surface roughness, lateral grain size, and chemical properties with doping. | 3 | ZnO | ZnO with 1.5 wt% Fe2O3 | Polycrystalline | 3.27 | [6 empty] | c-plane sapphire/Tantalum |  |  |  |  | 237 | [8 empty] | RF Sputter | 120 | ZnO with 1.5 wt% Fe2O3 | Ar | 1.2e-2 |  | 400 | 7200
Enhancement of the refractive index of sputtered zinc oxide thin films through doping with Fe2O3 | 2017 | 10.1016/j.jallcom.2016.08.165 | ['Zinc oxide', 'Iron oxide', 'Sputtering', 'Doping', 'Refractive index'] | The study investigates the enhancement of the refractive index of zinc oxide (ZnO) thin films through doping with iron oxide (Fe2O3). The ZnO thin films were prepared using RF magnetron sputtering and showed improved refractive indices with optimal doping concentration at 1.5 wt% of Fe2O3, achieving a maximum refractive index of 2.06 at 500 nm. The films exhibited changes in surface roughness, lateral grain size, and chemical properties with doping. | 4 | ZnO | ZnO with 2.0 wt% Fe2O3 | Polycrystalline | 3.22 | [6 empty] | c-plane sapphire/Tantalum |  |  |  |  | 218 | [8 empty] | RF Sputter | 120 | ZnO with 2.0 wt% Fe2O3 | Ar | 1.2e-2 |  | 400 | 7200
Comparative study of InGaZnO thin-film transistors with single and dual NbLaO gate dielectric layers | 2016 | 10.1109/EDSSC.2016.7785161 | ['InGaZnO', 'thin-film transistors (TFTs)', 'NbLaO gate dielectric', 'device performance', 'stability'] | This study compares the performance of InGaZnO thin-film transistors with single and dual NbLaO gate dielectric layers. The research focuses on analyzing the effect of gate dielectric configuration on device performance and stability, aiming to provide insights for optimizing TFT design. | 1 | IGZO | In:Ga:Zn = 1:1:1 mol% | Amorphous | 3.37 | 6.01 | Top gate | Al | NbLaO | PVD, 350°C, NbLaO |  | Si/SiO2 | Ti/Au | Al2O3 | 20 | ALD, 300°C, TMA/H2O2 | 50 | 500 | 30 | 14.8 | 3.1 | 0.22 | 1.0*10^8 |  | PBS, 60V, 25°C, 1000 hours, air | RF Sputter | 80 | InGaZnO | Ar/O2 | 15 | 4 | 350 | 3600 | 450 | Air
Comparative study of InGaZnO thin-film transistors with single and dual NbLaO gate dielectric layers | 2016 | 10.1109/EDSSC.2016.7785161 | ['InGaZnO', 'thin-film transistors (TFTs)', 'NbLaO gate dielectric', 'device performance', 'stability'] | This study compares the performance of InGaZnO thin-film transistors with single and dual NbLaO gate dielectric layers. The research focuses on analyzing the effect of gate dielectric configuration on device performance and stability, aiming to provide insights for optimizing TFT design. | 2 | IGZO | In:Ga:Zn = 1:0.9:1 mol% | Polycrystalline | 3.42 | 6.04 | Bottom gate | Cu | NbLaO | PVD, 300°C, NbLaO |  | Glass | Ti/Au | SiNx | 25 | PECVD, 400°C, SiH4/NH3 | 40 | 1000 | 50 | 9.8 | 2.7 | 0.18 | 3.5*10^7 | 0.05 | NBS, -60V, 30°C, 500 hours, vacuum | DC Sputter | 100 | InGaZnO | Ar/O2 | 10 | 2 | 300 | 7200 | 350 | N2
Analysis of bias stress instability in amorphous InGaZnO thin-film transistors | 2011 | 10.1109/TDMR.2010.2096508 | ['Density of states (DOS)', 'electrical instability', 'InGaZnO (IGZO)', 'modeling', 'thin-film transistors (TFTs)'] | This paper reports an analysis of electrical bias stress instability in amorphous InGaZnO (a-IGZO) thin-film transistors (TFTs). Positive and negative gate biases were applied sequentially to understand the variations in TFT characteristics. The phenomena under these conditions were attributed to subgap density of states and trapped interface charge. Device simulation was used to verify the proposed mechanism. | 1 | IGZO | In:Ga:Zn = 1:2:1 | Amorphous | 3 |  | Bottom gate | Mo | SiNX | PECVD | 200 | Glass | Mo |  |  |  | 40 | 25000 | 50000 | 3.7 | 1.9 | 0.428 |  |  | PBS, 30V, 25°C, 10000 seconds, air/NBS, -30V, 25°C, 10000 seconds, air | RF Sputter |  | In2Ga2ZnO7
Room temperature fabrication Oxide TFT with Y2O3 as a gate oxide and Mo contact | 2009 | 10.1016/j.apsusc.2009.04.175 | ['RF sputtering', 'TFT', 'a-IGZO', 'Oxide semiconductor'] | This investigation achieved an operating voltage as low as 5V for an Oxide TFT using Y2O3 as a gate oxide and a-IGZO as an active layer, fabricated at room temperature via RF sputtering. The study reported enhancements in electrical performance through annealing and highlighted issues with the dielectric properties of Y2O3. | 1 | IGZO |  | Amorphous |  |  | Bottom gate, Bottom contact | Mo | Y2O3 | RF Sputter, 120 W, Ar:O2 = 1:1 | 135 | Glass | Mo |  |  |  | 50 | 50000 | 40000 | 11.3 | 3.4 |  | 1.0*10^4 |  |  | RF Sputter | 40 | IGZO | Ar/O2 |  |  | RT | 7200 | 400 | N2 + 5% H2
Room temperature fabrication Oxide TFT with Y2O3 as a gate oxide and Mo contact | 2009 | 10.1016/j.apsusc.2009.04.175 | ['RF sputtering', 'TFT', 'a-IGZO', 'Oxide semiconductor'] | This investigation achieved an operating voltage as low as 5V for an Oxide TFT using Y2O3 as a gate oxide and a-IGZO as an active layer, fabricated at room temperature via RF sputtering. The study reported enhancements in electrical performance through annealing and highlighted issues with the dielectric properties of Y2O3. | 2 | IGZO |  | Amorphous |  |  | Bottom gate, Bottom contact | Mo | Y2O3 | RF Sputter, 120 W, Ar:O2 = 1:1 | 135 | Glass | Mo |  |  |  | 50 | 20000 | 20000 | [6 empty] | RF Sputter | 40 | IGZO | Ar/O2 |  |  | RT | 7200 | 400 | N2 + 5% H2
Room temperature fabrication Oxide TFT with Y2O3 as a gate oxide and Mo contact | 2009 | 10.1016/j.apsusc.2009.04.175 | ['RF sputtering', 'TFT', 'a-IGZO', 'Oxide semiconductor'] | This investigation achieved an operating voltage as low as 5V for an Oxide TFT using Y2O3 as a gate oxide and a-IGZO as an active layer, fabricated at room temperature via RF sputtering. The study reported enhancements in electrical performance through annealing and highlighted issues with the dielectric properties of Y2O3. | 3 | IGZO |  | Amorphous |  |  | Bottom gate, Bottom contact | Mo | Y2O3 | RF Sputter, 120 W, Ar:O2 = 1:1 | 135 | Glass | Mo |  |  |  | 50 | 50000 | 20000 | [6 empty] | RF Sputter | 40 | IGZO | Ar/O2 |  |  | RT | 7200 | 400 | N2 + 5% H2
High stability of amorphous hafnium–zinc–tin oxide thin film transistors | 2012 | 10.1016/j.cap.2012.05.042 | ['oxide semiconductor', 'HfZnSnO', 'negative bias temperature instability (NBTI)'] | This study investigates the electrical properties and stability of amorphous hafnium-zinc-tin oxide thin film transistors. Results indicate that incorporating hafnium significantly enhances negative bias temperature stability due to its high oxygen binding energy, making HfZnSnO a promising material for future display applications. | 1 | HZTO | Hf:Zn:Sn = 0.5 at. %:3:1 | Amorphous |  |  | Bottom gate |  | SiO2/SiNx | PECVD/LPCVD, temperature, precursor | 110 | Heavily doped n-type silicon | Mo |  |  |  | 40 | 400000 | 2000000 | 14.33 | 3 | 0.609 | 1.65*10^9 |  |  | DC Sputter | 0.5 | Hf:Zn:Sn = 0.5 at. %:3:1 | Ar | 6.6*10^-1 | 0 | Room temperature | 3600 | 400 | Air
High stability of amorphous hafnium–zinc–tin oxide thin film transistors | 2012 | 10.1016/j.cap.2012.05.042 | ['oxide semiconductor', 'HfZnSnO', 'negative bias temperature instability (NBTI)'] | This study investigates the electrical properties and stability of amorphous hafnium-zinc-tin oxide thin film transistors. Results indicate that incorporating hafnium significantly enhances negative bias temperature stability due to its high oxygen binding energy, making HfZnSnO a promising material for future display applications. | 2 | HZTO | Hf:Zn:Sn = 0.5 at. %:3:1 | Amorphous |  |  | Bottom gate |  | SiO2/SiNx | PECVD/LPCVD, temperature, precursor | 110 | Heavily doped n-type silicon | Mo |  |  |  | 40 | 400000 | 2000000 | 4.42 | 4 | 0.659 | 6.12*10^8 |  |  | DC Sputter | 0.5 | Hf:Zn:Sn = 0.5 at. %:3:1 | Ar | 6.6*10^-1 | 0 | Room temperature | 3600 | 350 | Air
High stability of amorphous hafnium–zinc–tin oxide thin film transistors | 2012 | 10.1016/j.cap.2012.05.042 | ['oxide semiconductor', 'HfZnSnO', 'negative bias temperature instability (NBTI)'] | This study investigates the electrical properties and stability of amorphous hafnium-zinc-tin oxide thin film transistors. Results indicate that incorporating hafnium significantly enhances negative bias temperature stability due to its high oxygen binding energy, making HfZnSnO a promising material for future display applications. | 3 | HZTO | Hf:Zn:Sn = 0.5 at. %:3:1 | Amorphous |  |  | Bottom gate |  | SiO2/SiNx | PECVD/LPCVD, temperature, precursor | 110 | Heavily doped n-type silicon | Mo |  |  |  | 40 | 400000 | 2000000 | 2.55 | 4 | 1.14 | 6.47*10^8 |  |  | DC Sputter | 0.5 | Hf:Zn:Sn = 0.5 at. %:3:1 | Ar | 6.6*10^-1 | 0 | Room temperature | 3600 | 300 | Air
High stability of amorphous hafnium–zinc–tin oxide thin film transistors | 2012 | 10.1016/j.cap.2012.05.042 | ['oxide semiconductor', 'HfZnSnO', 'negative bias temperature instability (NBTI)'] | This study investigates the electrical properties and stability of amorphous hafnium-zinc-tin oxide thin film transistors. Results indicate that incorporating hafnium significantly enhances negative bias temperature stability due to its high oxygen binding energy, making HfZnSnO a promising material for future display applications. | 4 | HZTO | Hf:Zn:Sn = 1.0 at. %:3:1 | Amorphous |  |  | Bottom gate |  | SiO2/SiNx | PECVD/LPCVD, temperature, precursor | 110 | Heavily doped n-type silicon | Mo |  |  |  | 40 | 400000 | 2000000 | 7.92 | 2 | 0.530 | 3.74*10^8 |  |  | DC Sputter | 0.5 | Hf:Zn:Sn = 1.0 at. %:3:1 | Ar | 6.6*10^-1 | 0 | Room temperature | 3600 | 400 | Air
High stability of amorphous hafnium–zinc–tin oxide thin film transistors | 2012 | 10.1016/j.cap.2012.05.042 | ['oxide semiconductor', 'HfZnSnO', 'negative bias temperature instability (NBTI)'] | This study investigates the electrical properties and stability of amorphous hafnium-zinc-tin oxide thin film transistors. Results indicate that incorporating hafnium significantly enhances negative bias temperature stability due to its high oxygen binding energy, making HfZnSnO a promising material for future display applications. | 5 | HZTO | Hf:Zn:Sn = 2.0 at. %:3:1 | Amorphous |  |  | Bottom gate |  | SiO2/SiNx | PECVD/LPCVD, temperature, precursor | 110 | Heavily doped n-type silicon | Mo |  |  |  | 40 | 400000 | 2000000 | 5.76 | 3 | 0.371 | 5.14*10^7 |  |  | DC Sputter | 0.5 | Hf:Zn:Sn = 2.0 at. %:3:1 | Ar | 6.6*10^-1 | 0 | Room temperature | 3600 | 400 | Air
High stability of amorphous hafnium–zinc–tin oxide thin film transistors | 2012 | 10.1016/j.cap.2012.05.042 | ['oxide semiconductor', 'HfZnSnO', 'negative bias temperature instability (NBTI)'] | This study investigates the electrical properties and stability of amorphous hafnium-zinc-tin oxide thin film transistors. Results indicate that incorporating hafnium significantly enhances negative bias temperature stability due to its high oxygen binding energy, making HfZnSnO a promising material for future display applications. | 6 | HZO | Hf:Zn:Sn = 0.8 at. % | Polycrystalline |  |  | Bottom gate |  | SiO2/SiNx | PECVD/LPCVD, temperature, precursor | 110 | Heavily doped n-type silicon | Mo |  |  |  | 40 | 400000 | 2000000 | 2.76 | -2 | 2.01 | 3.37*10^8 |  |  | DC Sputter | 0.5 | Hf:Zn = 0.8 at. % | Ar | 6.6*10^-1 | 0 | Room temperature | 3600 | 400 | Air
Electrical and structural study on indium zinc oxide thin films by sputtering process | 2013 | 10.1016/j.surfcoat.2012.04.084 | ['Langmuir probe', 'Optical emission spectrum', 'IZO thin film'] | This study presents an investigation of relatively low indium indium-zinc oxide (IZO) thin films deposited on glass substrates using magnetron sputtering with a mixed 53 wt.% In2O3+47 wt.% ZnO target. Plasma conditions monitored by Langmuir probe and optical emission spectroscopy revealed correlations between process parameters such as Ar flow rate and films' properties, including structure and electrical resistivity. The results demonstrate the feasibility of reducing indium content in IZO films while maintaining high performance. | 1 | IZO | In:Zn = 2:3 | Nanocrystalline | [7 empty] | Glass |  |  |  |  | 100 | [8 empty] | RF Sputter | 125 | In2O3 + ZnO | Ar | 4.6 | 0 | 300
Electrical and structural study on indium zinc oxide thin films by sputtering process | 2013 | 10.1016/j.surfcoat.2012.04.084 | ['Langmuir probe', 'Optical emission spectrum', 'IZO thin film'] | This study presents an investigation of relatively low indium indium-zinc oxide (IZO) thin films deposited on glass substrates using magnetron sputtering with a mixed 53 wt.% In2O3+47 wt.% ZnO target. Plasma conditions monitored by Langmuir probe and optical emission spectroscopy revealed correlations between process parameters such as Ar flow rate and films' properties, including structure and electrical resistivity. The results demonstrate the feasibility of reducing indium content in IZO films while maintaining high performance. | 2 | IZO | In:Zn = 2:3 | Nanocrystalline | [7 empty] | Glass |  |  |  |  | 122 | [8 empty] | RF Sputter | 125 | In2O3 + ZnO | Ar | 5.5 | 0 | 300
Electrical and structural study on indium zinc oxide thin films by sputtering process | 2013 | 10.1016/j.surfcoat.2012.04.084 | ['Langmuir probe', 'Optical emission spectrum', 'IZO thin film'] | This study presents an investigation of relatively low indium indium-zinc oxide (IZO) thin films deposited on glass substrates using magnetron sputtering with a mixed 53 wt.% In2O3+47 wt.% ZnO target. Plasma conditions monitored by Langmuir probe and optical emission spectroscopy revealed correlations between process parameters such as Ar flow rate and films' properties, including structure and electrical resistivity. The results demonstrate the feasibility of reducing indium content in IZO films while maintaining high performance. | 3 | IZO | In:Zn = 2:3 | Nanocrystalline | [7 empty] | Glass |  |  |  |  | 115 | [8 empty] | RF Sputter | 125 | In2O3 + ZnO | Ar | 6.0 | 0 | 300
Electrical and structural study on indium zinc oxide thin films by sputtering process | 2013 | 10.1016/j.surfcoat.2012.04.084 | ['Langmuir probe', 'Optical emission spectrum', 'IZO thin film'] | This study presents an investigation of relatively low indium indium-zinc oxide (IZO) thin films deposited on glass substrates using magnetron sputtering with a mixed 53 wt.% In2O3+47 wt.% ZnO target. Plasma conditions monitored by Langmuir probe and optical emission spectroscopy revealed correlations between process parameters such as Ar flow rate and films' properties, including structure and electrical resistivity. The results demonstrate the feasibility of reducing indium content in IZO films while maintaining high performance. | 4 | IZO | In:Zn = 2:3 | Nanocrystalline | [7 empty] | Glass |  |  |  |  | 119 | [8 empty] | RF Sputter | 125 | In2O3 + ZnO | Ar | 7.0 | 0 | 300
Drain Current Response to Fast Illumination Pulse for Amorphous In–Ga–Zn-O Thin-Film Transistors | 2016 | 10.1109/TED.2016.2615883 | ['Amorphous indium-gallium-zinc-oxide (a-IGZO)', 'fast illumination pulse', 'multiple-pulse illumination', 'oxygen vacancy', 'response time', 'thin-film transistors (TFTs)'] | This paper analyzes the characteristics of amorphous indium–gallium–zinc-oxide thin-film transistors (a-IGZO TFTs) under steady bias and fast multiple-pulse illumination stress by measuring changes in drain current with respect to time under varying light intensities and pulse frequencies. The mechanism proposed correlates the oxygen vacancy reacting with light-induced electron-hole pairs. A model is introduced to describe the relation between the number and reaction rate of oxygen vacancies affected by light. | 1 | IGZO | In:Ga:Zn = 1:1:1 mol% | Amorphous | 3 |  | Bottom gate | Ti/Al/Ti | SiNx | PECVD | 400 | Glass | Ti/Al/Ti |  |  |  | 60 | 5000 | 20000 | 4.35 |  | 0.22 | 1*10^6 |  |  | DC Sputter | [7 empty] | 250
Performance enhancement of amorphous indium-zinc-oxide thin film transistors by microwave annealing | 2015 | 10.1016/j.apsusc.2015.09.135 | ['Indium zinc oxide', 'thin film transistors', 'threshold voltage', 'microwave annealing'] | The paper investigates the effect of microwave annealing on the field effect mobility and threshold voltage of amorphous indium zinc oxide (a-IZO) thin film transistors (TFTs). The results indicate that both microwave and low-temperature hotplate annealing enhance the field effect mobility, but microwave annealing results in a smaller negative shift in threshold voltage. This rapid low-temperature annealing technology shows promise for flexible, transparent electronics applications. | 1 | IZO | In2O3:ZnO = 90:10 wt% | Amorphous |  |  | Bottom gate | p++ Si | SiO2 | Thermal, 1000°C | 200 | p++ Si | Mo |  |  |  | 20 | 100000 | 1000000 | 12.3 | 0.23 |  | 6.0*10^7 |  |  | DC Sputter | 100 | IZO | Ar/O2 | 2*10^-3 | 2.8*10^-4 | 25
Performance enhancement of amorphous indium-zinc-oxide thin film transistors by microwave annealing | 2015 | 10.1016/j.apsusc.2015.09.135 | ['Indium zinc oxide', 'thin film transistors', 'threshold voltage', 'microwave annealing'] | The paper investigates the effect of microwave annealing on the field effect mobility and threshold voltage of amorphous indium zinc oxide (a-IZO) thin film transistors (TFTs). The results indicate that both microwave and low-temperature hotplate annealing enhance the field effect mobility, but microwave annealing results in a smaller negative shift in threshold voltage. This rapid low-temperature annealing technology shows promise for flexible, transparent electronics applications. | 2 | IZO | In2O3:ZnO = 90:10 wt% | Amorphous |  |  | Bottom gate | p++ Si | SiO2 | Thermal, 1000°C | 200 | p++ Si | Mo |  |  |  | 20 | 100000 | 1000000 | 19.3 | -2.86 | 0.62 | 9.0*10^7 |  |  | DC Sputter | 100 | IZO | Ar/O2 | 2*10^-3 | 2.8*10^-4 | 25 | 180 | 90 | Air
Performance enhancement of amorphous indium-zinc-oxide thin film transistors by microwave annealing | 2015 | 10.1016/j.apsusc.2015.09.135 | ['Indium zinc oxide', 'thin film transistors', 'threshold voltage', 'microwave annealing'] | The paper investigates the effect of microwave annealing on the field effect mobility and threshold voltage of amorphous indium zinc oxide (a-IZO) thin film transistors (TFTs). The results indicate that both microwave and low-temperature hotplate annealing enhance the field effect mobility, but microwave annealing results in a smaller negative shift in threshold voltage. This rapid low-temperature annealing technology shows promise for flexible, transparent electronics applications. | 3 | IZO | In2O3:ZnO = 90:10 wt% | Amorphous |  |  | Bottom gate | p++ Si | SiO2 | Thermal, 1000°C | 200 | p++ Si | Mo |  |  |  | 20 | 100000 | 1000000 | 19.7 | -2.86 |  |  |  |  | DC Sputter | 100 | IZO | Ar/O2 | 2*10^-3 | 2.8*10^-4 | 25 | 300 | 90 | Air
Performance enhancement of amorphous indium-zinc-oxide thin film transistors by microwave annealing | 2015 | 10.1016/j.apsusc.2015.09.135 | ['Indium zinc oxide', 'thin film transistors', 'threshold voltage', 'microwave annealing'] | The paper investigates the effect of microwave annealing on the field effect mobility and threshold voltage of amorphous indium zinc oxide (a-IZO) thin film transistors (TFTs). The results indicate that both microwave and low-temperature hotplate annealing enhance the field effect mobility, but microwave annealing results in a smaller negative shift in threshold voltage. This rapid low-temperature annealing technology shows promise for flexible, transparent electronics applications. | 4 | IZO | In2O3:ZnO = 90:10 wt% | Amorphous |  |  | Bottom gate | p++ Si | SiO2 | Thermal, 1000°C | 200 | p++ Si | Mo |  |  |  | 20 | 100000 | 1000000 | 21.8 | -2.86 |  |  |  |  | DC Sputter | 100 | IZO | Ar/O2 | 2*10^-3 | 2.8*10^-4 | 25 | 180 | 110 | Air
Performance enhancement of amorphous indium-zinc-oxide thin film transistors by microwave annealing | 2015 | 10.1016/j.apsusc.2015.09.135 | ['Indium zinc oxide', 'thin film transistors', 'threshold voltage', 'microwave annealing'] | The paper investigates the effect of microwave annealing on the field effect mobility and threshold voltage of amorphous indium zinc oxide (a-IZO) thin film transistors (TFTs). The results indicate that both microwave and low-temperature hotplate annealing enhance the field effect mobility, but microwave annealing results in a smaller negative shift in threshold voltage. This rapid low-temperature annealing technology shows promise for flexible, transparent electronics applications. | 5 | IZO | In2O3:ZnO = 90:10 wt% | Amorphous |  |  | Bottom gate | p++ Si | SiO2 | Thermal, 1000°C | 200 | p++ Si | Mo |  |  |  | 20 | 100000 | 1000000 | 19.4 | -9 | 0.94 | 3.0*10^7 |  |  | DC Sputter | 100 | IZO | Ar/O2 | 2*10^-3 | 2.8*10^-4 | 25 | 3600 | 200 | Air
Enhanced electrical and mechanical performance of InSnZnO TFTs with multifunctional laminated organic passivation layer | 2022 | 10.1109/TED.2022.3204521 | ['Polydimethylsiloxane (PDMS)', 'self-assembled monolayers (SAMs)', 'stability', 'thin-film transistor (TFT)', 'UV light'] | This study proposes InSnZnO (ITZO) TFTs with multifunctional laminated organic (MLO) passivation layers to achieve high-performance and robust stability. The MLO PVLs, consisting of self-assembled monolayers (SAMs) and a UV absorber-modified PDMS layer, significantly enhance the electrical properties and environmental stability of ITZO TFTs. The findings demonstrate that the MLO-treated ITZO TFTs exhibit excellent performance under various stress conditions and are suitable for flexible applications. | 1 | ITZO | In:Sn:Zn = N/A | Amorphous | 3.25 |  | Bottom gate | Al-Nd | AlOx:Nd | Anodic Oxidation, N/A, N/A | 200 | Corning glass | ITO | OTES-SAM/PDMS |  | Vapor-phase processing, 120°C, N/A | 40 | 300000 | 3000000 | 21.18 | -0.4 | 0.1 | 6.65*10^9 | 0.8 | PBS, 10V, room temp, 3600s, air; NBS, -10V, room temp, 3600s, air; PBIS, 10V, 365nm UV, 3600s, air; NBIS, -10V, 365nm UV, 3600s, air | RF Sputter |  | ZnO/ITO | Ar/O2 |  |  |  | 10800 | 350 | Air
Influence of amorphous buffer layers on the crystallinity of sputter-deposited undoped ZnO films | 2008 | 10.1016/j.jcrysgro.2007.10.026 | ['Nucleation', 'Interface', 'X-ray diffraction', 'Growth models', 'ZnO', 'Glasses'] | This study investigates the effects of various amorphous buffer layers on the growth and crystallinity of undoped ZnO films deposited via RF magnetron sputtering. The crystallinity and initial growth of ZnO films are significantly influenced by the type of buffer layer used, which was analyzed using XRD, AES, SIMS, and AFM techniques. | 1 | ZnO |  |  |  |  | Bottom gate |  | SiOx | PECVD | 300 | Glass |  |  |  |  | 65 | [8 empty] | RF Sputter |  | ZnO | Ar/O2
Influence of amorphous buffer layers on the crystallinity of sputter-deposited undoped ZnO films | 2008 | 10.1016/j.jcrysgro.2007.10.026 | ['Nucleation', 'Interface', 'X-ray diffraction', 'Growth models', 'ZnO', 'Glasses'] | This study investigates the effects of various amorphous buffer layers on the growth and crystallinity of undoped ZnO films deposited via RF magnetron sputtering. The crystallinity and initial growth of ZnO films are significantly influenced by the type of buffer layer used, which was analyzed using XRD, AES, SIMS, and AFM techniques. | 2 | ZnO |  |  |  |  | Bottom gate |  | SiOxNy | PECVD | 300 | Glass |  |  |  |  | 65 | [8 empty] | RF Sputter |  | ZnO | Ar/O2
Influence of amorphous buffer layers on the crystallinity of sputter-deposited undoped ZnO films | 2008 | 10.1016/j.jcrysgro.2007.10.026 | ['Nucleation', 'Interface', 'X-ray diffraction', 'Growth models', 'ZnO', 'Glasses'] | This study investigates the effects of various amorphous buffer layers on the growth and crystallinity of undoped ZnO films deposited via RF magnetron sputtering. The crystallinity and initial growth of ZnO films are significantly influenced by the type of buffer layer used, which was analyzed using XRD, AES, SIMS, and AFM techniques. | 3 | ZnO |  |  |  |  | Bottom gate |  | SiNx | PECVD | 300 | Glass |  |  |  |  | 65 | [8 empty] | RF Sputter |  | ZnO | Ar/O2
Influence of amorphous buffer layers on the crystallinity of sputter-deposited undoped ZnO films | 2008 | 10.1016/j.jcrysgro.2007.10.026 | ['Nucleation', 'Interface', 'X-ray diffraction', 'Growth models', 'ZnO', 'Glasses'] | This study investigates the effects of various amorphous buffer layers on the growth and crystallinity of undoped ZnO films deposited via RF magnetron sputtering. The crystallinity and initial growth of ZnO films are significantly influenced by the type of buffer layer used, which was analyzed using XRD, AES, SIMS, and AFM techniques. | 4 | ZnO |  |  |  |  | Bottom gate |  | Quartz |  |  | Quartz |  |  |  |  | 65 | [8 empty] | RF Sputter |  | ZnO | Ar/O2
Influence of amorphous buffer layers on the crystallinity of sputter-deposited undoped ZnO films | 2008 | 10.1016/j.jcrysgro.2007.10.026 | ['Nucleation', 'Interface', 'X-ray diffraction', 'Growth models', 'ZnO', 'Glasses'] | This study investigates the effects of various amorphous buffer layers on the growth and crystallinity of undoped ZnO films deposited via RF magnetron sputtering. The crystallinity and initial growth of ZnO films are significantly influenced by the type of buffer layer used, which was analyzed using XRD, AES, SIMS, and AFM techniques. | 5 | ZnO |  |  |  |  | Bottom gate |  | Glass |  |  | Glass |  |  |  |  | 65 | [8 empty] | RF Sputter |  | ZnO | Ar/O2
Device instability under high gate and drain biases in InGaZnO thin film transistors | 2014 | 10.1109/TDMR.2013.2278990 | ['Indium-gallium-zinc oxide thin film transistors', 'Hot carrier effects', 'Self-heating effects'] | This paper presents an experimental investigation of device degradation in IGZO thin-film transistors under various stress conditions. The study reveals that the negative shift in the transfer curve and the increase in inverse subthreshold slope are due to the generation of doubly charged oxygen vacancies caused by channel hot electron injection into the gate dielectric layer. | 1 | IGZO | Ga2O3:In2O3:ZnO = 1:1:1 mol | Amorphous |  |  | Bottom gate | Mo | SiNx | PECVD, 300°C, precursor not mentioned | 200 | Glass | Mo | SiO2 | 200 | PECVD, temperature not mentioned, precursor not mentioned | 50 | 6000 | 10000 | [5 empty] | PBS, V GS=16 V, V DS=16 V, 1800 s, air | RF Sputter | 100 | IGZO | Ar | 0.006 |  |  | 3600 | 350 | Air
Device instability under high gate and drain biases in InGaZnO thin film transistors | 2014 | 10.1109/TDMR.2013.2278990 | ['Indium-gallium-zinc oxide thin film transistors', 'Hot carrier effects', 'Self-heating effects'] | This paper presents an experimental investigation of device degradation in IGZO thin-film transistors under various stress conditions. The study reveals that the negative shift in the transfer curve and the increase in inverse subthreshold slope are due to the generation of doubly charged oxygen vacancies caused by channel hot electron injection into the gate dielectric layer. | 2 | IGZO | Ga2O3:In2O3:ZnO = 1:1:1 mol | Amorphous | 3.05 |  | Bottom gate | Mo | SiNx | PECVD, 300°C, precursor not mentioned | 200 | Glass | Mo | SiO2 | 200 | PECVD, temperature not mentioned, precursor not mentioned | 50 | 6000 | 25000 |  | 0.4 | 0.37 |  |  | PBTS, V GS=24 V, 3600 s, air | RF Sputter | 100 | IGZO | Ar | 0.006 |  |  | 3600 | 350 | Air
Complementary integrated circuits based on n-type and p-type oxide semiconductors for applications beyond flat-panel displays | 2019 | 10.1109/TED.2018.2887270 | ['CMOS', 'IC', 'oxide semiconductor', 'thin-film transistor (TFT)'] | This paper presents the fabrication and performance of various CMOS circuits using sputtered n-type InGaZnO (IGZO) and p-type SnO. The circuits, such as inverters, basic logic gates, d-latches, full adders, and ring oscillators, demonstrate high yield, high uniformity, low static power consumption, and correct input-output characteristics, making them suitable for low-power, large-area flexible and transparent electronics applications beyond flat-panel displays. | 1 | IGZO | In:Ga:Zn = 1:1:1 mol% | Amorphous |  |  | Bottom gate | Ti/Au | Al2O3 | Atomic Layer Deposition, 150°C, precursors | 30 | Si with 300-nm SiO2 | Ti/Au |  |  |  | 24 | 10000 | 10000 | 3.11 | 2.1 | 0.34 | 3.5*10^7 |  |  | RF Sputter | 90 | IGZO | Ar | 0.0037 |  | RT | 3600 | 150 | Ambient Air
Long-Term Recovery Behavior in InSnZnO Thin-Film Transistors after Negative Bias Stress | 2023 | 10.1109/IPFA58228.2023.10249075 | ['Negative bias stress', 'recovery behavior', 'InSnZnO', 'thin-film transistors'] | This work systematically investigates the long-term recovery behavior in InSnZnO thin-film transistors (TFTs) after negative bias stress (NBS). The study reveals that the on-state current (Ion) increases rapidly within 10 seconds of NBS and recovers once the NBS is removed, although the threshold voltage (Vth) continuously shifts negatively over time. The findings suggest a degradation and recovery model considering defect trap and detrap processes, which is beneficial for the practical application of InSnZnO TFTs in high-quality active matrix displays. | 1 | InSnZnO | In:Sn:Zn = 1:1:1 mol% | Amorphous |  |  | Bottom gate | ITO | SiO2 |  | 500 | Silicon wafer | ITO | SiO2 |  | PECVD |  | 10000 | 100000 | [5 empty] | NBS, -50V, 25°C, 10s, air | Co-sputter |  | ITO, ZnO
Long-Term Recovery Behavior in InSnZnO Thin-Film Transistors after Negative Bias Stress | 2023 | 10.1109/IPFA58228.2023.10249075 | ['Negative bias stress', 'recovery behavior', 'InSnZnO', 'thin-film transistors'] | This work systematically investigates the long-term recovery behavior in InSnZnO thin-film transistors (TFTs) after negative bias stress (NBS). The study reveals that the on-state current (Ion) increases rapidly within 10 seconds of NBS and recovers once the NBS is removed, although the threshold voltage (Vth) continuously shifts negatively over time. The findings suggest a degradation and recovery model considering defect trap and detrap processes, which is beneficial for the practical application of InSnZnO TFTs in high-quality active matrix displays. | 2 | InSnZnO | In:Sn:Zn = 1:1:1 mol% | Amorphous |  |  | Bottom gate | ITO | SiO2 |  | 500 | Silicon wafer | ITO | SiO2 |  | PECVD |  | 5000 | 100000 | [5 empty] | NBS, -50V, 25°C, 10s, air | Co-sputter |  | ITO, ZnO
Long-Term Recovery Behavior in InSnZnO Thin-Film Transistors after Negative Bias Stress | 2023 | 10.1109/IPFA58228.2023.10249075 | ['Negative bias stress', 'recovery behavior', 'InSnZnO', 'thin-film transistors'] | This work systematically investigates the long-term recovery behavior in InSnZnO thin-film transistors (TFTs) after negative bias stress (NBS). The study reveals that the on-state current (Ion) increases rapidly within 10 seconds of NBS and recovers once the NBS is removed, although the threshold voltage (Vth) continuously shifts negatively over time. The findings suggest a degradation and recovery model considering defect trap and detrap processes, which is beneficial for the practical application of InSnZnO TFTs in high-quality active matrix displays. | 3 | InSnZnO | In:Sn:Zn = 1:1:1 mol% | Amorphous |  |  | Bottom gate | ITO | SiO2 |  | 500 | Silicon wafer | ITO | SiO2 |  | PECVD |  | 2000 | 100000 | [5 empty] | NBS, -50V, 25°C, 10s, air | Co-sputter |  | ITO, ZnO
Effects of geometrically extended contact area on electrical properties in amorphous InGaZnO thin film transistors | 2014 | 10.1016/j.tsf.2014.02.026 | ['Amorphous oxide', 'InGaZnO', 'Thin film transistor', 'Transmission line method', 'Contact resistance', 'Transfer length', 'Specific contact resistivity', 'Contact area'] | The study elucidates the impact of contact geometry on device performance by fabricating amorphous InGaZnO field-effect transistors with different contact areas. Extended contact-area devices displayed improved electrical characteristics, such as field-effect mobility and subthreshold swing, due to significantly reduced contact resistance. The research establishes that optimizing contact area geometry can control contact resistance, enhancing transistor performance. | 1 | IGZO | In:Ga:Zn = N/A mol% | Amorphous |  |  | Bottom gate |  | SiO2 |  |  | Si | Ti/Au = 5nm/50nm |  |  |  | 50 | 24500 | 1700 | 4.57 | -6.21 | 0.327 | 1.4*10^5 |  |  | RF Sputter |  |  |  | 0.67 |  |  | 3600 | 110 | air
Effects of geometrically extended contact area on electrical properties in amorphous InGaZnO thin film transistors | 2014 | 10.1016/j.tsf.2014.02.026 | ['Amorphous oxide', 'InGaZnO', 'Thin film transistor', 'Transmission line method', 'Contact resistance', 'Transfer length', 'Specific contact resistivity', 'Contact area'] | The study elucidates the impact of contact geometry on device performance by fabricating amorphous InGaZnO field-effect transistors with different contact areas. Extended contact-area devices displayed improved electrical characteristics, such as field-effect mobility and subthreshold swing, due to significantly reduced contact resistance. The research establishes that optimizing contact area geometry can control contact resistance, enhancing transistor performance. | 2 | IGZO | In:Ga:Zn = N/A mol% | Amorphous |  |  | Bottom gate |  | SiO2 |  |  | Si | Ti/Au = 5nm/50nm |  |  |  | 50 | 24500 | 1700 | 15.25 | -2.28 | 0.291 | 4.0*10^5 |  |  | RF Sputter |  |  |  | 0.67 |  |  | 3600 | 110 | air
In–Ga–Zn–O thin film transistor with HfO2 gate insulator prepared using various O2+(Ar+ O2) gas ratios | 2012 | 10.1016/j.materresbull.2012.04.094 | ['Oxide', 'Semiconductors', 'Sputtering', 'Electrical properties'] | This paper investigates the impact of depositing HfO2 thin films as gate insulators using different O2/(Ar+O2) gas ratios. The study reveals that increasing the gas ratio enhances the field effect mobility of amorphous InGaZnO thin film transistors due to reduced roughness of the gate insulator layer. A significant improvement in device performance is observed with an optimal gas ratio. | 1 | IGZO | In:Ga:Zn = 1:1:2 mol% | Amorphous |  |  | Bottom gate | Ti | HfO2 | RF Magnetron Sputtering, room temperature, precursor N/A | 200 | Corning glass | Au/Ti |  |  |  | 65 | 10000 | 40000 | 7.54 | 0 | 0.37 | 2.33*10^7 |  |  | RF Sputter | 100 | InGaZnO | Ar/O2 | 5 mTorr |  | Room temperature | 60 | 300 | O2 ambient
In–Ga–Zn–O thin film transistor with HfO2 gate insulator prepared using various O2+(Ar+ O2) gas ratios | 2012 | 10.1016/j.materresbull.2012.04.094 | ['Oxide', 'Semiconductors', 'Sputtering', 'Electrical properties'] | This paper investigates the impact of depositing HfO2 thin films as gate insulators using different O2/(Ar+O2) gas ratios. The study reveals that increasing the gas ratio enhances the field effect mobility of amorphous InGaZnO thin film transistors due to reduced roughness of the gate insulator layer. A significant improvement in device performance is observed with an optimal gas ratio. | 2 | IGZO | In:Ga:Zn = 1:1:2 mol% | Amorphous |  |  | Bottom gate | Ti | SiO2 |  |  | Si |  |  |  |  | 100 |  |  | 14.3 | 0.5 | 0.18 | 1.0*10^8
Role of Ga2O3–In2O3–ZnO channel composition on the electrical performance of thin-film transistors | 2011 | 10.1016/j.matchemphys.2011.10.013 | ['Oxides', 'Amorphous materials', 'Thin films', 'Electrical characterization'] | This paper investigates the role of Ga2O3–In2O3–ZnO (GIZO) channel layer composition on the electrical performance and stability of thin-film transistors (TFTs). GIZO films were prepared by magnetron sputtering from ceramic targets with different compositions, and their structural and electrical characteristics were analyzed. The findings indicate that In-rich GIZO compositions exhibit higher field-effect mobility and stability, with optimal performance showing a balance between cost and efficiency. | 1 | GIZO | Ga:In:Zn = 2:2:1 | Amorphous |  |  | Bottom gate, Bottom contact | Si | SiO2 | Thermal, N/A, N/A | 100 | Si/SiO2 | Ti/Au |  |  |  | 40 | 25000 | 25000 | 23.2 | 0.85 |  | 1*10^8 |  |  | Magnetron Sputtering |  | GIZO | Ar/O2 | 5.25*10^-3 | 1.5*10^-3 | Room temperature | 3600 | 150 | Air
Role of Ga2O3–In2O3–ZnO channel composition on the electrical performance of thin-film transistors | 2011 | 10.1016/j.matchemphys.2011.10.013 | ['Oxides', 'Amorphous materials', 'Thin films', 'Electrical characterization'] | This paper investigates the role of Ga2O3–In2O3–ZnO (GIZO) channel layer composition on the electrical performance and stability of thin-film transistors (TFTs). GIZO films were prepared by magnetron sputtering from ceramic targets with different compositions, and their structural and electrical characteristics were analyzed. The findings indicate that In-rich GIZO compositions exhibit higher field-effect mobility and stability, with optimal performance showing a balance between cost and efficiency. | 2 | GIZO | Ga:In:Zn = 2:2:2 | Amorphous |  |  | Bottom gate, Bottom contact | Si | SiO2 | Thermal, N/A, N/A | 100 | Si/SiO2 | Ti/Au |  |  |  | 40 | 25000 | 25000 | 21.6 | 0.95 |  | 1*10^8 |  |  | Magnetron Sputtering |  | GIZO | Ar/O2 | 5.25*10^-3 | 1.5*10^-3 | Room temperature | 3600 | 150 | Air
Role of Ga2O3–In2O3–ZnO channel composition on the electrical performance of thin-film transistors | 2011 | 10.1016/j.matchemphys.2011.10.013 | ['Oxides', 'Amorphous materials', 'Thin films', 'Electrical characterization'] | This paper investigates the role of Ga2O3–In2O3–ZnO (GIZO) channel layer composition on the electrical performance and stability of thin-film transistors (TFTs). GIZO films were prepared by magnetron sputtering from ceramic targets with different compositions, and their structural and electrical characteristics were analyzed. The findings indicate that In-rich GIZO compositions exhibit higher field-effect mobility and stability, with optimal performance showing a balance between cost and efficiency. | 3 | GIZO | Ga:In:Zn = 2:4:1 | Amorphous |  |  | Bottom gate, Bottom contact | Si | SiO2 | Thermal, N/A, N/A | 100 | Si/SiO2 | Ti/Au |  |  |  | 40 | 25000 | 25000 | 53.0 | 1.91 | 0.31 | 1*10^8 |  |  | Magnetron Sputtering |  | GIZO | Ar/O2 | 5.25*10^-3 | 1.5*10^-3 | Room temperature | 3600 | 150 | Air
Role of Ga2O3–In2O3–ZnO channel composition on the electrical performance of thin-film transistors | 2011 | 10.1016/j.matchemphys.2011.10.013 | ['Oxides', 'Amorphous materials', 'Thin films', 'Electrical characterization'] | This paper investigates the role of Ga2O3–In2O3–ZnO (GIZO) channel layer composition on the electrical performance and stability of thin-film transistors (TFTs). GIZO films were prepared by magnetron sputtering from ceramic targets with different compositions, and their structural and electrical characteristics were analyzed. The findings indicate that In-rich GIZO compositions exhibit higher field-effect mobility and stability, with optimal performance showing a balance between cost and efficiency. | 4 | GIZO | Ga:In:Zn = 2:4:2 | Amorphous |  |  | Bottom gate, Bottom contact | Si | SiO2 | Thermal, N/A, N/A | 100 | Si/SiO2 | Ti/Au |  |  |  | 40 | 25000 | 25000 | 51.7 | 1.01 | 0.25 | 1*10^8 |  |  | Magnetron Sputtering |  | GIZO | Ar/O2 | 5.25*10^-3 | 1.5*10^-3 | Room temperature | 3600 | 150 | Air
Transparent current mirrors using a-GIZO TFTs: Simulation with RBF models and fabrication | 2014 | 10.1109/UKSim.2014.98 | ['RBF modeling', 'a-GIZO TFT analog circuits', 'Current mirrors'] | This paper analyzes transparent two-TFT current mirrors using a-GIZO TFTs with different mirroring ratios. A radial basis function (RBF) model is developed using measured data from fabricated TFTs to simulate and validate the performance of the current mirrors. The results demonstrate the potential of a-GIZO TFTs for transparent and cost-effective electronic applications. | 1 | GIZO |  | Amorphous |  |  | Bottom gate | IZO | SiO2/Ta2O5-SiO2/SiO2 | RF magnetron sputtering, room temperature |  | Transparent oxide | IZO | SU8 |  | Spin-coated |  | 20000 | 40000 | 20 | [5 empty] | RF Sputter |  | IZO |  |  |  | Room temperature
Transparent current mirrors using a-GIZO TFTs: Simulation with RBF models and fabrication | 2014 | 10.1109/UKSim.2014.98 | ['RBF modeling', 'a-GIZO TFT analog circuits', 'Current mirrors'] | This paper analyzes transparent two-TFT current mirrors using a-GIZO TFTs with different mirroring ratios. A radial basis function (RBF) model is developed using measured data from fabricated TFTs to simulate and validate the performance of the current mirrors. The results demonstrate the potential of a-GIZO TFTs for transparent and cost-effective electronic applications. | 2 | GIZO |  | Amorphous |  |  | Bottom gate | IZO | SiO2/Ta2O5-SiO2/SiO2 | RF magnetron sputtering, room temperature |  | Transparent oxide | IZO | SU8 |  | Spin-coated |  | 20000 | 160000 | 20 | [5 empty] | RF Sputter |  | IZO |  |  |  | Room temperature
Preparation and electrical characteristics of transparent thin film transistors with sputtered aluminum and phosphorus co-doped indium-zinc-oxide channel … | 2023 | 10.1016/j.sse.2023.108725 | ['Thin film transistors', 'Transparent amorphous oxide semiconductors', 'IZO:Al,P', 'Doping'] | Thin film transistors (TFTs) with aluminum and phosphorus co-doped indium-zinc-oxide (IZO:Al,P) channel layer were fabricated using RF magnetron sputtering. The IZO:Al,P films were amorphous and highly transparent (>80% transmittance in visible region). High-performance IZO:Al,P TFTs were achieved with superior electrical properties under annealing temperature as low as 300°C due to the incorporation of Al and P. | 1 | IZO:Al,P | In:Zn:Al:P = 2:1:0.05:0.01 | Amorphous | 3.11 |  | Bottom gate | Al | SiO2 | Thermally grown, 200nm | 200 | p-type Si wafer | Al |  |  |  | 12 | 70000 | 70000 | 2.0 | 2.13 | 68.4 | 2.50*10^6 |  |  | RF Sputter | 1 W/cm^2 | IZO:Al,P | Ar | 0.1 |  |  | 1800 |  | Air
Preparation and electrical characteristics of transparent thin film transistors with sputtered aluminum and phosphorus co-doped indium-zinc-oxide channel … | 2023 | 10.1016/j.sse.2023.108725 | ['Thin film transistors', 'Transparent amorphous oxide semiconductors', 'IZO:Al,P', 'Doping'] | Thin film transistors (TFTs) with aluminum and phosphorus co-doped indium-zinc-oxide (IZO:Al,P) channel layer were fabricated using RF magnetron sputtering. The IZO:Al,P films were amorphous and highly transparent (>80% transmittance in visible region). High-performance IZO:Al,P TFTs were achieved with superior electrical properties under annealing temperature as low as 300°C due to the incorporation of Al and P. | 2 | IZO:Al,P | In:Zn:Al:P = 2:1:0.05:0.01 | Amorphous | 3.12 |  | Bottom gate | Al | SiO2 | Thermally grown, 200nm | 200 | p-type Si wafer | Al |  |  |  | 12 | 70000 | 70000 | 18.1 | 10.2 | 0.92 | 3.68*10^8 |  |  | RF Sputter | 1 W/cm^2 | IZO:Al,P | Ar | 0.1 |  |  | 1800 | 250 | Air
Preparation and electrical characteristics of transparent thin film transistors with sputtered aluminum and phosphorus co-doped indium-zinc-oxide channel … | 2023 | 10.1016/j.sse.2023.108725 | ['Thin film transistors', 'Transparent amorphous oxide semiconductors', 'IZO:Al,P', 'Doping'] | Thin film transistors (TFTs) with aluminum and phosphorus co-doped indium-zinc-oxide (IZO:Al,P) channel layer were fabricated using RF magnetron sputtering. The IZO:Al,P films were amorphous and highly transparent (>80% transmittance in visible region). High-performance IZO:Al,P TFTs were achieved with superior electrical properties under annealing temperature as low as 300°C due to the incorporation of Al and P. | 3 | IZO:Al,P | In:Zn:Al:P = 2:1:0.05:0.01 | Amorphous | 3.13 |  | Bottom gate | Al | SiO2 | Thermally grown, 200nm | 200 | p-type Si wafer | Al |  |  |  | 12 | 70000 | 70000 | 26.7 | 3.8 | 0.79 | 1.00*10^9 |  |  | RF Sputter | 1 W/cm^2 | IZO:Al,P | Ar | 0.1 |  |  | 1800 | 275 | Air
Preparation and electrical characteristics of transparent thin film transistors with sputtered aluminum and phosphorus co-doped indium-zinc-oxide channel … | 2023 | 10.1016/j.sse.2023.108725 | ['Thin film transistors', 'Transparent amorphous oxide semiconductors', 'IZO:Al,P', 'Doping'] | Thin film transistors (TFTs) with aluminum and phosphorus co-doped indium-zinc-oxide (IZO:Al,P) channel layer were fabricated using RF magnetron sputtering. The IZO:Al,P films were amorphous and highly transparent (>80% transmittance in visible region). High-performance IZO:Al,P TFTs were achieved with superior electrical properties under annealing temperature as low as 300°C due to the incorporation of Al and P. | 4 | IZO:Al,P | In:Zn:Al:P = 2:1:0.05:0.01 | Amorphous | 3.14 |  | Bottom gate | Al | SiO2 | Thermally grown, 200nm | 200 | p-type Si wafer | Al |  |  |  | 12 | 70000 | 70000 | 39.2 | 0.8 | 0.68 | 7.27*10^8 |  |  | RF Sputter | 1 W/cm^2 | IZO:Al,P | Ar | 0.1 |  |  | 1800 | 300 | Air
Preparation and electrical characteristics of transparent thin film transistors with sputtered aluminum and phosphorus co-doped indium-zinc-oxide channel … | 2023 | 10.1016/j.sse.2023.108725 | ['Thin film transistors', 'Transparent amorphous oxide semiconductors', 'IZO:Al,P', 'Doping'] | Thin film transistors (TFTs) with aluminum and phosphorus co-doped indium-zinc-oxide (IZO:Al,P) channel layer were fabricated using RF magnetron sputtering. The IZO:Al,P films were amorphous and highly transparent (>80% transmittance in visible region). High-performance IZO:Al,P TFTs were achieved with superior electrical properties under annealing temperature as low as 300°C due to the incorporation of Al and P. | 5 | IZO:Al,P | In:Zn:Al:P = 2:1:0.05:0.01 | Amorphous | 3.15 |  | Bottom gate | Al | SiO2 | Thermally grown, 200nm | 200 | p-type Si wafer | Al |  |  |  | 12 | 70000 | 70000 | 36.9 | -2.0 | 0.37 | 2.38*10^8 |  |  | RF Sputter | 1 W/cm^2 | IZO:Al,P | Ar | 0.1 |  |  | 1800 | 325 | Air
Preparation and electrical characteristics of transparent thin film transistors with sputtered aluminum and phosphorus co-doped indium-zinc-oxide channel … | 2023 | 10.1016/j.sse.2023.108725 | ['Thin film transistors', 'Transparent amorphous oxide semiconductors', 'IZO:Al,P', 'Doping'] | Thin film transistors (TFTs) with aluminum and phosphorus co-doped indium-zinc-oxide (IZO:Al,P) channel layer were fabricated using RF magnetron sputtering. The IZO:Al,P films were amorphous and highly transparent (>80% transmittance in visible region). High-performance IZO:Al,P TFTs were achieved with superior electrical properties under annealing temperature as low as 300°C due to the incorporation of Al and P. | 6 | IZO:Al,P | In:Zn:Al:P = 2:1:0.05:0.01 | Amorphous | 3.16 |  | Bottom gate | Al | SiO2 | Thermally grown, 200nm | 200 | p-type Si wafer | Al |  |  |  | 12 | 70000 | 70000 | 46.5 | -8.2 | 0.36 | 2.65*10^8 |  |  | RF Sputter | 1 W/cm^2 | IZO:Al,P | Ar | 0.1 |  |  | 1800 | 350 | Air
Remarkable changes in interface O vacancy and metal-oxide bonds in amorphous indium-gallium-zinc-oxide thin-film transistors by long time annealing at … | 2014 | 10.1063/1.4903874 | ['amorphous indium-gallium-zinc-oxide', 'thin-film transistors', 'annealing', 'electrical stability', 'oxygen vacancy'] | This paper investigates the effects of long-term annealing at 250°C on the performance and stability of amorphous indium-gallium-zinc-oxide thin-film transistors. The study finds that extended annealing increases the field-effect mobility and reduces negative bias illumination stress instability by decreasing oxygen vacancy concentrations and increasing metal-oxygen bonds at the interfaces. | 1 | a-IGZO | In:Ga:Zn = 0.49:1:0.56 mol% | Amorphous | 3.1 | 5.63 | Bottom gate | Mo | SiO2 | PECVD, 420°C, precursor | 200 | Glass | Mo | SiO2 | 200 | PECVD, 200°C, precursor | 20 |  |  | 14.7 | 1.55 | 0.26 |  |  | NBIS, -20V, White light 10,000 nit, up to 1000 s | Sputter |  | InGaZnO | Ar/O2 |  |  | 200 | 7200 | 250 | Vacuum
Remarkable changes in interface O vacancy and metal-oxide bonds in amorphous indium-gallium-zinc-oxide thin-film transistors by long time annealing at … | 2014 | 10.1063/1.4903874 | ['amorphous indium-gallium-zinc-oxide', 'thin-film transistors', 'annealing', 'electrical stability', 'oxygen vacancy'] | This paper investigates the effects of long-term annealing at 250°C on the performance and stability of amorphous indium-gallium-zinc-oxide thin-film transistors. The study finds that extended annealing increases the field-effect mobility and reduces negative bias illumination stress instability by decreasing oxygen vacancy concentrations and increasing metal-oxygen bonds at the interfaces. | 2 | a-IGZO | In:Ga:Zn = 0.49:1:0.56 mol% | Amorphous | 3.1 | 5.68 | Bottom gate | Mo | SiO2 | PECVD, 420°C, precursor | 200 | Glass | Mo | SiO2 | 200 | PECVD, 200°C, precursor | 20 |  |  | 17.9 | 0.58 | 0.23 |  |  | NBIS, -20V, White light 10,000 nit, up to 1000 s | Sputter |  | InGaZnO | Ar/O2 |  |  | 200 | 360000 | 250 | Vacuum
Fully patterned and low temperature transparent ZnO-based inverters | 2013 | 10.1016/j.tsf.2013.07.069 | ['Zinc oxide', 'Aluminum-doped zinc oxide', 'Pulsed laser deposition', 'Thin film transistors', 'Transparent electronics'] | This paper reports the fabrication and characterization of transparent logic inverters based on zinc oxide (ZnO) thin film transistors (TFTs). Using standard photolithographic techniques on glass substrates and maintaining a fabrication process temperature below 100°C, these inverters are suitable for flexible and transparent electronics applications. The electrical characterization of individual TFTs demonstrates significant mobilities, threshold voltages, sub-threshold slopes, and current ratios which underscore the devices' potential for integration in transparent and flexible electronic circuits. | 1 | ZnO | Zn | Amorphous | 3.3 |  | Bottom gate | AZO | HfO2 | ALD, 100°C, precursor: H2O & HfCl4 | 90 | Glass | AZO | Parylene-C | 500 | CVD, room temperature, precursor: Parylene-C dimer | 45 | 20000 | 40000 | 10 | 6 | 0.63 | 5*10^6 |  |  | PLD | 1 J/cm2 | ZnO | O2 | 0.1 | 0.1
Origin of high carrier mobility and low residual stress in RF superimposed DC sputtered Al doped ZnO thin film for next generation flexible devices | 2018 | 10.1016/j.apsusc.2017.11.274 | ['Aluminium doped zinc oxide (AZO)', 'RF/(RF+DC) ratio', 'hall mobility', 'residual stress', 'Kelvin probe force microscopy (KPFM)', 'grain boundary potential'] | This study utilizes RF superimposed DC sputtering to enhance grain size and suppress grain boundary potential, thereby reducing residual stress in Al-doped ZnO (AZO) thin films. Films deposited with a mixed RF/(RF + DC) ratio of 0.75 exhibited high electron mobility, low residual stress, and large crystallite size, facilitated by controlling high energetic ion flux. | 1 | AZO | Al:Zn = 2 wt% | Hexagonal wurtzite | 3.2-3.3 | [6 empty] | Glass |  |  |  |  | 350 |  |  | 0.14 | [5 empty] | DC Sputter | 100 | Zinc oxide with 2 wt% Al2O3 |  | 0.005 |  | 300
Origin of high carrier mobility and low residual stress in RF superimposed DC sputtered Al doped ZnO thin film for next generation flexible devices | 2018 | 10.1016/j.apsusc.2017.11.274 | ['Aluminium doped zinc oxide (AZO)', 'RF/(RF+DC) ratio', 'hall mobility', 'residual stress', 'Kelvin probe force microscopy (KPFM)', 'grain boundary potential'] | This study utilizes RF superimposed DC sputtering to enhance grain size and suppress grain boundary potential, thereby reducing residual stress in Al-doped ZnO (AZO) thin films. Films deposited with a mixed RF/(RF + DC) ratio of 0.75 exhibited high electron mobility, low residual stress, and large crystallite size, facilitated by controlling high energetic ion flux. | 2 | AZO | Al:Zn = 2 wt% | Hexagonal wurtzite | 3.2-3.3 | [6 empty] | Glass |  |  |  |  | 350 |  |  | 0.11 | [5 empty] | RF superimposed DC Sputter | 100 (25 RF, 75 DC) | Zinc oxide with 2 wt% Al2O3 |  | 0.005 |  | 300
Origin of high carrier mobility and low residual stress in RF superimposed DC sputtered Al doped ZnO thin film for next generation flexible devices | 2018 | 10.1016/j.apsusc.2017.11.274 | ['Aluminium doped zinc oxide (AZO)', 'RF/(RF+DC) ratio', 'hall mobility', 'residual stress', 'Kelvin probe force microscopy (KPFM)', 'grain boundary potential'] | This study utilizes RF superimposed DC sputtering to enhance grain size and suppress grain boundary potential, thereby reducing residual stress in Al-doped ZnO (AZO) thin films. Films deposited with a mixed RF/(RF + DC) ratio of 0.75 exhibited high electron mobility, low residual stress, and large crystallite size, facilitated by controlling high energetic ion flux. | 3 | AZO | Al:Zn = 2 wt% | Hexagonal wurtzite | 3.2-3.3 | [6 empty] | Glass |  |  |  |  | 350 |  |  | 0.07 | [5 empty] | RF superimposed DC Sputter | 100 (50 RF, 50 DC) | Zinc oxide with 2 wt% Al2O3 |  | 0.005 |  | 300
Origin of high carrier mobility and low residual stress in RF superimposed DC sputtered Al doped ZnO thin film for next generation flexible devices | 2018 | 10.1016/j.apsusc.2017.11.274 | ['Aluminium doped zinc oxide (AZO)', 'RF/(RF+DC) ratio', 'hall mobility', 'residual stress', 'Kelvin probe force microscopy (KPFM)', 'grain boundary potential'] | This study utilizes RF superimposed DC sputtering to enhance grain size and suppress grain boundary potential, thereby reducing residual stress in Al-doped ZnO (AZO) thin films. Films deposited with a mixed RF/(RF + DC) ratio of 0.75 exhibited high electron mobility, low residual stress, and large crystallite size, facilitated by controlling high energetic ion flux. | 4 | AZO | Al:Zn = 2 wt% | Hexagonal wurtzite | 3.2-3.3 | [6 empty] | Glass |  |  |  |  | 350 |  |  | 6.31 | [5 empty] | RF superimposed DC Sputter | 100 (75 RF, 25 DC) | Zinc oxide with 2 wt% Al2O3 |  | 0.005 |  | 300
Origin of high carrier mobility and low residual stress in RF superimposed DC sputtered Al doped ZnO thin film for next generation flexible devices | 2018 | 10.1016/j.apsusc.2017.11.274 | ['Aluminium doped zinc oxide (AZO)', 'RF/(RF+DC) ratio', 'hall mobility', 'residual stress', 'Kelvin probe force microscopy (KPFM)', 'grain boundary potential'] | This study utilizes RF superimposed DC sputtering to enhance grain size and suppress grain boundary potential, thereby reducing residual stress in Al-doped ZnO (AZO) thin films. Films deposited with a mixed RF/(RF + DC) ratio of 0.75 exhibited high electron mobility, low residual stress, and large crystallite size, facilitated by controlling high energetic ion flux. | 5 | AZO | Al:Zn = 2 wt% | Hexagonal wurtzite | 3.2-3.3 | [6 empty] | Glass |  |  |  |  | 350 |  |  | 3.04 | [5 empty] | RF Sputter | 100 | Zinc oxide with 2 wt% Al2O3 |  | 0.005 |  | 300
Suppression of photo-bias induced instability for amorphous indium tungsten oxide thin film transistors with bi-layer structure | 2016 | 10.1063/1.4954978 | ['amorphous indium-tungsten-oxide (a-IWO)', 'thin film transistors (TFTs)', 'bias temperature illumination stress (NBTIS)', 'photo-bias stability', 'oxygen-rich back channel'] | This study evaluates the instability effects induced by bias temperature illumination stress in amorphous indium-tungsten-oxide thin film transistors with a bi-layer structure. By employing an oxygen-rich a-IWO thin film, the plasma damage during the passivation layer deposition process is substantially reduced, leading to improved photo-bias stability and superior electrical reliability under NBTIS conditions. | 1 | IWO | In:W = 98:2 wt% | Amorphous |  |  | Bottom gate staggered | n++-Si | SiO2 | Thermal oxidation | 100 | n++-Si | ITO | SiO2 | 100 | PECVD | 30 | 1000000 | 400000 | 11.2 | 2.5 | 0.13 | 2.1*10^7 | 13.4 | NBIS, -20V, 60°C, 2000 s, air | RF Sputter |  | InWO with WO3 content: 2 wt% | Ar/O2 | 0.001 | 0.0007 | 25 | 3600 | 400 | O2
Suppression of photo-bias induced instability for amorphous indium tungsten oxide thin film transistors with bi-layer structure | 2016 | 10.1063/1.4954978 | ['amorphous indium-tungsten-oxide (a-IWO)', 'thin film transistors (TFTs)', 'bias temperature illumination stress (NBTIS)', 'photo-bias stability', 'oxygen-rich back channel'] | This study evaluates the instability effects induced by bias temperature illumination stress in amorphous indium-tungsten-oxide thin film transistors with a bi-layer structure. By employing an oxygen-rich a-IWO thin film, the plasma damage during the passivation layer deposition process is substantially reduced, leading to improved photo-bias stability and superior electrical reliability under NBTIS conditions. | 2 | IWO/oxygen-rich IWO | In:W = 98:2 wt% / In:W = 87:13 wt% | Amorphous |  |  | Bottom gate staggered | n++-Si | SiO2 | Thermal oxidation | 100 | n++-Si | ITO | SiO2 | 100 | PECVD | 30 | 1000000 | 400000 | 13.6 | 2.2 | 0.09 | 3*10^7 | 7.2 | NBIS, -20V, 60°C, 2000 s, air | RF Sputter |  | InWO (WO3 content: 2 wt% and 13 wt%) | Ar/O2 | 0.001 |  | 25 | 3600 | 400 | O2
Effects of tantalum doping on electrical characteristics of high-mobility zinc oxynitride thin-film transistors | 2019 | 10.1109/LED.2019.2930062 | ['Thin-film transistor (TFT)', 'zinc oxynitride (ZnON)', 'threshold voltage', 'mobility', 'subthreshold swing', 'tantalum doping'] | The effects of tantalum (Ta) doping on zinc oxynitride (ZnON) thin-film transistors (TFTs) are investigated. Ta doping leads to improved switching characteristics and long-term stability by increasing the threshold voltage (Vth) from negative to positive values, reducing the subthreshold swing (SS), and achieving a high field-effect mobility (µfe) of 49 cm²/Vs. However, excess Ta degrades µfe. The optimal doping level and annealing temperature are discussed for enhanced ZnON TFT performance. | 1 | ZnON |  |  | 2.09 |  | Top gate | n+-Si | SiO2 | Thermal, 100 nm | 100 | n+-Si | Al |  |  |  | 10 | 80000 | 520000 | 53 | -3.6 | 0.64 |  | 2.9 | NBS, -20V, 25°C, 1000 s, air | Co-sputtering | 100 W RF, 0 W DC | Zn, N/A | Ar/O2/N2 | 0.6 | 0.05 | Room temperature | 3600 | 200 | Air
Effects of tantalum doping on electrical characteristics of high-mobility zinc oxynitride thin-film transistors | 2019 | 10.1109/LED.2019.2930062 | ['Thin-film transistor (TFT)', 'zinc oxynitride (ZnON)', 'threshold voltage', 'mobility', 'subthreshold swing', 'tantalum doping'] | The effects of tantalum (Ta) doping on zinc oxynitride (ZnON) thin-film transistors (TFTs) are investigated. Ta doping leads to improved switching characteristics and long-term stability by increasing the threshold voltage (Vth) from negative to positive values, reducing the subthreshold swing (SS), and achieving a high field-effect mobility (µfe) of 49 cm²/Vs. However, excess Ta degrades µfe. The optimal doping level and annealing temperature are discussed for enhanced ZnON TFT performance. | 2 | ZnON | Ta = 0.5 at% |  | 2.13 |  | Top gate | n+-Si | SiO2 | Thermal, 100 nm | 100 | n+-Si | Al |  |  |  | 10 | 80000 | 520000 | 49 | -0.4 | 0.24 |  | 0.2 | NBS, -20V, 25°C, 1000 s, air | Co-sputtering | 100 W RF, 10 W DC | Zn, Ta | Ar/O2/N2 | 0.6 | 0.05 | Room temperature | 3600 | 200 | Air
Effects of tantalum doping on electrical characteristics of high-mobility zinc oxynitride thin-film transistors | 2019 | 10.1109/LED.2019.2930062 | ['Thin-film transistor (TFT)', 'zinc oxynitride (ZnON)', 'threshold voltage', 'mobility', 'subthreshold swing', 'tantalum doping'] | The effects of tantalum (Ta) doping on zinc oxynitride (ZnON) thin-film transistors (TFTs) are investigated. Ta doping leads to improved switching characteristics and long-term stability by increasing the threshold voltage (Vth) from negative to positive values, reducing the subthreshold swing (SS), and achieving a high field-effect mobility (µfe) of 49 cm²/Vs. However, excess Ta degrades µfe. The optimal doping level and annealing temperature are discussed for enhanced ZnON TFT performance. | 3 | ZnON | Ta = 1.1 at% |  | 2.17 |  | Top gate | n+-Si | SiO2 | Thermal, 100 nm | 100 | n+-Si | Al |  |  |  | 10 | 80000 | 520000 | [5 empty] | NBS, -20V, 25°C, 1000 s, air | Co-sputtering | 100 W RF, 25 W DC | Zn, Ta | Ar/O2/N2 | 0.6 | 0.05 | Room temperature | 3600 | 200 | Air
Modeling of amorphous InGaZnO thin-film transistors based on the density of states extracted from the optical response of capacitance-voltage characteristics | 2008 | 10.1063/1.3013842 | ['amorphous InGaZnO (a-IGZO)', 'thin-film transistors (TFTs)', 'density of states (DOS)', 'optical response', 'capacitance-voltage characteristics', 'technology computer-aided design (TCAD)'] | This study introduces a model for the DC characteristics of n-channel amorphous InGaZnO thin-film transistors by extracting the acceptorlike density of states from the optical response of capacitance-voltage characteristics. The extracted density of states is validated through technology computer-aided design simulations, faithfully replicating experimental current-voltage characteristics over various gate and drain voltages. | 1 | IGZO | Ga2O3: In2O3:ZnO=2:2:1 at. % | Amorphous |  |  | Bottom gate | Mo | SiO2 | PECVD, 300°C | 100 | SiO2/Si | Mo | SiO2 |  | PECVD, 150°C | 70 | 50000 | 200000 | [6 empty] | RF Sputter |  | IGZO | Ar/O2 |  |  | RT | 3600 | 250
A study on the electron transport properties of ZnON semiconductors with respect to the relative anion content | 2016 | 10.1038/srep24787 | ['ZnON semiconductors', 'electron transport properties', 'anion content', 'RF sputtering', 'high-mobility devices'] | This study investigates ZnON semiconductors synthesized via RF sputtering with varying O2/N2 ratios affecting electron transport properties. First-principles calculations and experimental data reveal that optimal electron mobility is achieved with a balanced nitrogen and oxygen anion content, enhancing high-performance electronic device fabrication. | 1 | ZnON |  | Polycrystalline |  |  | Bottom gate | Highly doped Si | SiO2 | Thermal, 100 nm | 100 | Glass | Mo | ZnO | 10-15 | Sputter deposition | 50 | 200000 | 800000 | [6 empty] | RF Sputter | 100 | Zn | Ar/N2/O2 | 6.5 mTorr | 0% | RT | 3600 | 250 | Air
A study on the electron transport properties of ZnON semiconductors with respect to the relative anion content | 2016 | 10.1038/srep24787 | ['ZnON semiconductors', 'electron transport properties', 'anion content', 'RF sputtering', 'high-mobility devices'] | This study investigates ZnON semiconductors synthesized via RF sputtering with varying O2/N2 ratios affecting electron transport properties. First-principles calculations and experimental data reveal that optimal electron mobility is achieved with a balanced nitrogen and oxygen anion content, enhancing high-performance electronic device fabrication. | 2 | ZnON |  | Nanocrystalline/Amorphous matrix |  |  | Bottom gate | Highly doped Si | SiO2 | Thermal, 100 nm | 100 | Glass | Mo | ZnO | 10-15 | Sputter deposition | 50 | 200000 | 800000 | 35.9 | -9.64 | 5.09 |  |  |  | RF Sputter | 75 | Zn | Ar/N2/O2 | 6.5 mTorr | 1% | RT | 3600 | 250 | Air
A study on the electron transport properties of ZnON semiconductors with respect to the relative anion content | 2016 | 10.1038/srep24787 | ['ZnON semiconductors', 'electron transport properties', 'anion content', 'RF sputtering', 'high-mobility devices'] | This study investigates ZnON semiconductors synthesized via RF sputtering with varying O2/N2 ratios affecting electron transport properties. First-principles calculations and experimental data reveal that optimal electron mobility is achieved with a balanced nitrogen and oxygen anion content, enhancing high-performance electronic device fabrication. | 3 | ZnON |  | Amorphous matrix |  |  | Bottom gate | Highly doped Si | SiO2 | Thermal, 100 nm | 100 | Glass | Mo | ZnO | 10-15 | Sputter deposition | 50 | 200000 | 800000 | 42.6 | -6.84 | 3.61 |  |  |  | RF Sputter | 50 | Zn | Ar/N2/O2 | 6.5 mTorr | 1% | RT | 3600 | 250 | Air
A study on the electron transport properties of ZnON semiconductors with respect to the relative anion content | 2016 | 10.1038/srep24787 | ['ZnON semiconductors', 'electron transport properties', 'anion content', 'RF sputtering', 'high-mobility devices'] | This study investigates ZnON semiconductors synthesized via RF sputtering with varying O2/N2 ratios affecting electron transport properties. First-principles calculations and experimental data reveal that optimal electron mobility is achieved with a balanced nitrogen and oxygen anion content, enhancing high-performance electronic device fabrication. | 4 | ZnON |  | Quasi-amorphous |  |  | Bottom gate | Highly doped Si | SiO2 | Thermal, 100 nm | 100 | Glass | Mo | ZnO | 10-15 | Sputter deposition | 50 | 200000 | 800000 | 128 | -4.24 | 1.34 |  |  |  | RF Sputter | 30 | Zn | Ar/N2/O2 | 6.5 mTorr | 1% | RT | 3600 | 250 | Air
A study on the electron transport properties of ZnON semiconductors with respect to the relative anion content | 2016 | 10.1038/srep24787 | ['ZnON semiconductors', 'electron transport properties', 'anion content', 'RF sputtering', 'high-mobility devices'] | This study investigates ZnON semiconductors synthesized via RF sputtering with varying O2/N2 ratios affecting electron transport properties. First-principles calculations and experimental data reveal that optimal electron mobility is achieved with a balanced nitrogen and oxygen anion content, enhancing high-performance electronic device fabrication. | 5 | ZnON |  | Crystalline (002) |  |  | Bottom gate | Highly doped Si | SiO2 | Thermal, 100 nm | 100 | Glass | Mo | ZnO | 10-15 | Sputter deposition | 50 | 200000 | 800000 | 6.60 | -0.65 | 0.97 |  |  |  | RF Sputter | 15 | Zn | Ar/N2/O2 | 6.5 mTorr | 4% | RT | 3600 | 250 | Air
Characteristics of double-gate Ga–In–Zn–O thin-film transistor | 2010 | 10.1109/LED.2009.2038805 | ['Double gate', 'Ga–In–Zn–O (GIZO)', 'oxide–semiconductor', 'thin-film transistor (TFT)', 'threshold voltage'] | A Ga–In–Zn–O thin-film transistor with a double-gate structure demonstrating enhancement-mode operation, essential for low-power digital circuitry. The double-gate structure improves the saturation mobility and subthreshold swing compared to the single-gate structure, with the ability to modulate the threshold voltage of each gate independently. | 1 | GIZO | Ga:In:Zn = 1:1:1 mol% | Amorphous |  |  | Double gate | Mo | SiNx | PECVD at 350°C | 400, 200 | Corning glass | Mo | SiOx | 200 | PECVD at 150°C with SiH4 and N2O | 70 | 5000 | 40000 | 18.9 | 1.4 | 0.14 |  |  |  | RF Sputter |  | (Ga2O3)1(In2O3)1(ZnO)1 | Ar/O2 |  |  | Room Temperature | 3600 | 200 | Air
Characteristics of double-gate Ga–In–Zn–O thin-film transistor | 2010 | 10.1109/LED.2009.2038805 | ['Double gate', 'Ga–In–Zn–O (GIZO)', 'oxide–semiconductor', 'thin-film transistor (TFT)', 'threshold voltage'] | A Ga–In–Zn–O thin-film transistor with a double-gate structure demonstrating enhancement-mode operation, essential for low-power digital circuitry. The double-gate structure improves the saturation mobility and subthreshold swing compared to the single-gate structure, with the ability to modulate the threshold voltage of each gate independently. | 2 | GIZO | Ga:In:Zn = 1:1:1 mol% | Amorphous |  |  | Single gate | Mo | SiNx | PECVD at 350°C | 400 | Corning glass | Mo |  |  |  | 70 | 5000 | 40000 | 3.65 | -0.26 | 0.44 |  |  |  | RF Sputter |  | (Ga2O3)1(In2O3)1(ZnO)1 | Ar/O2 |  |  | Room Temperature | 3600 | 200 | Air
Monolithic integration of oxide semiconductor FET and ferroelectric capacitor enabled by Sn-doped InGaZnO for 3-D embedded RAM application | 2021 | 10.1109/TED.2021.3111145 | ['Ferroelectric (FE) memory', 'monolithic 3-D integration', 'oxide semiconductor FET'] | This study develops and integrates a mobility-enhanced FET and a wakeup-free ferroelectric capacitor using Sn-doped InGaZnO (IGZTO) and demonstrates 1T1C FeRAM cell operation for 3-D embedded RAM applications. The IGZTO FET achieves >20 cm²/V·s mobility with an ultrathin channel, and the enhanced mobility's physics is investigated through experimental and simulation methods. Additionally, the integrated FE capacitor exhibits large remanent polarization and operates at low temperatures, enabling high-density and energy-efficient computing. | 1 | IGZO | In:Ga:Zn = 1:1:1 mol% | Amorphous |  |  | Bottom gate | TiN | HfO2 | ALD, 250°C, Hf, Zr precursors | 5.5 | Si | TiN |  |  |  | 8 | 1000 | 10000 | 10.0 | [5 empty] | RF Sputter |  | InGaZnO | Ar |  |  |  |  | 500 | N2
Monolithic integration of oxide semiconductor FET and ferroelectric capacitor enabled by Sn-doped InGaZnO for 3-D embedded RAM application | 2021 | 10.1109/TED.2021.3111145 | ['Ferroelectric (FE) memory', 'monolithic 3-D integration', 'oxide semiconductor FET'] | This study develops and integrates a mobility-enhanced FET and a wakeup-free ferroelectric capacitor using Sn-doped InGaZnO (IGZTO) and demonstrates 1T1C FeRAM cell operation for 3-D embedded RAM applications. The IGZTO FET achieves >20 cm²/V·s mobility with an ultrathin channel, and the enhanced mobility's physics is investigated through experimental and simulation methods. Additionally, the integrated FE capacitor exhibits large remanent polarization and operates at low temperatures, enabling high-density and energy-efficient computing. | 2 | IGZTO | In:Ga:Zn:Sn = 1:1:1:0.1 mol% | Amorphous |  |  | Bottom gate | TiN | HfO2 | ALD, 250°C, Hf, Zr precursors | 10 | Si | TiN |  |  |  | 8 | 1000 | 10000 | 20.0 | [5 empty] | RF Sputter |  | InGaZnSnO | Ar |  |  |  |  | 400 | N2
High-performance calcium-doped zinc oxide thin-film transistors fabricated on glass at low temperature | 2016 | 10.7567/JJAP.55.04EK05 | ['calcium-doped zinc oxide', 'thin-film transistors', 'glass substrate', 'low temperature', 'RF magnetron sputtering'] | This study investigates high-performance calcium-doped zinc oxide thin-film transistors (Ca-ZnO TFTs) fabricated on glass substrates at low temperatures using RF magnetron sputtering. The incorporation of calcium into ZnO reduces surface roughness, hinders columnar structure growth, and enhances device performance, demonstrating excellent electrical properties and uniformity suitable for large-area applications. | 1 | ZnO |  | C-axis crystalline |  |  | Bottom gate | ITO | SiO2 | PECVD, 100°C, precursor N/A | 130 | Glass | ITO |  |  |  | 30 | 10,000 | 100,000 | 16.05 | 3.69 | 0.331 | 1.34*10^7 |  |  | RF Sputter | 70 | ZnO | Ar | 1 |  | Room temperature
High-performance calcium-doped zinc oxide thin-film transistors fabricated on glass at low temperature | 2016 | 10.7567/JJAP.55.04EK05 | ['calcium-doped zinc oxide', 'thin-film transistors', 'glass substrate', 'low temperature', 'RF magnetron sputtering'] | This study investigates high-performance calcium-doped zinc oxide thin-film transistors (Ca-ZnO TFTs) fabricated on glass substrates at low temperatures using RF magnetron sputtering. The incorporation of calcium into ZnO reduces surface roughness, hinders columnar structure growth, and enhances device performance, demonstrating excellent electrical properties and uniformity suitable for large-area applications. | 2 | Ca-ZnO | Ca:Zn = 2:98 wt% | Amorphous |  |  | Bottom gate | ITO | SiO2 | PECVD, 100°C, precursor N/A | 130 | Glass | ITO |  |  |  | 30 | 10,000 | 100,000 | 147.1 | 2.91 | 0.271 | 2.34*10^8 |  |  | RF Sputter | 70 | Ca-ZnO | Ar | 1 |  | Room temperature
ZnO based thin-film transistor with high-κ gadolinium and praseodymium oxide as gate dielectric | 2009 |  | ['ZnO TFT', 'high-κ dielectric', 'gadolinium oxide', 'praseodymium oxide', 'gate dielectric'] | This paper compares the electrical and RF characteristics of top-gate ZnO TFTs with praseodymium oxide (Pr₂O₃) and gadolinium oxide (Gd₂O₃) as gate dielectrics. Using O₂ plasma treatment, the source/drain series resistance is reduced, leading to improvements in gate leakage current, on/off current ratio, and RF performance for portable and circuit design applications. The study demonstrates that Gd₂O₃ offers superior performance due to better gate-field coupling. | 1 | ZnO |  |  |  |  | Top gate | Au | Pr₂O₃ | Electron-beam evaporation, oxygen flow rate: 15 sccm |  | Sapphire | Cr/Au |  |  |  |  | 2000 | 100000 |  | -2 | 0.6 | 2*10^6 |  |  | DC Sputter | 150 | ZnO | Ar | 9*10^-4 |  |  | 60 | 500 | Air
ZnO based thin-film transistor with high-κ gadolinium and praseodymium oxide as gate dielectric | 2009 |  | ['ZnO TFT', 'high-κ dielectric', 'gadolinium oxide', 'praseodymium oxide', 'gate dielectric'] | This paper compares the electrical and RF characteristics of top-gate ZnO TFTs with praseodymium oxide (Pr₂O₃) and gadolinium oxide (Gd₂O₃) as gate dielectrics. Using O₂ plasma treatment, the source/drain series resistance is reduced, leading to improvements in gate leakage current, on/off current ratio, and RF performance for portable and circuit design applications. The study demonstrates that Gd₂O₃ offers superior performance due to better gate-field coupling. | 2 | ZnO |  |  |  |  | Top gate | Au | Gd₂O₃ | Electron-beam evaporation, oxygen flow rate: 15 sccm |  | Sapphire | Cr/Au |  |  |  |  | 2000 | 100000 |  | -2 | 0.54 | 8*10^6 |  |  | DC Sputter | 150 | ZnO | Ar | 9*10^-4 |  |  | 60 | 500 | Air
Ambient effect on thermal stability of amorphous InGaZnO thin film transistors | 2016 | 10.1016/j.sse.2016.08.001 | ['Amorphous InGaZnO (a-IGZO)', 'Thin film transistor (TFT)', 'Thermal stability', 'Ambient gas'] | The thermal stability of amorphous InGaZnO thin film transistors (a-IGZO TFTs) with various ambient gases was investigated. The a-IGZO TFTs in air were more thermally stable than the devices in ambient argon, with oxygen identified as the key factor improving thermal stability through increasing defect formation energy by recombining with oxygen vacancies. | 1 | IGZO | In:Ga:Zn = 1:1:1 mol% | Amorphous |  |  | Bottom gate | Si | SiO2 | Thermal oxidation | 300 | n-type Si wafer | ITO |  |  |  | 50 | 250000 | 1000000 | [6 empty] | Magnetron Sputter |  | InGaZnO | Ar/O2/N2/H2O |  |  |  | 3600 | 410 | Air
Touch sensor array with integrated drivers and comparator using a-IGZO TFTs | 2010 | 10.1063/1.3505151 | ['Oxide semiconductors', 'ZnO', 'GaInZnO', 'GIZO', 'HfInZnO', 'HIZO', 'thin film transistors', 'TFTs', 'SiNx passivation', 'device performance', 'contact resistance'] | This study compares the electrical properties of SiNx-passivated HIZO TFTs using Mo and Ti/Cu bilayer as source/drain electrodes. The findings indicate that while Mo devices have higher field effect mobility, Ti/Cu devices offer improved subthreshold swing and enhancement mode operation due to the formation of an insulating TiOx layer, albeit at the cost of higher contact resistance. | 1 | HfInZnO | Hf:In:Zn = 1:1:1 mol% | Amorphous |  |  | Bottom gate | Mo | SiNx/SiOx | PECVD, 400nm/50nm | 50 |  | Mo | SiNx | 100nm | PECVD | 40 | 10000 | 25000 | 8.92 | -2.94 | 0.57 |  |  |  | DC Sputter |  | HfInZnO |  |  |  |  | 3600 | 300 | Air
Touch sensor array with integrated drivers and comparator using a-IGZO TFTs | 2010 | 10.1063/1.3505151 | ['Oxide semiconductors', 'ZnO', 'GaInZnO', 'GIZO', 'HfInZnO', 'HIZO', 'thin film transistors', 'TFTs', 'SiNx passivation', 'device performance', 'contact resistance'] | This study compares the electrical properties of SiNx-passivated HIZO TFTs using Mo and Ti/Cu bilayer as source/drain electrodes. The findings indicate that while Mo devices have higher field effect mobility, Ti/Cu devices offer improved subthreshold swing and enhancement mode operation due to the formation of an insulating TiOx layer, albeit at the cost of higher contact resistance. | 2 | HfInZnO | Hf:In:Zn = 1:1:1 mol% | Amorphous |  |  | Bottom gate | Mo | SiNx/SiOx | PECVD, 400nm/50nm |  |  | Ti/Cu | SiNx | 100nm | PECVD | 40 | 10000 | 25000 | 5.07 | 1.16 | 0.33 |  |  |  | DC Sputter |  | HfInZnO |  |  |  |  | 3600 | 300 | Air
Transparent field-effect transistors based on AlN-gate dielectric and IGZO-channel semiconductor | 2016 | 10.1016/j.apsusc.2016.04.083 | ['Aluminum nitride', 'Field-effect transistors', 'Transparent electronics', 'Indium-gallium-zinc-oxide'] | The study develops transparent field-effect transistors (TFTs) using AlN as the gate dielectric and IGZO as the channel semiconductor. AlN layers of different thicknesses were fabricated and their electrical properties evaluated, demonstrating potential for use in transparent electronics with minimized self-heating effects. | 1 | IGZO | In:Ga:Zn = N/A | Amorphous |  |  | Bottom gate | IZO | AlN | Reactive RF-MS, 50°C, Al target | 200 | Glass | Ni/Au |  |  |  | 50 | 20000 | 10000 | 1.5 |  | 0.44 | 2.5*10^6 |  | PBS, +20V, 25°C, N/A, air | RF Sputter |  | Al | Ar/O2 | 0.3 | 0.02 | 50 | 5400 | 200 | Air
Transparent field-effect transistors based on AlN-gate dielectric and IGZO-channel semiconductor | 2016 | 10.1016/j.apsusc.2016.04.083 | ['Aluminum nitride', 'Field-effect transistors', 'Transparent electronics', 'Indium-gallium-zinc-oxide'] | The study develops transparent field-effect transistors (TFTs) using AlN as the gate dielectric and IGZO as the channel semiconductor. AlN layers of different thicknesses were fabricated and their electrical properties evaluated, demonstrating potential for use in transparent electronics with minimized self-heating effects. | 2 | IGZO | In:Ga:Zn = N/A | Amorphous |  |  | Bottom gate | IZO | AlN | Reactive RF-MS, 50°C, Al target | 500 | Glass | Ni/Au |  |  |  | 50 | 20000 | 10000 | 1.2 |  |  | 10^6 |  | PBS, +20V, 25°C, N/A, air | RF Sputter |  | Al | Ar/O2 | 0.3 | 0.02 | 50 | 5400 | 200 | Air
Mobility-and temperature-dependent device model for amorphous In–Ga–Zn–O thin-film transistors | 2014 | 10.1016/j.tsf.2013.11.066 | ['Amorphous In–Ga–Zn–O (a-IGZO)', 'Thin-film transistor (TFT)', 'Device model', 'Temperature dependence'] | The paper proposes a device model for amorphous In-Ga-Zn-O thin-film transistors (a-IGZO TFTs) that incorporates a carrier-density dependent mobility and a density of subgap traps to explain temperature dependence. The model parameters were obtained from a single transfer curve of an a-IGZO TFT at low drain voltage, and the device simulation accurately reproduced current- and mobility-gate voltage characteristics over wide ranges of bias voltage and temperature. | 1 | IGZO | In:Ga:Zn = 1:1:1 atomic ratio | Amorphous | 3.1 |  | Coplanar homojunction Bottom gate |  | SiOx |  | 200 | Glass |  | SiOxNy |  | PECVD with hydrogen plasma | 40 | 40000 | 100000 | 14 |  | 0.2 | [10 empty] | 3600 | 270 | N2
Low-voltage transparent thin-film transistors with ZnO+ITO double-channel layers | 2015 | 10.7567/JJAP.54.106502 | ['ZnO', 'indium tin oxide (ITO)', 'thin-film transistors (TFTs)', 'electric-double-layer (EDL)', 'microporous SiO2'] | This study investigates the effects of using ZnO/ITO double-channel layers on the electrical properties of transparent ZnO thin-film transistors (TFTs). The incorporation of ITO improves performance metrics such as field-effect mobility, current on/off ratio, and subthreshold swing, making these TFTs suitable for low-power transparent electronic applications. | 1 | ZnO |  |  |  |  | Bottom gate | ITO | SiO2 | PECVD, Room temperature, SiH4 + O2 | 8000 | Glass | ITO |  |  |  | 50 | 50000 | 1000000 | 4.6 | 0.1 | 0.11 | 1.0*10^5 |  |  | RF Magnetron Sputter |  | ZnO | Ar |  |  | Room temperature
Low-voltage transparent thin-film transistors with ZnO+ITO double-channel layers | 2015 | 10.7567/JJAP.54.106502 | ['ZnO', 'indium tin oxide (ITO)', 'thin-film transistors (TFTs)', 'electric-double-layer (EDL)', 'microporous SiO2'] | This study investigates the effects of using ZnO/ITO double-channel layers on the electrical properties of transparent ZnO thin-film transistors (TFTs). The incorporation of ITO improves performance metrics such as field-effect mobility, current on/off ratio, and subthreshold swing, making these TFTs suitable for low-power transparent electronic applications. | 2 | ZnO/ITO |  |  |  |  | Bottom gate | ITO | SiO2 | PECVD, Room temperature, SiH4 + O2 | 8000 | Glass | ITO |  |  |  | 55 | 50000 | 1000000 | 21 | 0.09 | 0.1 | 1.0*10^6 |  |  | RF Magnetron Sputter |  | ZnO/ITO | Ar |  |  | Room temperature
Study on the lateral carrier diffusion and source-drain series resistance in self-aligned top-gate coplanar InGaZnO thin-film transistors | 2019 | 10.1038/s41598-019-43186-7 | ['lateral carrier diffusion', 'source-drain series resistance', 'self-aligned top-gate coplanar', 'InGaZnO', 'thin-film transistors'] | This study investigates the lateral distribution of equilibrium carrier concentration and the effects of channel length on source-drain series resistance in top-gate self-aligned coplanar amorphous indium-gallium-zinc oxide thin-film transistors. Results showed that increased channel length led to enhanced carrier diffusion near the source/drain junctions, crucial for improving the electrical performance of these transistors. | 1 | a-IGZO | In:Ga:Zn=1:1:1 at% | Amorphous |  |  | Top gate |  | SiO2 | PECVD |  | Glass | Metal | SiO2 |  |  |  | 3000 | 4000 | [6 empty] | DC Sputter |  | InGaZnO |  |  |  | Room Temperature
Study on the lateral carrier diffusion and source-drain series resistance in self-aligned top-gate coplanar InGaZnO thin-film transistors | 2019 | 10.1038/s41598-019-43186-7 | ['lateral carrier diffusion', 'source-drain series resistance', 'self-aligned top-gate coplanar', 'InGaZnO', 'thin-film transistors'] | This study investigates the lateral distribution of equilibrium carrier concentration and the effects of channel length on source-drain series resistance in top-gate self-aligned coplanar amorphous indium-gallium-zinc oxide thin-film transistors. Results showed that increased channel length led to enhanced carrier diffusion near the source/drain junctions, crucial for improving the electrical performance of these transistors. | 2 | a-IGZO | In:Ga:Zn=1:1:1 at% | Amorphous |  |  | Top gate |  | SiO2 | PECVD |  | Glass | Metal | SiO2 |  |  |  | 4500 | 4000 | [6 empty] | DC Sputter |  | InGaZnO |  |  |  | Room Temperature
Study on the lateral carrier diffusion and source-drain series resistance in self-aligned top-gate coplanar InGaZnO thin-film transistors | 2019 | 10.1038/s41598-019-43186-7 | ['lateral carrier diffusion', 'source-drain series resistance', 'self-aligned top-gate coplanar', 'InGaZnO', 'thin-film transistors'] | This study investigates the lateral distribution of equilibrium carrier concentration and the effects of channel length on source-drain series resistance in top-gate self-aligned coplanar amorphous indium-gallium-zinc oxide thin-film transistors. Results showed that increased channel length led to enhanced carrier diffusion near the source/drain junctions, crucial for improving the electrical performance of these transistors. | 3 | a-IGZO | In:Ga:Zn=1:1:1 at% | Amorphous |  |  | Top gate |  | SiO2 | PECVD |  | Glass | Metal | SiO2 |  |  |  | 6000 | 4000 | [6 empty] | DC Sputter |  | InGaZnO |  |  |  | Room Temperature
Study on the lateral carrier diffusion and source-drain series resistance in self-aligned top-gate coplanar InGaZnO thin-film transistors | 2019 | 10.1038/s41598-019-43186-7 | ['lateral carrier diffusion', 'source-drain series resistance', 'self-aligned top-gate coplanar', 'InGaZnO', 'thin-film transistors'] | This study investigates the lateral distribution of equilibrium carrier concentration and the effects of channel length on source-drain series resistance in top-gate self-aligned coplanar amorphous indium-gallium-zinc oxide thin-film transistors. Results showed that increased channel length led to enhanced carrier diffusion near the source/drain junctions, crucial for improving the electrical performance of these transistors. | 4 | a-IGZO | In:Ga:Zn=1:1:1 at% | Amorphous |  |  | Top gate |  | SiO2 | PECVD |  | Glass | Metal | SiO2 |  |  |  | 10000 | 4000 | [6 empty] | DC Sputter |  | InGaZnO |  |  |  | Room Temperature
Study on the lateral carrier diffusion and source-drain series resistance in self-aligned top-gate coplanar InGaZnO thin-film transistors | 2019 | 10.1038/s41598-019-43186-7 | ['lateral carrier diffusion', 'source-drain series resistance', 'self-aligned top-gate coplanar', 'InGaZnO', 'thin-film transistors'] | This study investigates the lateral distribution of equilibrium carrier concentration and the effects of channel length on source-drain series resistance in top-gate self-aligned coplanar amorphous indium-gallium-zinc oxide thin-film transistors. Results showed that increased channel length led to enhanced carrier diffusion near the source/drain junctions, crucial for improving the electrical performance of these transistors. | 5 | a-IGZO | In:Ga:Zn=1:1:1 at% | Amorphous |  |  | Top gate |  | SiO2 | PECVD |  | Glass | Metal | SiO2 |  |  |  | 20000 | 4000 | [6 empty] | DC Sputter |  | InGaZnO |  |  |  | Room Temperature
Performance improvements of ZnO thin film transistors with reduced graphene oxide-embedded channel layers | 2019 | 10.1016/j.jallcom.2018.11.004 | ['Thin film transistor', 'Zinc oxide', 'Indium-free', 'Reduced graphene oxide', 'Saturation mobility'] | This study proposes ZnO thin film transistors (TFTs) with reduced graphene oxide (RGO)-embedded channel layers to enhance electrical properties. The RGO-embedded ZnO TFTs demonstrated improved carrier mobility, subthreshold swing, and on/off ratio compared to reference samples, attributed to the high carrier mobility of the RGO layer and ZnO-RGO-ZnO structure. | 1 | ZnO |  | Hexagonal Wurtzite |  |  | Bottom gate | Ni | SiO2 | Thermal Oxidation | 100 | Heavily-doped p-type Si | Mo |  |  |  | 50 | 10000 | 90000 | 0.052 | 18.9 | 0.68 | 9.8*10^4 |  |  | RF Sputter |  | ZnO |  |  |  |  | 1800 | 300 | N2
Performance improvements of ZnO thin film transistors with reduced graphene oxide-embedded channel layers | 2019 | 10.1016/j.jallcom.2018.11.004 | ['Thin film transistor', 'Zinc oxide', 'Indium-free', 'Reduced graphene oxide', 'Saturation mobility'] | This study proposes ZnO thin film transistors (TFTs) with reduced graphene oxide (RGO)-embedded channel layers to enhance electrical properties. The RGO-embedded ZnO TFTs demonstrated improved carrier mobility, subthreshold swing, and on/off ratio compared to reference samples, attributed to the high carrier mobility of the RGO layer and ZnO-RGO-ZnO structure. | 2 | ZnO |  | Hexagonal Wurtzite |  |  | Bottom gate | Ni | SiO2 | Thermal Oxidation | 100 | Heavily-doped p-type Si | Mo |  |  |  | 50 | 10000 | 90000 | 1.130 | 10.8 | 0.47 | 1.1*10^5 |  |  | RF Sputter |  | ZnO |  |  |  |  | 1800 | 300 | N2
Modulation of carrier density in indium–gallium–zinc-oxide thin film prepared by high-power impulse magnetron sputtering | 2023 | 10.1016/j.vacuum.2022.111640 | ['Indium-gallium-zinc-oxide (IGZO)', 'High-power impulse magnetron sputtering (HiPIMS)', 'Process pressure', 'Self-sputtering', 'Thin-film transistors (TFTs)'] | Amorphous indium-gallium-zinc-oxide (α-IGZO) thin films were prepared using high-power impulse magnetron sputtering (HiPIMS). The carrier density in the thin film was modulated by varying the process pressure, resulting in a significant decrease from 8.4 × 10^18/cm^3 to 9.9 × 10^16/cm^3. This modulation was achieved by enhancing the oxygen binding ability of Ga, thereby passivating oxygen vacancies. | 1 | IGZO | In:Ga:Zn = 1:1:1 mol% | Amorphous |  |  | Inverted staggered | P+-Si | SiO2 | Thermal, 200 nm | 200 | P+-Si wafer | Al |  |  |  | 30 | 80000 | 1000000 | [6 empty] | HiPIMS | 500 | In2O3:Ga2O3:ZnO = 1:1:1 | Ar | 2 × 10^(-2) |  | 25
Modulation of carrier density in indium–gallium–zinc-oxide thin film prepared by high-power impulse magnetron sputtering | 2023 | 10.1016/j.vacuum.2022.111640 | ['Indium-gallium-zinc-oxide (IGZO)', 'High-power impulse magnetron sputtering (HiPIMS)', 'Process pressure', 'Self-sputtering', 'Thin-film transistors (TFTs)'] | Amorphous indium-gallium-zinc-oxide (α-IGZO) thin films were prepared using high-power impulse magnetron sputtering (HiPIMS). The carrier density in the thin film was modulated by varying the process pressure, resulting in a significant decrease from 8.4 × 10^18/cm^3 to 9.9 × 10^16/cm^3. This modulation was achieved by enhancing the oxygen binding ability of Ga, thereby passivating oxygen vacancies. | 2 | IGZO | In:Ga:Zn = 1:1:1 mol% | Amorphous |  |  | Inverted staggered | P+-Si | SiO2 | Thermal, 200 nm | 200 | P+-Si wafer | Al |  |  |  | 30 | 80000 | 1000000 | 2.0 | -29.0 | 0.8 | 1.9 × 10^5 |  |  | HiPIMS | 500 | In2O3:Ga2O3:ZnO = 1:1:1 | Ar | 3 × 10^(-2) |  | 25
Modulation of carrier density in indium–gallium–zinc-oxide thin film prepared by high-power impulse magnetron sputtering | 2023 | 10.1016/j.vacuum.2022.111640 | ['Indium-gallium-zinc-oxide (IGZO)', 'High-power impulse magnetron sputtering (HiPIMS)', 'Process pressure', 'Self-sputtering', 'Thin-film transistors (TFTs)'] | Amorphous indium-gallium-zinc-oxide (α-IGZO) thin films were prepared using high-power impulse magnetron sputtering (HiPIMS). The carrier density in the thin film was modulated by varying the process pressure, resulting in a significant decrease from 8.4 × 10^18/cm^3 to 9.9 × 10^16/cm^3. This modulation was achieved by enhancing the oxygen binding ability of Ga, thereby passivating oxygen vacancies. | 3 | IGZO | In:Ga:Zn = 1:1:1 mol% | Amorphous |  |  | Inverted staggered | P+-Si | SiO2 | Thermal, 200 nm | 200 | P+-Si wafer | Al |  |  |  | 30 | 80000 | 1000000 | 4.9 | -4.2 | 0.8 | 1.3 × 10^6 |  |  | HiPIMS | 500 | In2O3:Ga2O3:ZnO = 1:1:1 | Ar | 4 × 10^(-2) |  | 25
Modulation of carrier density in indium–gallium–zinc-oxide thin film prepared by high-power impulse magnetron sputtering | 2023 | 10.1016/j.vacuum.2022.111640 | ['Indium-gallium-zinc-oxide (IGZO)', 'High-power impulse magnetron sputtering (HiPIMS)', 'Process pressure', 'Self-sputtering', 'Thin-film transistors (TFTs)'] | Amorphous indium-gallium-zinc-oxide (α-IGZO) thin films were prepared using high-power impulse magnetron sputtering (HiPIMS). The carrier density in the thin film was modulated by varying the process pressure, resulting in a significant decrease from 8.4 × 10^18/cm^3 to 9.9 × 10^16/cm^3. This modulation was achieved by enhancing the oxygen binding ability of Ga, thereby passivating oxygen vacancies. | 4 | IGZO | In:Ga:Zn = 1:1:1 mol% | Amorphous |  |  | Inverted staggered | P+-Si | SiO2 | Thermal, 200 nm | 200 | P+-Si wafer | Al |  |  |  | 30 | 80000 | 1000000 | 2.8 | 3.6 | 0.6 | 5.1 × 10^5 |  |  | HiPIMS | 500 | In2O3:Ga2O3:ZnO = 1:1:1 | Ar | 5 × 10^(-2) |  | 25
Modulation of carrier density in indium–gallium–zinc-oxide thin film prepared by high-power impulse magnetron sputtering | 2023 | 10.1016/j.vacuum.2022.111640 | ['Indium-gallium-zinc-oxide (IGZO)', 'High-power impulse magnetron sputtering (HiPIMS)', 'Process pressure', 'Self-sputtering', 'Thin-film transistors (TFTs)'] | Amorphous indium-gallium-zinc-oxide (α-IGZO) thin films were prepared using high-power impulse magnetron sputtering (HiPIMS). The carrier density in the thin film was modulated by varying the process pressure, resulting in a significant decrease from 8.4 × 10^18/cm^3 to 9.9 × 10^16/cm^3. This modulation was achieved by enhancing the oxygen binding ability of Ga, thereby passivating oxygen vacancies. | 5 | IGZO | In:Ga:Zn = 1:1:1 mol% | Amorphous |  |  | Inverted staggered | P+-Si | SiO2 | Thermal, 200 nm | 200 | P+-Si wafer | Al |  |  |  | 30 | 80000 | 1000000 | 3.5 | 4.2 | 0.4 | 5.3 × 10^5 |  |  | HiPIMS | 500 | In2O3:Ga2O3:ZnO = 1:1:1 | Ar | 6 × 10^(-2) |  | 25
Modulation of carrier density in indium–gallium–zinc-oxide thin film prepared by high-power impulse magnetron sputtering | 2023 | 10.1016/j.vacuum.2022.111640 | ['Indium-gallium-zinc-oxide (IGZO)', 'High-power impulse magnetron sputtering (HiPIMS)', 'Process pressure', 'Self-sputtering', 'Thin-film transistors (TFTs)'] | Amorphous indium-gallium-zinc-oxide (α-IGZO) thin films were prepared using high-power impulse magnetron sputtering (HiPIMS). The carrier density in the thin film was modulated by varying the process pressure, resulting in a significant decrease from 8.4 × 10^18/cm^3 to 9.9 × 10^16/cm^3. This modulation was achieved by enhancing the oxygen binding ability of Ga, thereby passivating oxygen vacancies. | 6 | IGZO | In:Ga:Zn = 1:1:1 mol% | Amorphous |  |  | Inverted staggered | P+-Si | SiO2 | Thermal, 200 nm | 200 | P+-Si wafer | Al |  |  |  | 30 | 80000 | 1000000 | 3.3 | 5.3 | 0.7 | 4.3 × 10^5 |  |  | HiPIMS | 500 | In2O3:Ga2O3:ZnO = 1:1:1 | Ar | 7 × 10^(-2) |  | 25
Anomalous increase in field-effect mobility in In–Ga–Zn–O thin-film transistors caused by dry-etching damage through etch-stop layer | 2016 | 10.1109/TED.2016.2568280 | ['Dry-etching (D/E) damage', 'etch-stop layer (ESL)', 'field-effect mobility', 'indium-gallium-zinc-oxide (IGZO)', 'thin-film transistor (TFT)'] | This paper investigates the effects of dry-etching (D/E) damage on the electrical properties of bottom-gate In-Ga-Zn-O (IGZO) thin-film transistors (TFTs) by varying the thickness of the etch-stop layer (ESL). It was found that thinner ESLs result in an anomalous increase in apparent field-effect mobility (μFE), influenced by a low-resistive region formed at the IGZO/ESL interface due to D/E damage. | 1 | IGZO | In:Ga:Zn = 1:1:1 atm.% | Amorphous |  |  | Bottom gate | Cr | SiOx | PECVD, 350°C, precursor | 100 | Glass | ITO | SiOx | 100 | PECVD, 180°C, precursor | 45 | 50000 | 20000 | 10.9 | [5 empty] | DC Sputter |  | IGZO |  |  |  | 160 | 3600 | 250 | N2
Anomalous increase in field-effect mobility in In–Ga–Zn–O thin-film transistors caused by dry-etching damage through etch-stop layer | 2016 | 10.1109/TED.2016.2568280 | ['Dry-etching (D/E) damage', 'etch-stop layer (ESL)', 'field-effect mobility', 'indium-gallium-zinc-oxide (IGZO)', 'thin-film transistor (TFT)'] | This paper investigates the effects of dry-etching (D/E) damage on the electrical properties of bottom-gate In-Ga-Zn-O (IGZO) thin-film transistors (TFTs) by varying the thickness of the etch-stop layer (ESL). It was found that thinner ESLs result in an anomalous increase in apparent field-effect mobility (μFE), influenced by a low-resistive region formed at the IGZO/ESL interface due to D/E damage. | 2 | IGZO | In:Ga:Zn = 1:1:1 atm.% | Amorphous |  |  | Bottom gate | Cr | SiOx | PECVD, 350°C, precursor | 150 | Glass | ITO | SiOx | 150 | PECVD, 180°C, precursor | 45 | 50000 | 20000 | [6 empty] | DC Sputter |  | IGZO |  |  |  | 160 | 3600 | 250 | N2
Anomalous increase in field-effect mobility in In–Ga–Zn–O thin-film transistors caused by dry-etching damage through etch-stop layer | 2016 | 10.1109/TED.2016.2568280 | ['Dry-etching (D/E) damage', 'etch-stop layer (ESL)', 'field-effect mobility', 'indium-gallium-zinc-oxide (IGZO)', 'thin-film transistor (TFT)'] | This paper investigates the effects of dry-etching (D/E) damage on the electrical properties of bottom-gate In-Ga-Zn-O (IGZO) thin-film transistors (TFTs) by varying the thickness of the etch-stop layer (ESL). It was found that thinner ESLs result in an anomalous increase in apparent field-effect mobility (μFE), influenced by a low-resistive region formed at the IGZO/ESL interface due to D/E damage. | 3 | IGZO | In:Ga:Zn = 1:1:1 atm.% | Amorphous |  |  | Bottom gate | Cr | SiOx | PECVD, 350°C, precursor | 200 | Glass | ITO | SiOx | 200 | PECVD, 180°C, precursor | 45 | 50000 | 20000 | 29.8 | [5 empty] | DC Sputter |  | IGZO |  |  |  | 160 | 3600 | 250 | N2
Laser ablation of amorphous indium gallium zinc oxide films deposited by different RF powers | 2012 | 10.1016/j.mee.2012.02.003 | ['Laser ablation', 'Amorphous-indium gallium zinc oxide (a-IGZO)', 'RF sputtering power'] | This paper reports the use of neodymium doped yttrium vanadate (Nd:YVO4) laser ablation as a new method for patterning amorphous-indium gallium zinc oxide (a-IGZO) films deposited by different RF sputtering powers. The study found that the laser etching properties varied depending on RF power, where higher sputtering power resulted in easier etching due to increased absorption coefficient and atomic percentage of Indium. | 1 | a-IGZO | In:Ga:Zn = 1:1:1 mol% | Amorphous | 3.70 | [6 empty] | Glass |  |  |  |  | 50 | [8 empty] | RF Sputter | 50 | InGaZnO | Ar |  |  | Room temperature
Laser ablation of amorphous indium gallium zinc oxide films deposited by different RF powers | 2012 | 10.1016/j.mee.2012.02.003 | ['Laser ablation', 'Amorphous-indium gallium zinc oxide (a-IGZO)', 'RF sputtering power'] | This paper reports the use of neodymium doped yttrium vanadate (Nd:YVO4) laser ablation as a new method for patterning amorphous-indium gallium zinc oxide (a-IGZO) films deposited by different RF sputtering powers. The study found that the laser etching properties varied depending on RF power, where higher sputtering power resulted in easier etching due to increased absorption coefficient and atomic percentage of Indium. | 2 | a-IGZO | In:Ga:Zn = 1:1:1 mol% | Amorphous | 3.65 | [6 empty] | Glass |  |  |  |  | 50 | [8 empty] | RF Sputter | 200 | InGaZnO | Ar |  |  | Room temperature
Laser ablation of amorphous indium gallium zinc oxide films deposited by different RF powers | 2012 | 10.1016/j.mee.2012.02.003 | ['Laser ablation', 'Amorphous-indium gallium zinc oxide (a-IGZO)', 'RF sputtering power'] | This paper reports the use of neodymium doped yttrium vanadate (Nd:YVO4) laser ablation as a new method for patterning amorphous-indium gallium zinc oxide (a-IGZO) films deposited by different RF sputtering powers. The study found that the laser etching properties varied depending on RF power, where higher sputtering power resulted in easier etching due to increased absorption coefficient and atomic percentage of Indium. | 3 | a-IGZO | In:Ga:Zn = 1:1:1 mol% | Amorphous | 3.24 | [6 empty] | Glass |  |  |  |  | 50 | [8 empty] | RF Sputter | 800 | InGaZnO | Ar |  |  | Room temperature
Oxygen partial pressure ratio modulated electrical performance of amorphous InGaZnO thin film transistor and inverter | 2018 | 10.1016/j.jallcom.2018.06.294 | ['Sputtering', 'Oxygen partial pressure ratio', 'a-IGZO', 'Thin film transistors', 'Inverter'] | This study investigates the deposition of amorphous InGaZnO thin films using the sputtering route under varying oxygen partial pressure ratios (Oppr). The research examines how Oppr affects the microstructure, optical, electrical properties, and chemical bonding states of the thin films through various analytical techniques. The optimized thin film transistors (TFTs) with an Oppr of 6.3% exhibit high performance, including high saturation mobility, large on/off current ratios, and good device stability, indicating potential applications in large-area flexible electronics. | 1 | IGZO | In:Ga:Zn = 1:1:1 mol% | Amorphous |  |  | Bottom gate, Top contact | Highly doped p-type Si | SiO2 | Thermal, 420°C | 200 | Highly doped p-type Si | Al |  |  |  | 50 | 200000 | 1000000 | 7.3 | 13.7 | 0.57 | 1.4*10^7 |  | PBS, 40V, N/A°C, N/A hours, air | RF Sputter | 40 | In2O3, Ga2O3, ZnO | Ar | 0.5 | 0 |  | 3600 | 420 | Air
Oxygen partial pressure ratio modulated electrical performance of amorphous InGaZnO thin film transistor and inverter | 2018 | 10.1016/j.jallcom.2018.06.294 | ['Sputtering', 'Oxygen partial pressure ratio', 'a-IGZO', 'Thin film transistors', 'Inverter'] | This study investigates the deposition of amorphous InGaZnO thin films using the sputtering route under varying oxygen partial pressure ratios (Oppr). The research examines how Oppr affects the microstructure, optical, electrical properties, and chemical bonding states of the thin films through various analytical techniques. The optimized thin film transistors (TFTs) with an Oppr of 6.3% exhibit high performance, including high saturation mobility, large on/off current ratios, and good device stability, indicating potential applications in large-area flexible electronics. | 2 | IGZO | In:Ga:Zn = 1:1:1 mol% | Amorphous |  |  | Bottom gate, Top contact | Highly doped p-type Si | SiO2 | Thermal, 420°C | 200 | Highly doped p-type Si | Al |  |  |  | 50 | 200000 | 1000000 | 8 | 10.3 | 0.34 | 7.8*10^8 |  | PBS, 40V, N/A°C, N/A hours, air | RF Sputter | 40 | In2O3, Ga2O3, ZnO | Ar/O2 | 0.5 | 0.96 |  | 3600 | 420 | Air
Oxygen partial pressure ratio modulated electrical performance of amorphous InGaZnO thin film transistor and inverter | 2018 | 10.1016/j.jallcom.2018.06.294 | ['Sputtering', 'Oxygen partial pressure ratio', 'a-IGZO', 'Thin film transistors', 'Inverter'] | This study investigates the deposition of amorphous InGaZnO thin films using the sputtering route under varying oxygen partial pressure ratios (Oppr). The research examines how Oppr affects the microstructure, optical, electrical properties, and chemical bonding states of the thin films through various analytical techniques. The optimized thin film transistors (TFTs) with an Oppr of 6.3% exhibit high performance, including high saturation mobility, large on/off current ratios, and good device stability, indicating potential applications in large-area flexible electronics. | 3 | IGZO | In:Ga:Zn = 1:1:1 mol% | Amorphous |  |  | Bottom gate, Top contact | Highly doped p-type Si | SiO2 | Thermal, 420°C | 200 | Highly doped p-type Si | Al |  |  |  | 50 | 200000 | 1000000 | 9.9 | 8.7 | 0.29 | 3.5*10^9 | 4.0 | PBS, 40V, N/A°C, 7200 hours, air | RF Sputter | 40 | In2O3, Ga2O3, ZnO | Ar/O2 | 0.5 | 1.92 |  | 3600 | 420 | Air
Oxygen partial pressure ratio modulated electrical performance of amorphous InGaZnO thin film transistor and inverter | 2018 | 10.1016/j.jallcom.2018.06.294 | ['Sputtering', 'Oxygen partial pressure ratio', 'a-IGZO', 'Thin film transistors', 'Inverter'] | This study investigates the deposition of amorphous InGaZnO thin films using the sputtering route under varying oxygen partial pressure ratios (Oppr). The research examines how Oppr affects the microstructure, optical, electrical properties, and chemical bonding states of the thin films through various analytical techniques. The optimized thin film transistors (TFTs) with an Oppr of 6.3% exhibit high performance, including high saturation mobility, large on/off current ratios, and good device stability, indicating potential applications in large-area flexible electronics. | 4 | IGZO | In:Ga:Zn = 1:1:1 mol% | Amorphous |  |  | Bottom gate, Top contact | Highly doped p-type Si | SiO2 | Thermal, 420°C | 200 | Highly doped p-type Si | Al |  |  |  | 50 | 200000 | 1000000 | 5 | 11.5 | 0.45 | 2.8*10^7 |  | PBS, 40V, N/A°C, N/A hours, air | RF Sputter | 40 | In2O3, Ga2O3, ZnO | Ar/O2 | 0.5 | 2.88 |  | 3600 | 420 | Air
Oxygen partial pressure ratio modulated electrical performance of amorphous InGaZnO thin film transistor and inverter | 2018 | 10.1016/j.jallcom.2018.06.294 | ['Sputtering', 'Oxygen partial pressure ratio', 'a-IGZO', 'Thin film transistors', 'Inverter'] | This study investigates the deposition of amorphous InGaZnO thin films using the sputtering route under varying oxygen partial pressure ratios (Oppr). The research examines how Oppr affects the microstructure, optical, electrical properties, and chemical bonding states of the thin films through various analytical techniques. The optimized thin film transistors (TFTs) with an Oppr of 6.3% exhibit high performance, including high saturation mobility, large on/off current ratios, and good device stability, indicating potential applications in large-area flexible electronics. | 5 | IGZO | In:Ga:Zn = 1:1:1 mol% | Amorphous |  |  | Bottom gate, Top contact | Highly doped p-type Si | SiO2 | Thermal, 420°C | 200 | Highly doped p-type Si | Al |  |  |  | 50 | 200000 | 1000000 | 4.5 | 17.9 | 1.3 | 5.7*10^5 |  | PBS, 40V, N/A°C, N/A hours, air | RF Sputter | 40 | In2O3, Ga2O3, ZnO | Ar/O2 | 0.5 | 3.84 |  | 3600 | 420 | Air
Effects of annealing temperature on properties of InSnZnO thin film transistors prepared by Co-sputtering | 2018 | 10.1039/c8ra06692b | ['InSnZnO', 'thin-film transistor', 'annealing temperature', 'co-sputtering', 'ZnO-based semiconductor'] | This paper investigates the impact of various annealing temperatures on the performance of indium-tin-zinc-oxide (ITZO) thin-film transistors (TFTs) prepared by co-sputtering. ITZO TFTs annealed at 300°C exhibit the highest electrical performance and atmospheric stability, attributed to the reorganization of the amorphous network and control of defect chemistry in the films. | 1 | ITZO | In:Sn:Zn = 40.05:2.97:56.98 at% | Amorphous | 3.44 |  | Bottom gate | Al/Nd | AlOx:Nd | Anodization | 200 | Glass | ITO |  |  |  | 60 | 300000 | 300000 | 0.3 | 6.53 | 0.44 | 1.48*10^5 |  |  | Co-sputtering | 70 (ITO), 130 (ZnO) | ITO (90 wt% In2O3 + 10 wt% SnO2), ZnO | Ar/O2 |  |  | Room temperature | 5400 | 250 | Air
Effects of annealing temperature on properties of InSnZnO thin film transistors prepared by Co-sputtering | 2018 | 10.1039/c8ra06692b | ['InSnZnO', 'thin-film transistor', 'annealing temperature', 'co-sputtering', 'ZnO-based semiconductor'] | This paper investigates the impact of various annealing temperatures on the performance of indium-tin-zinc-oxide (ITZO) thin-film transistors (TFTs) prepared by co-sputtering. ITZO TFTs annealed at 300°C exhibit the highest electrical performance and atmospheric stability, attributed to the reorganization of the amorphous network and control of defect chemistry in the films. | 2 | ITZO | In:Sn:Zn = 40.05:2.97:56.98 at% | Amorphous | 3.38 |  | Bottom gate | Al/Nd | AlOx:Nd | Anodization | 200 | Glass | ITO |  |  |  | 60 | 300000 | 300000 | 27.4 | -0.64 | 0.23 | 1.83*10^7 | 0.5 | Ambient atmosphere, 8 weeks | Co-sputtering | 70 (ITO), 130 (ZnO) | ITO (90 wt% In2O3 + 10 wt% SnO2), ZnO | Ar/O2 |  |  | Room temperature | 5400 | 300 | Air
Effects of annealing temperature on properties of InSnZnO thin film transistors prepared by Co-sputtering | 2018 | 10.1039/c8ra06692b | ['InSnZnO', 'thin-film transistor', 'annealing temperature', 'co-sputtering', 'ZnO-based semiconductor'] | This paper investigates the impact of various annealing temperatures on the performance of indium-tin-zinc-oxide (ITZO) thin-film transistors (TFTs) prepared by co-sputtering. ITZO TFTs annealed at 300°C exhibit the highest electrical performance and atmospheric stability, attributed to the reorganization of the amorphous network and control of defect chemistry in the films. | 3 | ITZO | In:Sn:Zn = 40.05:2.97:56.98 at% | Amorphous | 3.31 |  | Bottom gate | Al/Nd | AlOx:Nd | Anodization | 200 | Glass | ITO |  |  |  | 60 | 300000 | 300000 | 22.8 | -6.74 | 0.52 | 1.29*10^7 |  |  | Co-sputtering | 70 (ITO), 130 (ZnO) | ITO (90 wt% In2O3 + 10 wt% SnO2), ZnO | Ar/O2 |  |  | Room temperature | 5400 | 350 | Air
Effects of annealing temperature on properties of InSnZnO thin film transistors prepared by Co-sputtering | 2018 | 10.1039/c8ra06692b | ['InSnZnO', 'thin-film transistor', 'annealing temperature', 'co-sputtering', 'ZnO-based semiconductor'] | This paper investigates the impact of various annealing temperatures on the performance of indium-tin-zinc-oxide (ITZO) thin-film transistors (TFTs) prepared by co-sputtering. ITZO TFTs annealed at 300°C exhibit the highest electrical performance and atmospheric stability, attributed to the reorganization of the amorphous network and control of defect chemistry in the films. | 4 | ITZO | In:Sn:Zn = 40.05:2.97:56.98 at% | Amorphous | 3.23 |  | Bottom gate | Al/Nd | AlOx:Nd | Anodization | 200 | Glass | ITO |  |  |  | 60 | 300000 | 300000 | 15.4 | -11.29 | 0.76 | 7.16*10^6 |  |  | Co-sputtering | 70 (ITO), 130 (ZnO) | ITO (90 wt% In2O3 + 10 wt% SnO2), ZnO | Ar/O2 |  |  | Room temperature | 5400 | 400 | Air
Bias stress stabilities of PMMA-passivated indium-gallium-zinc-oxide thin-film transistors after 100° C steam exposure | 2024 | 10.1016/j.sse.2024.108893 | ['Polymethyl methacrylate (PMMA)', 'indium-gallium-zinc-oxide (IGZO)', 'thin-film transistors (TFTs)', '100 ◦C steam exposure', 'bias stress stabilities'] | The paper investigates the bias stress stabilities of PMMA-passivated IGZO TFTs after being exposed to 100 °C steam. The study finds that while the PMMA layer provides adequate protection in normal environments, its effectiveness is reduced in harsh steam conditions, leading to significant changes in electrical properties and bias stress stabilities. | 1 | IGZO | In2O3: Ga2:O3: ZnO = 1:1:2 mol% | Amorphous |  |  | Bottom gate | Mo | SiO2 | Magnetron sputtering, temperature, precursor | 200 | Glass | Mo | PMMA | 1000 | Thermal curing, 230°C, 40 min | 50 | 10000 | 50000 |  | -1.6 | 0.5 |  | -1.3 | PBTS, 20V, 60°C, 1 hour, air | Sputtering |  | IGZO | Ar |  |  |  |  | 300 | Air
Bias stress stabilities of PMMA-passivated indium-gallium-zinc-oxide thin-film transistors after 100° C steam exposure | 2024 | 10.1016/j.sse.2024.108893 | ['Polymethyl methacrylate (PMMA)', 'indium-gallium-zinc-oxide (IGZO)', 'thin-film transistors (TFTs)', '100 ◦C steam exposure', 'bias stress stabilities'] | The paper investigates the bias stress stabilities of PMMA-passivated IGZO TFTs after being exposed to 100 °C steam. The study finds that while the PMMA layer provides adequate protection in normal environments, its effectiveness is reduced in harsh steam conditions, leading to significant changes in electrical properties and bias stress stabilities. | 2 | IGZO | In2O3: Ga2:O3: ZnO = 1:1:2 mol% | Amorphous |  |  | Bottom gate | Mo | SiO2 | Magnetron sputtering, temperature, precursor | 200 | Glass | Mo | PMMA | 1000 | Thermal curing, 230°C, 40 min | 50 | 10000 | 50000 |  | -2.8 | 0.4 |  | 3.1 | Steam Exposure, NBS, 20V, 100°C, 1 hour, air | Sputtering |  | IGZO | Ar |  |  |  |  | 300 | Air
Bias stress stabilities of PMMA-passivated indium-gallium-zinc-oxide thin-film transistors after 100° C steam exposure | 2024 | 10.1016/j.sse.2024.108893 | ['Polymethyl methacrylate (PMMA)', 'indium-gallium-zinc-oxide (IGZO)', 'thin-film transistors (TFTs)', '100 ◦C steam exposure', 'bias stress stabilities'] | The paper investigates the bias stress stabilities of PMMA-passivated IGZO TFTs after being exposed to 100 °C steam. The study finds that while the PMMA layer provides adequate protection in normal environments, its effectiveness is reduced in harsh steam conditions, leading to significant changes in electrical properties and bias stress stabilities. | 3 | IGZO | In2O3: Ga2:O3: ZnO = 1:1:2 mol% | Amorphous |  |  | Bottom gate | Mo | SiO2 | Magnetron sputtering, temperature, precursor | 200 | Glass | Mo | PMMA | 1000 | Thermal curing, 230°C, 40 min | 50 | 10000 | 50000 |  | -5.3 | 0.6 |  | -1.3 | Steam Exposure, NBTS, 20V, 100°C, 1 hour, air | Sputtering |  | IGZO | Ar |  |  |  |  | 300 | Air
Evaluation of Y2O3 gate insulators for a-IGZO thin film transistors | 2009 | 10.1016/j.tsf.2009.02.020 | ['Gate oxide', 'TTFT (transparent thin film transistor)', 'Leakage current', 'Y2O3', 'a-IGZO'] | This research examines Y2O3 as a gate insulator for a-IGZO thin-film transistors. It analyzes Y2O3's properties across different processing conditions and demonstrates that a Y2O3/HfO2 stack significantly improves device performance, including leakage current density, surface roughness, and key TFT parameters like on/off current ratio, sub-threshold swing, threshold voltage, and electric field mobility. | 1 | a-IGZO | In:Ga:Zn = N/A | Amorphous |  |  | Bottom gate | Mo | Y2O3 | RF Sputtering, room temperature | 150 | Glass | Mo |  |  |  |  | 43000 | 50000 | 6.9 | 0.7 | 0.3 | 1.1*10^6 |  |  | RF Sputter | 120 |  | Ar:O2 = 1:1 | 5 mtorr |  |  | 3600 | 400
Evaluation of Y2O3 gate insulators for a-IGZO thin film transistors | 2009 | 10.1016/j.tsf.2009.02.020 | ['Gate oxide', 'TTFT (transparent thin film transistor)', 'Leakage current', 'Y2O3', 'a-IGZO'] | This research examines Y2O3 as a gate insulator for a-IGZO thin-film transistors. It analyzes Y2O3's properties across different processing conditions and demonstrates that a Y2O3/HfO2 stack significantly improves device performance, including leakage current density, surface roughness, and key TFT parameters like on/off current ratio, sub-threshold swing, threshold voltage, and electric field mobility. | 2 | a-IGZO | In:Ga:Zn = N/A | Amorphous |  |  | Bottom gate | Mo | HfO2/Y2O3 | ALD, 350°C/RF Sputtering, room temperature | 150 | Glass | Mo |  |  |  |  | 43000 | 50000 | 3.3 | 1.1 | 0.18 | 7*10^7 |  |  | RF Sputter/ALD | 120 |  | Ar:O2 = 1:1 | 5 mtorr |  |  | 3600 | 400
High performance and the low voltage operating InGaZnO thin film transistor | 2010 | 10.1016/j.cap.2010.03.012 | ['Thin film transistor', 'Metal oxide', 'High-k material', 'HfO2', 'Low voltage operating device'] | The study compares electrical properties of inverted-coplanar-type IGZO thin-film transistors deposited by RF sputtering on SiO2 and HfO2 gate dielectrics. HfO2/IGZO TFTs exhibit superior performance with higher field-effect mobility, low sub-threshold swing, and lower threshold voltage, making them promising for high-performance, low-voltage operating devices. | 1 | IGZO | In:Ga:Zn = 1:1:1 mol% | Amorphous |  |  | Bottom gate | Si | SiO2 | Thermally grown | 100 | Si | Al |  |  |  | 15 | 40000 | 1000000 | 8.6 | 3.2 | 0.28 | 1.5*10^8 |  |  | DC Sputter |  | IGZO | Ar/O2 | 0.005 |  | RT | 3600 | 300 | N2 + 4% H2
High performance and the low voltage operating InGaZnO thin film transistor | 2010 | 10.1016/j.cap.2010.03.012 | ['Thin film transistor', 'Metal oxide', 'High-k material', 'HfO2', 'Low voltage operating device'] | The study compares electrical properties of inverted-coplanar-type IGZO thin-film transistors deposited by RF sputtering on SiO2 and HfO2 gate dielectrics. HfO2/IGZO TFTs exhibit superior performance with higher field-effect mobility, low sub-threshold swing, and lower threshold voltage, making them promising for high-performance, low-voltage operating devices. | 2 | IGZO | In:Ga:Zn = 1:1:1 mol% | Amorphous |  |  | Bottom gate | ITO | HfO2 | RF Sputter | 80 | ITO glass | Al |  |  |  | 15 | 40000 | 1000000 | 25.8 | 0.67 | 0.09 | 1.1*10^7 |  |  | RF Sputter |  | HfO2 |  |  |  | RT |  | 300 | H2/O2/Vacuum
Electrical characteristics of gallium–indium–zinc oxide thin-film transistor non-volatile memory with Sm 2 O 3 and SmTiO 3 charge trapping layers | 2015 | 10.1039/c4ra15538f | ['Gallium-indium-zinc oxide (IGZO)', 'Thin-film transistor (TFT)', 'Non-volatile memory', 'Sm2O3', 'SmTiO3', 'Charge trapping layers'] | This study reports on the structural and electrical characteristics of high-k Sm2O3 and SmTiO3 charge trapping layers on an indium–gallium–zinc oxide (IGZO) thin-film transistor (TFT) for non-volatile memory device applications. The IGZO TFT non-volatile memory featuring a SmTiO3 charge trapping layer exhibited better characteristics, including a larger memory window (2.7 V), long charge retention time (105 s with charge loss <15%) and better endurance performance for program/erase cycles (104), compared with a Sm2O3 charge trapping layer. | 1 | IGZO | In:Ga:Zn = 1:1:1 mol% | Polycrystalline |  |  | Bottom gate | TaN | SiO2 | RF Sputtering, room temperature, SiO2 target | 98 | SiO2/Si | Al |  |  |  | 20 | 10000 | 100000 | [6 empty] | RF Sputter |  | IGZO | Ar/O2 |  |  | Room temperature | 600 | 200 | N2
Electrical characteristics of gallium–indium–zinc oxide thin-film transistor non-volatile memory with Sm 2 O 3 and SmTiO 3 charge trapping layers | 2015 | 10.1039/c4ra15538f | ['Gallium-indium-zinc oxide (IGZO)', 'Thin-film transistor (TFT)', 'Non-volatile memory', 'Sm2O3', 'SmTiO3', 'Charge trapping layers'] | This study reports on the structural and electrical characteristics of high-k Sm2O3 and SmTiO3 charge trapping layers on an indium–gallium–zinc oxide (IGZO) thin-film transistor (TFT) for non-volatile memory device applications. The IGZO TFT non-volatile memory featuring a SmTiO3 charge trapping layer exhibited better characteristics, including a larger memory window (2.7 V), long charge retention time (105 s with charge loss <15%) and better endurance performance for program/erase cycles (104), compared with a Sm2O3 charge trapping layer. | 2 | IGZO | In:Ga:Zn = 1:1:1 mol% | Polycrystalline |  |  | Bottom gate | TaN | SiO2 | RF Sputtering, room temperature, SiO2 target | 98 | SiO2/Si | Al |  |  |  | 20 | 10000 | 100000 | [6 empty] | RF Sputter |  | IGZO | Ar/O2 |  |  | Room temperature | 600 | 200 | N2
Performance of Cr-doped ZnO for acetone sensing | 2013 | 10.1016/j.apsusc.2013.01.064 | ['metal oxide gas sensors', 'chromium-doped ZnO', 'ZnO', 'Acetone sensing'] | The study investigates the synthesis of chromium (Cr) doped zinc oxide (ZnO) using reactive co-sputtering for gas sensing applications, focusing on the effect of Cr content (1-4 at%). The study finds that Cr-doping reduces the operating temperature of ZnO gas sensors from 400˚C to 300˚C and improves sensitivity for acetone vapor detection, with 1% Cr-doped ZnO showing the highest sensitivity and repeatability. | 1 | ZnO |  | c-axis oriented | [6 empty] | 1000 | n-type Si wafer (100) | Pt |  |  |  | 250 ± 30 | 700000 | 2000000 | [6 empty] | RF Sputter | 230 | Zn | 20% Ar / 80% O2 | 2.2 × 10^-2 |  | 60 | 3600 | 500 | ambient
Performance of Cr-doped ZnO for acetone sensing | 2013 | 10.1016/j.apsusc.2013.01.064 | ['metal oxide gas sensors', 'chromium-doped ZnO', 'ZnO', 'Acetone sensing'] | The study investigates the synthesis of chromium (Cr) doped zinc oxide (ZnO) using reactive co-sputtering for gas sensing applications, focusing on the effect of Cr content (1-4 at%). The study finds that Cr-doping reduces the operating temperature of ZnO gas sensors from 400˚C to 300˚C and improves sensitivity for acetone vapor detection, with 1% Cr-doped ZnO showing the highest sensitivity and repeatability. | 2 | Cr-doped ZnO | Cr: 1.18 at% | c-axis oriented | [6 empty] | 1000 | n-type Si wafer (100) | Pt |  |  |  | 250 ± 30 | 700000 | 2000000 | [6 empty] | RF Sputter | 230 | Zn, Cr | 20% Ar / 80% O2 | 2.2 × 10^-2 |  | 60 | 3600 | 500 | ambient
Performance of Cr-doped ZnO for acetone sensing | 2013 | 10.1016/j.apsusc.2013.01.064 | ['metal oxide gas sensors', 'chromium-doped ZnO', 'ZnO', 'Acetone sensing'] | The study investigates the synthesis of chromium (Cr) doped zinc oxide (ZnO) using reactive co-sputtering for gas sensing applications, focusing on the effect of Cr content (1-4 at%). The study finds that Cr-doping reduces the operating temperature of ZnO gas sensors from 400˚C to 300˚C and improves sensitivity for acetone vapor detection, with 1% Cr-doped ZnO showing the highest sensitivity and repeatability. | 3 | Cr-doped ZnO | Cr: 2.85 at% | c-axis oriented | [6 empty] | 1000 | n-type Si wafer (100) | Pt |  |  |  | 250 ± 30 | 700000 | 2000000 | [6 empty] | RF Sputter | 230 | Zn, Cr | 20% Ar / 80% O2 | 2.2 × 10^-2 |  | 60 | 3600 | 500 | ambient
Performance of Cr-doped ZnO for acetone sensing | 2013 | 10.1016/j.apsusc.2013.01.064 | ['metal oxide gas sensors', 'chromium-doped ZnO', 'ZnO', 'Acetone sensing'] | The study investigates the synthesis of chromium (Cr) doped zinc oxide (ZnO) using reactive co-sputtering for gas sensing applications, focusing on the effect of Cr content (1-4 at%). The study finds that Cr-doping reduces the operating temperature of ZnO gas sensors from 400˚C to 300˚C and improves sensitivity for acetone vapor detection, with 1% Cr-doped ZnO showing the highest sensitivity and repeatability. | 4 | Cr-doped ZnO | Cr: 4.10 at% | c-axis oriented | [6 empty] | 1000 | n-type Si wafer (100) | Pt |  |  |  | 250 ± 30 | 700000 | 2000000 | [6 empty] | RF Sputter | 230 | Zn, Cr | 20% Ar / 80% O2 | 2.2 × 10^-2 |  | 60 | 3600 | 500 | ambient
Transparent electronic and photoelectric synaptic transistors based on the combination of an InGaZnO channel and a TaO x gate dielectric | 2022 | 10.1039/d2nr02136f | ['Artificial synaptic device', 'IGZO', 'TaOx', 'photoelectric synapse', 'neuromorphic computing'] | A transparent thin-film transistor (TFT) based on an InGaZnO channel and a TaOx gate dielectric was fabricated. The TFT demonstrates anticlockwise hysteresis and synaptic behaviors under voltage pulse stimuli, and high responsivity to various wavelengths of light. The device shows potential for vision-based neuromorphic applications with low non-linearity and large conductance change. | 1 | IGZO | In:Ga:Zn = N/A mol% | Amorphous | 3.2 |  | Bottom gate, Top contact | ITO | TaOx | RF Sputter, room temperature, Ar | 160 | ITO-coated glass | ITO | SiO2 | 100 nm | PECVD | 45 nm | 5000 | 80000 |  |  | 0.05 | 1.0*10^7 |  |  | RF Sputter | 100 | IGZO | Ar |  |  | Room temperature | 3600 | 300 | N2
Improvement in performance of indium gallium oxide thin film transistor via oxygen mediated crystallization at a low temperature of 200° C | 2022 | 10.1016/j.ceramint.2022.01.151 | ['Flexible electronics', 'Indium gallium oxide', 'Low temperature crystallization', 'Oxide semiconductor', 'Thin-film transistor'] | This study reports the fabrication of high-performance polycrystalline indium gallium oxide (IGO) thin film transistors at a low temperature of 200°C. Utilizing a certain proportion of oxygen plasma density during the deposition enhances the cubic bixbyite crystalline structure, resulting in improved electrical characteristics such as high field-effect mobility, low subthreshold gate swing, and high current modulation ratio, demonstrating highly stable behaviors under bias stress. | 1 | IGO | In:Ga = 86:14 at% | Amorphous |  |  | Bottom gate, Top contact | p+-Si | SiO2 | Thermal growth | 100 | Si | ITO | Al2O3 | 10 | PEALD, 150°C, TMA and oxygen plasma | 12 | 300000 | 1000000 | [6 empty] | Magnetron reactive sputtering | 50 | In:Ga = 86:14 | Ar/O2 | 2 mTorr | 0% |  | 3600 | 200 | Air
Improvement in performance of indium gallium oxide thin film transistor via oxygen mediated crystallization at a low temperature of 200° C | 2022 | 10.1016/j.ceramint.2022.01.151 | ['Flexible electronics', 'Indium gallium oxide', 'Low temperature crystallization', 'Oxide semiconductor', 'Thin-film transistor'] | This study reports the fabrication of high-performance polycrystalline indium gallium oxide (IGO) thin film transistors at a low temperature of 200°C. Utilizing a certain proportion of oxygen plasma density during the deposition enhances the cubic bixbyite crystalline structure, resulting in improved electrical characteristics such as high field-effect mobility, low subthreshold gate swing, and high current modulation ratio, demonstrating highly stable behaviors under bias stress. | 2 | IGO | In:Ga = 86:14 at% | Polycrystalline | 3.61 |  | Bottom gate, Top contact | p+-Si | SiO2 | Thermal growth | 100 | Si | ITO | Al2O3 | 10 | PEALD, 150°C, TMA and oxygen plasma | 12 | 300000 | 1000000 | 56.0 | 0.1 | 0.1 | >10^8 | 0.8 | PBS, 20V, VDS = 5.1V, 3600s, RT ¦ NBS, -20V, VDS = 5.1V, 3600s, RT ¦ NBIS, 2.2 eV green light, -1.0V | Magnetron reactive sputtering | 50 | In:Ga = 86:14 | Ar/O2 | 2 mTorr | 10% |  | 3600 | 200 | Air
Improvement in performance of indium gallium oxide thin film transistor via oxygen mediated crystallization at a low temperature of 200° C | 2022 | 10.1016/j.ceramint.2022.01.151 | ['Flexible electronics', 'Indium gallium oxide', 'Low temperature crystallization', 'Oxide semiconductor', 'Thin-film transistor'] | This study reports the fabrication of high-performance polycrystalline indium gallium oxide (IGO) thin film transistors at a low temperature of 200°C. Utilizing a certain proportion of oxygen plasma density during the deposition enhances the cubic bixbyite crystalline structure, resulting in improved electrical characteristics such as high field-effect mobility, low subthreshold gate swing, and high current modulation ratio, demonstrating highly stable behaviors under bias stress. | 3 | IGO | In:Ga = 86:14 at% | Nanocrystalline |  |  | Bottom gate, Top contact | p+-Si | SiO2 | Thermal growth | 100 | Si | ITO | Al2O3 | 10 | PEALD, 150°C, TMA and oxygen plasma | 12 | 300000 | 1000000 | 45.8 | 1.5 | 0.3 |  |  |  | Magnetron reactive sputtering | 50 | In:Ga = 86:14 | Ar/O2 | 2 mTorr | 20% |  | 3600 | 200 | Air
Improvement in performance of indium gallium oxide thin film transistor via oxygen mediated crystallization at a low temperature of 200° C | 2022 | 10.1016/j.ceramint.2022.01.151 | ['Flexible electronics', 'Indium gallium oxide', 'Low temperature crystallization', 'Oxide semiconductor', 'Thin-film transistor'] | This study reports the fabrication of high-performance polycrystalline indium gallium oxide (IGO) thin film transistors at a low temperature of 200°C. Utilizing a certain proportion of oxygen plasma density during the deposition enhances the cubic bixbyite crystalline structure, resulting in improved electrical characteristics such as high field-effect mobility, low subthreshold gate swing, and high current modulation ratio, demonstrating highly stable behaviors under bias stress. | 4 | IGO | In:Ga = 86:14 at% | Amorphous |  |  | Bottom gate, Top contact | p+-Si | SiO2 | Thermal growth | 100 | Si | ITO | Al2O3 | 10 | PEALD, 150°C, TMA and oxygen plasma | 12 | 300000 | 1000000 | 42.0 | 1.8 | 0.4 |  |  |  | Magnetron reactive sputtering | 50 | In:Ga = 86:14 | Ar/O2 | 2 mTorr | 30% |  | 3600 | 200 | Air
Improvement of bias stability of indium zinc oxide thin film transistors by the incorporation of hafnium fabricated by radio-frequency magnetron sputtering | 2011 | 10.1016/j.tsf.2011.04.044 | ['IZO', 'HIZO', 'Carrier concentration', 'Stability'] | The paper reports on the fabrication and performance of amorphous oxide thin film transistors using indium zinc oxide with various ratios of hafnium doping. Hf doping decreased carrier concentration and improved bias stability under stress tests. The findings indicate that Hf incorporation is effective in suppressing oxygen deficiencies and stabilizing electrical properties. | 1 | IZO | In:Zn = 1:1 mol% | Amorphous |  |  | Bottom gate, Top contact | Ti/Au | SiO2 | Thermal oxidation, 200 nm | 200 | p-Si | Ti/Au |  |  |  | 35 | 50000 | 250000 | [6 empty] | RF Sputter | 1.75 | InZnO | Ar/O2 | 0.56 |  | RT | 7200 | 350 | Air
Improvement of bias stability of indium zinc oxide thin film transistors by the incorporation of hafnium fabricated by radio-frequency magnetron sputtering | 2011 | 10.1016/j.tsf.2011.04.044 | ['IZO', 'HIZO', 'Carrier concentration', 'Stability'] | The paper reports on the fabrication and performance of amorphous oxide thin film transistors using indium zinc oxide with various ratios of hafnium doping. Hf doping decreased carrier concentration and improved bias stability under stress tests. The findings indicate that Hf incorporation is effective in suppressing oxygen deficiencies and stabilizing electrical properties. | 2 | HIZO | In:Zn:Hf = 1:1:0.3 mol% | Amorphous |  |  | Bottom gate, Top contact | Ti/Au | SiO2 | Thermal oxidation, 200 nm | 200 | p-Si | Ti/Au |  |  |  | 35 | 50000 | 250000 | [6 empty] | RF Sputter | 1.75 | InZnO:HfO2 | Ar/O2 | 0.56 |  | RT | 7200 | 350 | Air
Improvement of bias stability of indium zinc oxide thin film transistors by the incorporation of hafnium fabricated by radio-frequency magnetron sputtering | 2011 | 10.1016/j.tsf.2011.04.044 | ['IZO', 'HIZO', 'Carrier concentration', 'Stability'] | The paper reports on the fabrication and performance of amorphous oxide thin film transistors using indium zinc oxide with various ratios of hafnium doping. Hf doping decreased carrier concentration and improved bias stability under stress tests. The findings indicate that Hf incorporation is effective in suppressing oxygen deficiencies and stabilizing electrical properties. | 3 | HIZO | In:Zn:Hf = 1:1:0.7 mol% | Amorphous |  |  | Bottom gate, Top contact | Ti/Au | SiO2 | Thermal oxidation, 200 nm | 200 | p-Si | Ti/Au |  |  |  | 35 | 50000 | 250000 | [6 empty] | RF Sputter | 1.75 | InZnO:HfO2 | Ar/O2 | 0.56 |  | RT | 7200 | 350 | Air
Improvement of bias stability of indium zinc oxide thin film transistors by the incorporation of hafnium fabricated by radio-frequency magnetron sputtering | 2011 | 10.1016/j.tsf.2011.04.044 | ['IZO', 'HIZO', 'Carrier concentration', 'Stability'] | The paper reports on the fabrication and performance of amorphous oxide thin film transistors using indium zinc oxide with various ratios of hafnium doping. Hf doping decreased carrier concentration and improved bias stability under stress tests. The findings indicate that Hf incorporation is effective in suppressing oxygen deficiencies and stabilizing electrical properties. | 4 | HIZO | In:Zn:Hf = 1:1:1.1 mol% | Amorphous |  |  | Bottom gate, Top contact | Ti/Au | SiO2 | Thermal oxidation, 200 nm | 200 | p-Si | Ti/Au |  |  |  | 35 | 50000 | 250000 | [6 empty] | RF Sputter | 1.75 | InZnO:HfO2 | Ar/O2 | 0.56 |  | RT | 7200 | 350 | Air
Al-doped ZnO thin-film transistors on flexible plastic substrate |  |  | ['Al-doped ZnO', 'thin-film transistors', 'flexible electronics', 'O2/Ar ratio', 'electrical properties'] | The paper discusses the fabrication of Al-doped ZnO thin-film transistors (AZO TFT) on a plastic substrate at room temperature and investigates the effect of O2/Ar ratio during channel deposition on their electrical properties. AZO TFTs with a 5% O2 ratio exhibit the best electrical properties, making Al-doped ZnO a promising candidate for high-performance flexible TFTs. | 1 | AZO | Al:Zn = 1:99 mol% | Amorphous |  |  | Bottom gate | Al | SiO2 | PECVD | 250 | PET | Al |  |  |  | 60 | 50000 | 100000 | 24.03 | -0.15 | 1.4 | 1*10^3 |  |  | RF Sputter | 70 | Al-doped ZnO | Ar | 1.5 | 0 | Room temperature
Al-doped ZnO thin-film transistors on flexible plastic substrate |  |  | ['Al-doped ZnO', 'thin-film transistors', 'flexible electronics', 'O2/Ar ratio', 'electrical properties'] | The paper discusses the fabrication of Al-doped ZnO thin-film transistors (AZO TFT) on a plastic substrate at room temperature and investigates the effect of O2/Ar ratio during channel deposition on their electrical properties. AZO TFTs with a 5% O2 ratio exhibit the best electrical properties, making Al-doped ZnO a promising candidate for high-performance flexible TFTs. | 2 | AZO | Al:Zn = 1:99 mol% | Amorphous |  |  | Bottom gate | Al | SiO2 | PECVD | 250 | PET | Al |  |  |  | 60 | 50000 | 100000 | 47.76 | 1.06 | 0.76 | 1*10^6 |  |  | RF Sputter | 70 | Al-doped ZnO | Ar/O2 | 1.5 | 0.075 | Room temperature
Al-doped ZnO thin-film transistors on flexible plastic substrate |  |  | ['Al-doped ZnO', 'thin-film transistors', 'flexible electronics', 'O2/Ar ratio', 'electrical properties'] | The paper discusses the fabrication of Al-doped ZnO thin-film transistors (AZO TFT) on a plastic substrate at room temperature and investigates the effect of O2/Ar ratio during channel deposition on their electrical properties. AZO TFTs with a 5% O2 ratio exhibit the best electrical properties, making Al-doped ZnO a promising candidate for high-performance flexible TFTs. | 3 | AZO | Al:Zn = 1:99 mol% | Amorphous |  |  | Bottom gate | Al | SiO2 | PECVD | 250 | PET | Al |  |  |  | 60 | 50000 | 100000 | 1.76 | 1.87 | 0.97 | 1*10^4 |  |  | RF Sputter | 70 | Al-doped ZnO | Ar/O2 | 1.5 | 0.15 | Room temperature
Al-doped ZnO thin-film transistors on flexible plastic substrate |  |  | ['Al-doped ZnO', 'thin-film transistors', 'flexible electronics', 'O2/Ar ratio', 'electrical properties'] | The paper discusses the fabrication of Al-doped ZnO thin-film transistors (AZO TFT) on a plastic substrate at room temperature and investigates the effect of O2/Ar ratio during channel deposition on their electrical properties. AZO TFTs with a 5% O2 ratio exhibit the best electrical properties, making Al-doped ZnO a promising candidate for high-performance flexible TFTs. | 4 | AZO | Al:Zn = 1:99 mol% | Amorphous |  |  | Bottom gate | Al | SiO2 | PECVD | 250 | PET | Al |  |  |  | 60 | 50000 | 100000 | 0.74 | 2.24 | 1.23 | 1*10^4 |  |  | RF Sputter | 70 | Al-doped ZnO | Ar/O2 | 1.5 | 0.3 | Room temperature
A depletion-mode In–Ga–Zn–O thin-film transistor shift register embedded with a full-swing level shifter | 2011 | 10.1109/TED.2011.2157926 | ['Depletion mode', 'full swing', 'In–Ga–Zn–O thin-film transistors (IGZO TFTs)', 'level shifter', 'shift register'] | This paper proposes and fabricates a shift register embedded with a full-swing level shifter using depletion-mode In–Ga–Zn–O (IGZO) thin-film transistors (TFTs). The designed circuits demonstrate high-voltage output without distortion, with a power consumption of 2.13 mW at specified operating conditions, making them suitable for advanced displays. | 1 | IGZO | In:Ga:Zn = 1:1:1 mol% | Amorphous |  |  | Bottom gate, Etch stopper | AlNd/Mo | SiO2 | PECVD, 350°C | 300 | Glass | Mo | SiO2 | 200 | PECVD, 250°C | 50 | 10000 |  | 9.16 | -1.0 | 0.33 |  |  |  | RF Sputter |  | IGZO |  |  |  | Room Temperature | 7200 | 300 | Air
Room-temperature flexible thin film transistor with high mobility | 2013 | 10.1016/j.cap.2013.04.026 | ['InGaZnO (IGZO)', 'Thin film transistor (TFT)', 'Y2O3', 'TiO2'] | The paper reports a high-mobility InGaZnO thin-film transistor fabricated on a flexible substrate at room temperature, using a stacked dielectric of Y2O3/TiO2/Y2O3. The resulting device demonstrates a low threshold voltage of 0.45V, a small sub-threshold swing of 0.16V/decade, and very high field-effect mobility of 40 cm2/V. This performance is attributed to the improved gate stack structure and optimized thickness modulation of the IGZO channel. | 1 | IGZO | In:Ga:Zn:O | Amorphous |  |  | Bottom gate | TaN | Y2O3 | Electron Beam Evaporation, Room Temperature | 105 | Polycarbonate (PC) | Al |  |  |  | 50 | 521000 | 32000 | 42.8 | 1.1 | 0.48 | 7.3x10^4 |  |  | RF Sputter |  | IGZO | O2/Ar
Room-temperature flexible thin film transistor with high mobility | 2013 | 10.1016/j.cap.2013.04.026 | ['InGaZnO (IGZO)', 'Thin film transistor (TFT)', 'Y2O3', 'TiO2'] | The paper reports a high-mobility InGaZnO thin-film transistor fabricated on a flexible substrate at room temperature, using a stacked dielectric of Y2O3/TiO2/Y2O3. The resulting device demonstrates a low threshold voltage of 0.45V, a small sub-threshold swing of 0.16V/decade, and very high field-effect mobility of 40 cm2/V. This performance is attributed to the improved gate stack structure and optimized thickness modulation of the IGZO channel. | 2 | IGZO | In:Ga:Zn:O | Amorphous |  |  | Bottom gate | TaN | Y2O3/TiO2/Y2O3 | Electron Beam Evaporation, Room Temperature | 104 | Polycarbonate (PC) | Al |  |  |  | 50 | 521000 | 32000 | 42.8 | 1.1 | 0.48 | 7.3x10^4 |  |  | RF Sputter |  | IGZO | O2/Ar
Room-temperature flexible thin film transistor with high mobility | 2013 | 10.1016/j.cap.2013.04.026 | ['InGaZnO (IGZO)', 'Thin film transistor (TFT)', 'Y2O3', 'TiO2'] | The paper reports a high-mobility InGaZnO thin-film transistor fabricated on a flexible substrate at room temperature, using a stacked dielectric of Y2O3/TiO2/Y2O3. The resulting device demonstrates a low threshold voltage of 0.45V, a small sub-threshold swing of 0.16V/decade, and very high field-effect mobility of 40 cm2/V. This performance is attributed to the improved gate stack structure and optimized thickness modulation of the IGZO channel. | 3 | IGZO | In:Ga:Zn:O | Amorphous |  |  | Bottom gate | TaN | Y2O3/TiO2/Y2O3 | Electron Beam Evaporation, Room Temperature | 104 | Polycarbonate (PC) | Al |  |  |  | 25 | 521000 | 32000 | 40 | 0.45 | 0.16 | 4.5x10^5 |  |  | RF Sputter |  | IGZO | O2/Ar
Amorphous indium zinc oxide thin film transistors with poly-4-vinylphenol gate dielectric layers | 2011 | 10.1088/0268-1242/26/9/095004 | ['amorphous indium zinc oxide', 'thin film transistors', 'poly-4-vinylphenol', 'gate dielectric', 'low temperature processing'] | This study demonstrates the fabrication of hybrid thin film transistors (TFTs) featuring amorphous indium zinc oxide (a-IZO) as the channel layer and poly-4-vinylphenol (PVP) as the dielectric layer. The results indicate that post heat-treatment significantly improves the electrical performance of the TFTs, achieving device saturation mobilities of 25.4 cm² V⁻¹ s⁻¹ and an on/off ratio of 10⁶ after heating at 100°C for 30 minutes. | 1 | a-IZO | In:Zn = 0.59 atom ratio | Amorphous | 3.72 |  | Top gate | Al | PVP | Spin-coating, 50°C, 30 min | 550 | Glass | Al |  |  |  | 100 | 40000 | 400000 | 2.8 | -0.52 | 1.73 | 1.0*10^5 |  |  | DC Sputter | 35-36 | Indium zinc alloy | Ar | 2 × 10^-3 Pa (base), 3.0 × 10^-1 Pa (working) | 5.0 × 10^-2 Pa | RT | 1800 | 100 | Air
Amorphous indium zinc oxide thin film transistors with poly-4-vinylphenol gate dielectric layers | 2011 | 10.1088/0268-1242/26/9/095004 | ['amorphous indium zinc oxide', 'thin film transistors', 'poly-4-vinylphenol', 'gate dielectric', 'low temperature processing'] | This study demonstrates the fabrication of hybrid thin film transistors (TFTs) featuring amorphous indium zinc oxide (a-IZO) as the channel layer and poly-4-vinylphenol (PVP) as the dielectric layer. The results indicate that post heat-treatment significantly improves the electrical performance of the TFTs, achieving device saturation mobilities of 25.4 cm² V⁻¹ s⁻¹ and an on/off ratio of 10⁶ after heating at 100°C for 30 minutes. | 2 | a-IZO | In:Zn = 0.59 atom ratio | Amorphous | 3.72 |  | Top gate | Al | PVP | Spin-coating, 50°C, 30 min | 550 | Glass | Al |  |  |  | 100 | 40000 | 400000 | 25.4 | 4.0 | 0.88 | 1.0*10^6 |  |  | DC Sputter | 35-36 | Indium zinc alloy | Ar | 2 × 10^-3 Pa (base), 3.0 × 10^-1 Pa (working) | 5.0 × 10^-2 Pa | RT
Influence of hydrogen doping of In2O3-based transparent conducting oxide films on silicon heterojunction solar cells | 2024 | 10.1007/s10853-024-09506-7 | ['Hydrogen doping', 'Indium oxide (In2O3)', 'Transparent conducting oxide (TCO)', 'Silicon heterojunction (SHJ) solar cells', 'Radio-frequency magnetron sputtering'] | This study investigates the effects of hydrogen doping on In2O3-based transparent conducting oxide films for silicon heterojunction (SHJ) solar cells using radio-frequency magnetron sputtering. The hydrogen doping enhances sheet resistance and work function, contributing to a solar cell efficiency of 23.6%, which is further improved to 25.41% through simulation. | 1 | ITO | In:Sn = 9:1 wt% | [8 empty] | Glass |  |  |  |  | 100 |  |  | 55.22 | [5 empty] | RF Magnetron Sputter | 100 | ITO | Ar | 2*10^-3 |  | 150
Influence of hydrogen doping of In2O3-based transparent conducting oxide films on silicon heterojunction solar cells | 2024 | 10.1007/s10853-024-09506-7 | ['Hydrogen doping', 'Indium oxide (In2O3)', 'Transparent conducting oxide (TCO)', 'Silicon heterojunction (SHJ) solar cells', 'Radio-frequency magnetron sputtering'] | This study investigates the effects of hydrogen doping on In2O3-based transparent conducting oxide films for silicon heterojunction (SHJ) solar cells using radio-frequency magnetron sputtering. The hydrogen doping enhances sheet resistance and work function, contributing to a solar cell efficiency of 23.6%, which is further improved to 25.41% through simulation. | 2 | ITO:H | In:Sn = 9:1 wt% | [8 empty] | Glass |  |  |  |  | 100 |  |  | 55.22 | [5 empty] | RF Magnetron Sputter | 100 | ITO | Ar/H2 | 2*10^-3 |  | 150
Influence of hydrogen doping of In2O3-based transparent conducting oxide films on silicon heterojunction solar cells | 2024 | 10.1007/s10853-024-09506-7 | ['Hydrogen doping', 'Indium oxide (In2O3)', 'Transparent conducting oxide (TCO)', 'Silicon heterojunction (SHJ) solar cells', 'Radio-frequency magnetron sputtering'] | This study investigates the effects of hydrogen doping on In2O3-based transparent conducting oxide films for silicon heterojunction (SHJ) solar cells using radio-frequency magnetron sputtering. The hydrogen doping enhances sheet resistance and work function, contributing to a solar cell efficiency of 23.6%, which is further improved to 25.41% through simulation. | 3 | In2O3 | In = 100 mol% | [8 empty] | Glass |  |  |  |  | 100 |  |  | 29.9 | [5 empty] | RF Magnetron Sputter |  | In2O3 | Ar | 2*10^-3 |  | RT
Influence of hydrogen doping of In2O3-based transparent conducting oxide films on silicon heterojunction solar cells | 2024 | 10.1007/s10853-024-09506-7 | ['Hydrogen doping', 'Indium oxide (In2O3)', 'Transparent conducting oxide (TCO)', 'Silicon heterojunction (SHJ) solar cells', 'Radio-frequency magnetron sputtering'] | This study investigates the effects of hydrogen doping on In2O3-based transparent conducting oxide films for silicon heterojunction (SHJ) solar cells using radio-frequency magnetron sputtering. The hydrogen doping enhances sheet resistance and work function, contributing to a solar cell efficiency of 23.6%, which is further improved to 25.41% through simulation. | 4 | In2O3:H | In = 100 mol% | [8 empty] | Glass |  |  |  |  | 100 |  |  | 36 | [5 empty] | RF Magnetron Sputter |  | In2O3 | Ar/H2 | 2*10^-3 |  | RT
Defect reduction in photon-accelerated negative bias instability of InGaZnO thin-film transistors by high-pressure water vapor annealing | 2013 | 10.1063/1.4801436 | ['High-pressure water vapor annealing (WHPA)', 'Negative bias temperature illumination stress (NBTIS)', 'Thin-film transistors (TFTs)', 'Amorphous InGaZnO (a-IGZO)', 'Deep-donor-like oxygen vacancy (Vo) states'] | This paper investigates the effects of high-pressure water vapor annealing (WHPA) on the reliability and electrical performance of amorphous InGaZnO thin-film transistors under negative bias temperature illumination stress and light exposure. The study demonstrates that WHPA reduces and passivates oxygen vacancies, resulting in improved device reliability and reduced occurrence of electrical degradation phenomena such as the hump effect and threshold voltage shifts. | 1 | IGZO | In2O3:Ga2O3:ZnO = 2:2:1 mol% | Amorphous |  |  | Bottom gate | MoW | SiO2 | PECVD, tetraethyl orthosilicate (TEOS) | 200 |  | Mo | SiO2 | 200 | PECVD | 50 | 25000 | 35000 | 4.46 | -7.94 | 0.76 |  |  | NBS, -20V, 60°C, 2 hours, air, 2000-lx white LED illumination | Sputter | [6 empty] | 7200 | 300 | Air at 0.1 MPa
Defect reduction in photon-accelerated negative bias instability of InGaZnO thin-film transistors by high-pressure water vapor annealing | 2013 | 10.1063/1.4801436 | ['High-pressure water vapor annealing (WHPA)', 'Negative bias temperature illumination stress (NBTIS)', 'Thin-film transistors (TFTs)', 'Amorphous InGaZnO (a-IGZO)', 'Deep-donor-like oxygen vacancy (Vo) states'] | This paper investigates the effects of high-pressure water vapor annealing (WHPA) on the reliability and electrical performance of amorphous InGaZnO thin-film transistors under negative bias temperature illumination stress and light exposure. The study demonstrates that WHPA reduces and passivates oxygen vacancies, resulting in improved device reliability and reduced occurrence of electrical degradation phenomena such as the hump effect and threshold voltage shifts. | 2 | IGZO | In2O3:Ga2O3:ZnO = 2:2:1 mol% | Amorphous |  |  | Bottom gate | MoW | SiO2 | PECVD, tetraethyl orthosilicate (TEOS) | 200 |  | Mo | SiO2 | 200 | PECVD | 50 | 25000 | 35000 | 4.40 | -3.36 | 0.39 |  |  | NBS, -20V, 60°C, 2 hours, N2 + 10% H2O at 0.1 MPa, 2000-lx white LED illumination | Sputter | [6 empty] | 7200 | 300 | N2 + 10% H2O at 0.1 MPa
Defect reduction in photon-accelerated negative bias instability of InGaZnO thin-film transistors by high-pressure water vapor annealing | 2013 | 10.1063/1.4801436 | ['High-pressure water vapor annealing (WHPA)', 'Negative bias temperature illumination stress (NBTIS)', 'Thin-film transistors (TFTs)', 'Amorphous InGaZnO (a-IGZO)', 'Deep-donor-like oxygen vacancy (Vo) states'] | This paper investigates the effects of high-pressure water vapor annealing (WHPA) on the reliability and electrical performance of amorphous InGaZnO thin-film transistors under negative bias temperature illumination stress and light exposure. The study demonstrates that WHPA reduces and passivates oxygen vacancies, resulting in improved device reliability and reduced occurrence of electrical degradation phenomena such as the hump effect and threshold voltage shifts. | 3 | IGZO | In2O3:Ga2O3:ZnO = 2:2:1 mol% | Amorphous |  |  | Bottom gate | MoW | SiO2 | PECVD, tetraethyl orthosilicate (TEOS) | 200 |  | Mo | SiO2 | 200 | PECVD | 50 | 25000 | 35000 | 1.88 | -1.96 | 0.12 |  |  | NBS, -20V, 60°C, 2 hours, N2 + 10% H2O at 0.5 MPa, 2000-lx white LED illumination | Sputter | [6 empty] | 7200 | 300 | N2 + 10% H2O at 0.5 MPa
Role of MoTi diffusion barrier in amorphous indium-gallium-zinc-oxide thin-film transistors with a copper source+drain electrode | 2021 | 10.1016/j.tsf.2021.138759 | ['Diffusion barrier', 'Molybdenum-titanium alloy', 'Copper', 'Indium gallium zinc oxide', 'Thin-film transistor'] | This paper discusses the electrical properties and stability of a-IGZO transistors with Cu/MoTi/IGZO contact compared to other diffusion barriers. The Cu/MoTi/IGZO contact demonstrated superior performance in terms of carrier mobility, gate swing, and contact resistance due to the effective blocking of Cu diffusion and formation of a good n+ layer. | 1 | IGZO | In:Ga:Zn = 1:1:1 mol% | Amorphous |  |  | Bottom gate | p-type Si | SiO2 | Thermally oxidized | 100 | Si | Cu |  |  |  | 50 | 150000 | 1000000 | 3.5 | 1.5 | 1.51 | 1.0*10^7 | 0.6 | PBTS, 60°C | DC Sputter | 300 | Cu | Ar | 0.3 | 0 | RT | 600 | 300 | Vacuum
Role of MoTi diffusion barrier in amorphous indium-gallium-zinc-oxide thin-film transistors with a copper source+drain electrode | 2021 | 10.1016/j.tsf.2021.138759 | ['Diffusion barrier', 'Molybdenum-titanium alloy', 'Copper', 'Indium gallium zinc oxide', 'Thin-film transistor'] | This paper discusses the electrical properties and stability of a-IGZO transistors with Cu/MoTi/IGZO contact compared to other diffusion barriers. The Cu/MoTi/IGZO contact demonstrated superior performance in terms of carrier mobility, gate swing, and contact resistance due to the effective blocking of Cu diffusion and formation of a good n+ layer. | 2 | IGZO | In:Ga:Zn = 1:1:1 mol% | Amorphous |  |  | Bottom gate | p-type Si | SiO2 | Thermally oxidized | 100 | Si | Cu/Mo |  |  |  | 50 | 150000 | 1000000 | 8.8 | 4.4 | 0.58 | 1.0*10^7 | 0.3 | PBTS, 60°C | DC Sputter | 300 | Mo | Ar | 0.3 | 0 | RT | 600 | 300 | Vacuum
Role of MoTi diffusion barrier in amorphous indium-gallium-zinc-oxide thin-film transistors with a copper source+drain electrode | 2021 | 10.1016/j.tsf.2021.138759 | ['Diffusion barrier', 'Molybdenum-titanium alloy', 'Copper', 'Indium gallium zinc oxide', 'Thin-film transistor'] | This paper discusses the electrical properties and stability of a-IGZO transistors with Cu/MoTi/IGZO contact compared to other diffusion barriers. The Cu/MoTi/IGZO contact demonstrated superior performance in terms of carrier mobility, gate swing, and contact resistance due to the effective blocking of Cu diffusion and formation of a good n+ layer. | 3 | IGZO | In:Ga:Zn = 1:1:1 mol% | Amorphous |  |  | Bottom gate | p-type Si | SiO2 | Thermally oxidized | 100 | Si | Cu/Ti |  |  |  | 50 | 150000 | 1000000 | 9.9 | 4.8 | 0.44 | 1.0*10^7 | 0.3 | PBTS, 60°C | DC Sputter | 300 | Ti | Ar | 0.3 | 0 | RT | 600 | 300 | Vacuum
Role of MoTi diffusion barrier in amorphous indium-gallium-zinc-oxide thin-film transistors with a copper source+drain electrode | 2021 | 10.1016/j.tsf.2021.138759 | ['Diffusion barrier', 'Molybdenum-titanium alloy', 'Copper', 'Indium gallium zinc oxide', 'Thin-film transistor'] | This paper discusses the electrical properties and stability of a-IGZO transistors with Cu/MoTi/IGZO contact compared to other diffusion barriers. The Cu/MoTi/IGZO contact demonstrated superior performance in terms of carrier mobility, gate swing, and contact resistance due to the effective blocking of Cu diffusion and formation of a good n+ layer. | 4 | IGZO | In:Ga:Zn = 1:1:1 mol% | Amorphous |  |  | Bottom gate | p-type Si | SiO2 | Thermally oxidized | 100 | Si | Cu/MoTi |  |  |  | 50 | 150000 | 1000000 | 14.8 | 4.7 | 0.41 | 1.0*10^7 | 0.2 | PBTS, 60°C | DC Sputter | 300 | MoTi | Ar | 0.3 | 0 | RT | 600 | 300 | Vacuum
Electrical characterization of a-InGaZnO thin-film transistors with Cu source+drain electrodes | 2012 | 10.1063/1.3694273 | ['a-InGaZnO', 'thin-film transistors', 'Cu electrodes', 'electromigration', 'device performance'] | The study investigates the electrical properties of amorphous indium gallium zinc oxide (a-IGZO) thin-film transistors (TFTs) with copper (Cu) source/drain (S/D) electrodes. The results show that Cu migration leads to reduced parasitic resistance and the creation of donor-like deep and tail states, enhancing device performance, particularly for short channel lengths. The feasibility of these transistors in high-performance applications is also demonstrated. | 1 | a-IGZO | In:Ga:Zn = 1:1:1 mol% | Amorphous |  |  | Bottom gate | IZO | SiNx | PECVD, 350°C | 200 | Eagle 2000 glass | Cu |  |  |  | 80 | 2000 |  | 6.3 |  | 0.43 | 1.0*10^8 |  |  | RF Sputter |  | InGaZnO |  |  |  |  | 7200 |  | Ambient oxygen
Electrical characterization of a-InGaZnO thin-film transistors with Cu source+drain electrodes | 2012 | 10.1063/1.3694273 | ['a-InGaZnO', 'thin-film transistors', 'Cu electrodes', 'electromigration', 'device performance'] | The study investigates the electrical properties of amorphous indium gallium zinc oxide (a-IGZO) thin-film transistors (TFTs) with copper (Cu) source/drain (S/D) electrodes. The results show that Cu migration leads to reduced parasitic resistance and the creation of donor-like deep and tail states, enhancing device performance, particularly for short channel lengths. The feasibility of these transistors in high-performance applications is also demonstrated. | 2 | a-IGZO | In:Ga:Zn = 1:1:1 mol% | Amorphous |  |  | Bottom gate | IZO | SiNx | PECVD, 350°C | 200 | Eagle 2000 glass | Cu |  |  |  | 80 | 10000 | [7 empty] | RF Sputter |  | InGaZnO |  |  |  |  | 7200 |  | Ambient oxygen
Electrical characterization of a-InGaZnO thin-film transistors with Cu source+drain electrodes | 2012 | 10.1063/1.3694273 | ['a-InGaZnO', 'thin-film transistors', 'Cu electrodes', 'electromigration', 'device performance'] | The study investigates the electrical properties of amorphous indium gallium zinc oxide (a-IGZO) thin-film transistors (TFTs) with copper (Cu) source/drain (S/D) electrodes. The results show that Cu migration leads to reduced parasitic resistance and the creation of donor-like deep and tail states, enhancing device performance, particularly for short channel lengths. The feasibility of these transistors in high-performance applications is also demonstrated. | 3 | a-IGZO | In:Ga:Zn = 1:1:1 mol% | Amorphous |  |  | Bottom gate | IZO | SiNx | PECVD, 350°C | 200 | Eagle 2000 glass | Cu |  |  |  | 80 | 3000 | [7 empty] | RF Sputter |  | InGaZnO |  |  |  |  | 7200 |  | Ambient oxygen
Impact of work function of the silicon bottom-gates on electrical instability in InGaZnO thin film transistors | 2016 | 10.1016/j.microrel.2016.07.010 | ['InGaZnO thin film transistors', 'electrical instability', 'work function of gates'] | The paper investigates the electrical instability in amorphous InGaZnO thin film transistors for different doping types and concentrations of silicon bottom-gates. It establishes that the threshold voltage shifts in InGaZnO transistors depend on the work function of the silicon gates, with a recommendation for low-doped gates to minimize instability. The study provides critical insights into the mechanisms behind threshold voltage shifts under various stress conditions, highlighting the significance of gate work function on device performance. | 1 | IGZO | In:Ga:Zn = 1:1:1 mol% | Amorphous |  |  | Bottom gate | n+-Si | Si3N4/SiO2 | RF magnetron sputtering, room temperature, Ar atmosphere | 200 | Si | Ti/Al |  |  |  | 70 | 10000 | 60000 | 28.48 | 1.78 | 0.53 |  |  | PBS, 15V, room temperature, N2 atmosphere | RF Sputter | 100 | In2O3:Ga2O3:ZnO | Ar | 6 mTorr |  | Room temperature | 1800 | 400 | N2 atmosphere
Impact of work function of the silicon bottom-gates on electrical instability in InGaZnO thin film transistors | 2016 | 10.1016/j.microrel.2016.07.010 | ['InGaZnO thin film transistors', 'electrical instability', 'work function of gates'] | The paper investigates the electrical instability in amorphous InGaZnO thin film transistors for different doping types and concentrations of silicon bottom-gates. It establishes that the threshold voltage shifts in InGaZnO transistors depend on the work function of the silicon gates, with a recommendation for low-doped gates to minimize instability. The study provides critical insights into the mechanisms behind threshold voltage shifts under various stress conditions, highlighting the significance of gate work function on device performance. | 2 | IGZO | In:Ga:Zn = 1:1:1 mol% | Amorphous |  |  | Bottom gate | n-Si | Si3N4/SiO2 | RF magnetron sputtering, room temperature, Ar/O2 atmosphere | 200 | Si | Ti/Al |  |  |  | 70 | 10000 | 60000 | 31.27 | 2.00 | 0.49 |  |  | PBS, 15V, room temperature, N2 atmosphere | RF Sputter | 100 | In2O3:Ga2O3:ZnO | Ar | 6 mTorr |  | Room temperature | 1800 | 400 | N2 atmosphere
Impact of work function of the silicon bottom-gates on electrical instability in InGaZnO thin film transistors | 2016 | 10.1016/j.microrel.2016.07.010 | ['InGaZnO thin film transistors', 'electrical instability', 'work function of gates'] | The paper investigates the electrical instability in amorphous InGaZnO thin film transistors for different doping types and concentrations of silicon bottom-gates. It establishes that the threshold voltage shifts in InGaZnO transistors depend on the work function of the silicon gates, with a recommendation for low-doped gates to minimize instability. The study provides critical insights into the mechanisms behind threshold voltage shifts under various stress conditions, highlighting the significance of gate work function on device performance. | 3 | IGZO | In:Ga:Zn = 1:1:1 mol% | Amorphous |  |  | Bottom gate | p-Si | Si3N4/SiO2 | RF magnetron sputtering, room temperature, Ar atmosphere | 200 | Si | Ti/Al |  |  |  | 70 | 10000 | 60000 | 33.09 | 2.18 | 0.47 |  |  | PBS, 15V, room temperature, N2 atmosphere | RF Sputter | 100 | In2O3:Ga2O3:ZnO | Ar | 6 mTorr |  | Room temperature | 1800 | 400 | N2 atmosphere
Impact of work function of the silicon bottom-gates on electrical instability in InGaZnO thin film transistors | 2016 | 10.1016/j.microrel.2016.07.010 | ['InGaZnO thin film transistors', 'electrical instability', 'work function of gates'] | The paper investigates the electrical instability in amorphous InGaZnO thin film transistors for different doping types and concentrations of silicon bottom-gates. It establishes that the threshold voltage shifts in InGaZnO transistors depend on the work function of the silicon gates, with a recommendation for low-doped gates to minimize instability. The study provides critical insights into the mechanisms behind threshold voltage shifts under various stress conditions, highlighting the significance of gate work function on device performance. | 4 | IGZO | In:Ga:Zn = 1:1:1 mol% | Amorphous |  |  | Bottom gate | p+-Si | Si3N4/SiO2 | RF magnetron sputtering, room temperature, Ar/O2 atmosphere | 200 | Si | Ti/Al |  |  |  | 70 | 10000 | 60000 | 25.83 | 2.38 | 0.54 |  |  | PBS, 15V, room temperature, N2 atmosphere | RF Sputter | 100 | In2O3:Ga2O3:ZnO | Ar | 6 mTorr |  | Room temperature | 1800 | 400 | N2 atmosphere
Complementary integrated circuits based on p-type SnO and n-type IGZO thin-film transistors | 2018 | 10.1109/LED.2017.2786237 | ['Complementary inverter', 'logic gates', 'ring oscillator', 'tin monoxide (SnO)', 'indium-gallium-zinc-oxide (IGZO)', 'thin-film transistor (TFT)'] | The paper discusses the fabrication and analysis of complementary integrated circuits consisting of p-type tin monoxide (SnO) and n-type indium-gallium-zinc-oxide (IGZO) thin-film transistors. The resulting circuits, including logic gates and ring oscillators, show promising performance with high voltage gains, ideal rail-to-rail output behavior, and low delay times, indicating their potential for transparent and flexible electronics. | 1 | IGZO | In:Ga:Zn = 1:1:1 mol% |  |  |  | Bottom gate | Al | Al2O3 | Thermal ALD | 30 | Si with 300-nm-thick SiO2 | Ti |  |  |  | 24 |  |  | 10.05 | 5.00 | 0.86 | 5.28×10^5 |  |  | Sputtering | [6 empty] | 3600 | 100 | Air
Self-aligned top-gate amorphous gallium indium zinc oxide thin film transistors | 2008 | 10.1063/1.2966145 | ['self-aligned top-gate', 'amorphous gallium indium zinc oxide', 'thin film transistor', 'Ar plasma treatment', 'sheet resistance', 'Ohmic contact'] | This study demonstrates a self-aligned top-gate amorphous gallium indium zinc oxide (a-GIZO) thin film transistor (TFT) with key electrical properties such as a field effect mobility of 5 cm²/Vs and a subthreshold swing of 0.2 V/decade. Ar plasma treatment on the source/drain region improves the sheet resistance and contact resistivity, achieving good Ohmic contact between the source/drain metal and the a-GIZO active layer. | 1 | a-GIZO |  | Amorphous |  |  | Top gate | Mo | a-SiO2 | PECVD at 150 °C | 100 | Glass | Mo |  |  |  | 70 | 100 |  | 5 | 0.2 | 0.2 | 1*10^7 |  |  | RF Sputter | [5 empty] | Room temperature | 60
Influence of source and drain contacts on the properties of the indium-zinc oxide thin-film transistors based on anodic aluminum oxide gate dielectrics | 2011 | 10.1063/1.3660791 | ['indium-zinc oxide (IZO)', 'thin-film transistors (TFTs)', 'source and drain contacts', 'anodic aluminum oxide', 'gate dielectrics'] | The study investigates the impact of source and drain contacts on IZO-based TFTs using anodic Al2O3 gate dielectrics. Mo S/D electrodes showed higher output current and lower threshold voltage compared to ITO S/D electrodes, but had poorer subthreshold swing and lower effective electron mobility due to severe Mo diffusion into IZO, causing short-channel effects and non-uniformity. | 1 | IZO | In:Zn = 1:1 mol% |  |  |  | Bottom gate | Al | Al2O3 | Anodization, 100V, 60 mins | 140 | Glass | Mo | SiO2 | 200 | PECVD | 40 | 10000 | 100000 | 6.1 | -7 | 1.0 | 4*10^8 |  |  | RF Magnetron Sputter | 1000 | IZO | Ar/O2 | 4.5 | 0.03 | RT | 1800 | 350 | air
Influence of source and drain contacts on the properties of the indium-zinc oxide thin-film transistors based on anodic aluminum oxide gate dielectrics | 2011 | 10.1063/1.3660791 | ['indium-zinc oxide (IZO)', 'thin-film transistors (TFTs)', 'source and drain contacts', 'anodic aluminum oxide', 'gate dielectrics'] | The study investigates the impact of source and drain contacts on IZO-based TFTs using anodic Al2O3 gate dielectrics. Mo S/D electrodes showed higher output current and lower threshold voltage compared to ITO S/D electrodes, but had poorer subthreshold swing and lower effective electron mobility due to severe Mo diffusion into IZO, causing short-channel effects and non-uniformity. | 2 | IZO | In:Zn = 1:1 mol% |  |  |  | Bottom gate | Al | Al2O3 | Anodization, 100V, 60 mins | 140 | Glass | ITO | SiO2 | 200 | PECVD | 40 | 10000 | 100000 | 7.7 | -1 | 0.3 | 1*10^8 |  |  | RF Magnetron Sputter | 1000 | IZO | Ar/O2 | 4.5 | 0.03 | RT | 1800 | 350 | air
An investigation of contact resistance between metal electrodes and amorphous gallium–indium–zinc oxide (a-GIZO) thin-film transistors | 2010 | 10.1016/j.tsf.2010.02.044 | ['Amorphous oxide semiconductor', 'Thin film transistors', 'Amorphous indium–gallium–zinc oxide', 'Contact resistance', 'Transmission line method'] | This paper investigates different source/drain (S/D) electrode materials in thin-film transistors (TFTs) based on an indium–gallium–zinc oxide (IGZO) semiconductor. The study examines transfer length, contact resistance, channel conductance, and effective resistances between S/D electrodes and amorphous IGZO TFTs, finding that Cu S/D electrodes exhibit the lowest contact resistance and best transfer characteristics. | 1 | IGZO | In:Ga:Zn = 1:1:1 mol% | Amorphous |  |  | Bottom gate |  | SiNx | LPCVD | 100 | Si | Al |  |  |  | 80 | 10000 to 50000 | 100000 | 8.1 | 9.5 | 1.09 | 3.5*10^5 |  |  | DC Sputter | 0.5 W/cm2 | InGaZnO4 | Ar/O2 | 6.6×10−1 Pa | 6% | 100
An investigation of contact resistance between metal electrodes and amorphous gallium–indium–zinc oxide (a-GIZO) thin-film transistors | 2010 | 10.1016/j.tsf.2010.02.044 | ['Amorphous oxide semiconductor', 'Thin film transistors', 'Amorphous indium–gallium–zinc oxide', 'Contact resistance', 'Transmission line method'] | This paper investigates different source/drain (S/D) electrode materials in thin-film transistors (TFTs) based on an indium–gallium–zinc oxide (IGZO) semiconductor. The study examines transfer length, contact resistance, channel conductance, and effective resistances between S/D electrodes and amorphous IGZO TFTs, finding that Cu S/D electrodes exhibit the lowest contact resistance and best transfer characteristics. | 2 | IGZO | In:Ga:Zn = 1:1:1 mol% | Amorphous |  |  | Bottom gate |  | SiNx | LPCVD | 100 | Si | Cu |  |  |  | 80 | 10000 to 50000 | 100000 | 4.8 | 7.8 | 0.85 | 1.3*10^7 |  |  | DC Sputter | 0.5 W/cm2 | InGaZnO4 | Ar/O2 | 6.6×10−1 Pa | 6% | 100
An investigation of contact resistance between metal electrodes and amorphous gallium–indium–zinc oxide (a-GIZO) thin-film transistors | 2010 | 10.1016/j.tsf.2010.02.044 | ['Amorphous oxide semiconductor', 'Thin film transistors', 'Amorphous indium–gallium–zinc oxide', 'Contact resistance', 'Transmission line method'] | This paper investigates different source/drain (S/D) electrode materials in thin-film transistors (TFTs) based on an indium–gallium–zinc oxide (IGZO) semiconductor. The study examines transfer length, contact resistance, channel conductance, and effective resistances between S/D electrodes and amorphous IGZO TFTs, finding that Cu S/D electrodes exhibit the lowest contact resistance and best transfer characteristics. | 3 | IGZO | In:Ga:Zn = 1:1:1 mol% | Amorphous |  |  | Bottom gate |  | SiNx | LPCVD | 100 | Si | Ti |  |  |  | 80 | 10000 to 50000 | 100000 | 5.0 | 11.7 | 1.09 | 1.4*10^7 |  |  | DC Sputter | 0.5 W/cm2 | InGaZnO4 | Ar/O2 | 6.6×10−1 Pa | 6% | 100
Structural and electrical characteristics of thin film transistor employing an oriented crystalline InGaZnO channel | 2015 | 10.7567/JJAP.54.04DF05 | ['InGaZnO', 'thin-film transistor', 'crystallization', 'annealing', 'electrical characteristics'] | The paper investigates the impact of oriented crystalline InGaZnO (IGZO) thin-film transistors (TFTs), studying film-structural stabilities and corresponding electrical characteristics under high-temperature annealing. Results show significant improvements in device performance parameters such as turn-on voltage, subthreshold swing, and off-state current due to the formation of c-axis-oriented crystalline IGZO. | 1 | IGZO | In:Ga:Zn = 2:1.8:1.2 | c-axis crystalline |  |  | Bottom gate | TaN | Al2O3 | E-gun evaporation | 50 | Si with 500 nm SiO2 | Al |  |  |  | 50 | 530000 | 30000 |  | 0.5 | 225 | 1.2*10^6 |  |  | DC Sputter |  | InGaZnO | Ar/O2 |  |  | 150 |  | 500
Structural and electrical characteristics of thin film transistor employing an oriented crystalline InGaZnO channel | 2015 | 10.7567/JJAP.54.04DF05 | ['InGaZnO', 'thin-film transistor', 'crystallization', 'annealing', 'electrical characteristics'] | The paper investigates the impact of oriented crystalline InGaZnO (IGZO) thin-film transistors (TFTs), studying film-structural stabilities and corresponding electrical characteristics under high-temperature annealing. Results show significant improvements in device performance parameters such as turn-on voltage, subthreshold swing, and off-state current due to the formation of c-axis-oriented crystalline IGZO. | 2 | IGZO | In:Ga:Zn = 4.4:3.5:1 | c-axis crystalline |  |  | Bottom gate | TaN | Al2O3 | E-gun evaporation | 50 | Si with 500 nm SiO2 | Al |  |  |  | 50 | 530000 | 30000 | [6 empty] | DC Sputter |  | InGaZnO | Ar/O2 |  |  | 150 |  | 500
Structural and electrical characteristics of thin film transistor employing an oriented crystalline InGaZnO channel | 2015 | 10.7567/JJAP.54.04DF05 | ['InGaZnO', 'thin-film transistor', 'crystallization', 'annealing', 'electrical characteristics'] | The paper investigates the impact of oriented crystalline InGaZnO (IGZO) thin-film transistors (TFTs), studying film-structural stabilities and corresponding electrical characteristics under high-temperature annealing. Results show significant improvements in device performance parameters such as turn-on voltage, subthreshold swing, and off-state current due to the formation of c-axis-oriented crystalline IGZO. | 3 | IGZO | In:Ga:Zn = 2:1.8:1.2 | c-axis crystalline |  |  | Bottom gate | TaN | Al2O3 | E-gun evaporation | 50 | Si with 500 nm SiO2 | Al |  |  |  | 90 | 530000 | 30000 |  |  | 173 |  |  |  | DC Sputter |  | InGaZnO | Ar/O2 |  |  | 150 |  | 500
Structural and electrical characteristics of thin film transistor employing an oriented crystalline InGaZnO channel | 2015 | 10.7567/JJAP.54.04DF05 | ['InGaZnO', 'thin-film transistor', 'crystallization', 'annealing', 'electrical characteristics'] | The paper investigates the impact of oriented crystalline InGaZnO (IGZO) thin-film transistors (TFTs), studying film-structural stabilities and corresponding electrical characteristics under high-temperature annealing. Results show significant improvements in device performance parameters such as turn-on voltage, subthreshold swing, and off-state current due to the formation of c-axis-oriented crystalline IGZO. | 4 | IGZO | In:Ga:Zn = 2:1.8:1.2 | c-axis crystalline |  |  | Bottom gate | TaN | Al2O3 | E-gun evaporation | 50 | Si with 500 nm SiO2 | Al |  |  |  | 50 | 530000 | 30000 |  |  | 130 |  |  |  | DC Sputter |  | InGaZnO | Ar/O2 |  |  | 150 |  | 700
IGZO TFT-based all-enhancement operational amplifier bent to a radius of 5 mm | 2013 | 10.1109/LED.2013.2280024 | ['Analog circuits', 'indium–gallium–zinc–oxide (IGZO)', 'operational amplifiers', 'thin-film circuits', 'thin-film transistors (TFTs)'] | An all-enhancement operational amplifier operating at 5V, comprising 16 n-type amorphous IGZO TFTs, is fabricated on a flexible polyimide substrate. Featuring an open-loop voltage gain of 18.7 dB and unity-gain frequency of 472 kHz, the amplifier maintains the same output behavior when bent to a radius of 5 mm, demonstrating substantial mechanical flexibility. | 1 | IGZO | In:Ga:Zn = 1:1:1 mol% | amorphous |  |  | Bottom gate | Cr | Al2O3 | Atomic Layer Deposition, 150°C | 25 | Polyimide foil | Ti/Au | Al2O3 | 25 | Atomic Layer Deposition, temperature N/A | 15 | 6000 | Varied (depends on specific TFTs, e.g., 15μm, 31μm) | 18.3 | 0.9 |  | >10^8 |  |  | RF Sputter |  | InGaZnO |  |  |  | Room temperature
Improvements in the device characteristics of IZO-based transparent thin-film transistors with co-sputtered HfO2–Al2O3 gate dielectrics | 2011 | 10.1016/j.cap.2011.03.080 | ['Oxide TFT', 'IZO', 'HfAlO', 'HfO2', 'Al2O3', 'Transparent TFT'] | The paper reports the fabrication of transparent oxide thin-film transistors (TFTs) using amorphous indium zinc oxide (IZO) and co-sputtered HfO2–Al2O3 as gate dielectric. The incorporation of Al2O3 into HfO2 improves the dielectric properties, resulting in enhanced electrical performance, higher band gap, smoother surface, and increased field-effect mobility. This process is suitable for large-area OLED backplanes or flexible devices. | 1 | IZO | In:Zn = 1:1 mol% | Amorphous |  |  | Bottom gate | ITO | HfO2 | Sputtering, room temperature, Ar |  | Glass | IZO | [9 empty] | 10^3 |  |  | RF Sputter | 50 | In2O3:ZnO | Ar | 1e-3
Improvements in the device characteristics of IZO-based transparent thin-film transistors with co-sputtered HfO2–Al2O3 gate dielectrics | 2011 | 10.1016/j.cap.2011.03.080 | ['Oxide TFT', 'IZO', 'HfAlO', 'HfO2', 'Al2O3', 'Transparent TFT'] | The paper reports the fabrication of transparent oxide thin-film transistors (TFTs) using amorphous indium zinc oxide (IZO) and co-sputtered HfO2–Al2O3 as gate dielectric. The incorporation of Al2O3 into HfO2 improves the dielectric properties, resulting in enhanced electrical performance, higher band gap, smoother surface, and increased field-effect mobility. This process is suitable for large-area OLED backplanes or flexible devices. | 2 | IZO | In:Zn = 1:1 mol% | Amorphous |  |  | Bottom gate | ITO | HfO2 | Sputtering, room temperature, Ar/O2 |  | Glass | IZO | [12 empty] | RF Sputter | 50 | In2O3:ZnO | Ar/O2 | 1e-3
Improvements in the device characteristics of IZO-based transparent thin-film transistors with co-sputtered HfO2–Al2O3 gate dielectrics | 2011 | 10.1016/j.cap.2011.03.080 | ['Oxide TFT', 'IZO', 'HfAlO', 'HfO2', 'Al2O3', 'Transparent TFT'] | The paper reports the fabrication of transparent oxide thin-film transistors (TFTs) using amorphous indium zinc oxide (IZO) and co-sputtered HfO2–Al2O3 as gate dielectric. The incorporation of Al2O3 into HfO2 improves the dielectric properties, resulting in enhanced electrical performance, higher band gap, smoother surface, and increased field-effect mobility. This process is suitable for large-area OLED backplanes or flexible devices. | 3 | IZO | In:Zn = 1:1 mol% | Amorphous |  |  | Bottom gate | ITO | HfAlO | Co-sputtering, room temperature, Ar/O2 | 200 | Glass | IZO | [6 empty] | 10 | 1.5 | 0.5 | 10^5 |  |  | RF Sputter | 50 | In2O3:ZnO | Ar/O2 | 1e-3
Enhancement of reliability and stability for transparent amorphous indium-zinc-tin-oxide thin film transistors | 2016 | 10.1039/c6ra22423g | ['amorphous indium-zinc-tin-oxide (a-IZTO)', 'thin-film transistors (TFTs)', 'backchannel passivation layer (BPL)', 'atomic layer deposition (ALD)', 'plasma-enhanced chemical vapor deposition (PECVD)'] | This study investigates the impact of different passivation layers on the reliability and environmental stability of amorphous indium-zinc-tin-oxide thin-film transistors. The results demonstrate that ALD-deposited Al2O3 passivation layers significantly improve device performance by reducing trap densities and resisting hydrogen injection better than PECVD-deposited SiO2 layers. The Al2O3-passivated TFTs also show enhanced resistance to negative bias illumination stress, making them more reliable for practical applications in flat-panel displays. | 1 | IZTO | In:Sn:Zn:O = 4:4:1:15 at% | Amorphous |  |  | Bottom gate | Si | SiO2 | Thermal oxidation, N/A, N/A | 100 | n+ heavily doped silicon | ITO |  | 0 |  | 30 | 1000 | 200 | 20.46 | -0.72 | 0.32 |  | 0.72 |  | RF Sputter | 70 | IZTO | Ar/O2 | 3 mTorr | 0.1 |  | 1800 | 300 | O2
Enhancement of reliability and stability for transparent amorphous indium-zinc-tin-oxide thin film transistors | 2016 | 10.1039/c6ra22423g | ['amorphous indium-zinc-tin-oxide (a-IZTO)', 'thin-film transistors (TFTs)', 'backchannel passivation layer (BPL)', 'atomic layer deposition (ALD)', 'plasma-enhanced chemical vapor deposition (PECVD)'] | This study investigates the impact of different passivation layers on the reliability and environmental stability of amorphous indium-zinc-tin-oxide thin-film transistors. The results demonstrate that ALD-deposited Al2O3 passivation layers significantly improve device performance by reducing trap densities and resisting hydrogen injection better than PECVD-deposited SiO2 layers. The Al2O3-passivated TFTs also show enhanced resistance to negative bias illumination stress, making them more reliable for practical applications in flat-panel displays. | 2 | IZTO | In:Sn:Zn:O = 4:4:1:15 at% | Amorphous |  |  | Bottom gate | Si | SiO2 | Thermal oxidation, N/A, N/A | 100 | n+ heavily doped silicon | ITO |  | 0 |  | 30 | 1000 | 200 | 37.9 | -22.76 | 0.40 |  | -22.76 |  | RF Sputter | 70 | IZTO | Ar/O2 | 3 mTorr | 0.1 |  | 1800 | 400 | O2
Enhancement of reliability and stability for transparent amorphous indium-zinc-tin-oxide thin film transistors | 2016 | 10.1039/c6ra22423g | ['amorphous indium-zinc-tin-oxide (a-IZTO)', 'thin-film transistors (TFTs)', 'backchannel passivation layer (BPL)', 'atomic layer deposition (ALD)', 'plasma-enhanced chemical vapor deposition (PECVD)'] | This study investigates the impact of different passivation layers on the reliability and environmental stability of amorphous indium-zinc-tin-oxide thin-film transistors. The results demonstrate that ALD-deposited Al2O3 passivation layers significantly improve device performance by reducing trap densities and resisting hydrogen injection better than PECVD-deposited SiO2 layers. The Al2O3-passivated TFTs also show enhanced resistance to negative bias illumination stress, making them more reliable for practical applications in flat-panel displays. | 3 | IZTO | In:Sn:Zn:O = 4:4:1:15 at% | Amorphous |  |  | Bottom gate | Si | SiO2 | Thermal oxidation, N/A, N/A | 100 | n+ heavily doped silicon | ITO | SiO2 | 50 | PECVD, 300°C, SiH4/N2O | 30 | 1000 | 200 | 27.51 | -1.92 | 0.41 |  | 1.92 |  | RF Sputter | 70 | IZTO | Ar/O2 | 3 mTorr | 0.1
Enhancement of reliability and stability for transparent amorphous indium-zinc-tin-oxide thin film transistors | 2016 | 10.1039/c6ra22423g | ['amorphous indium-zinc-tin-oxide (a-IZTO)', 'thin-film transistors (TFTs)', 'backchannel passivation layer (BPL)', 'atomic layer deposition (ALD)', 'plasma-enhanced chemical vapor deposition (PECVD)'] | This study investigates the impact of different passivation layers on the reliability and environmental stability of amorphous indium-zinc-tin-oxide thin-film transistors. The results demonstrate that ALD-deposited Al2O3 passivation layers significantly improve device performance by reducing trap densities and resisting hydrogen injection better than PECVD-deposited SiO2 layers. The Al2O3-passivated TFTs also show enhanced resistance to negative bias illumination stress, making them more reliable for practical applications in flat-panel displays. | 4 | IZTO | In:Sn:Zn:O = 4:4:1:15 at% | Amorphous |  |  | Bottom gate | Si | SiO2 | Thermal oxidation, N/A, N/A | 100 | n+ heavily doped silicon | ITO | SiO2 |  | PECVD, 350°C, TEOS/O2 | 30 | 1000 | 200 | 27.09 | -6.48 | 0.51 |  | 6.48 |  | RF Sputter | 70 | IZTO | Ar/O2 | 3 mTorr | 0.1
Enhancement of reliability and stability for transparent amorphous indium-zinc-tin-oxide thin film transistors | 2016 | 10.1039/c6ra22423g | ['amorphous indium-zinc-tin-oxide (a-IZTO)', 'thin-film transistors (TFTs)', 'backchannel passivation layer (BPL)', 'atomic layer deposition (ALD)', 'plasma-enhanced chemical vapor deposition (PECVD)'] | This study investigates the impact of different passivation layers on the reliability and environmental stability of amorphous indium-zinc-tin-oxide thin-film transistors. The results demonstrate that ALD-deposited Al2O3 passivation layers significantly improve device performance by reducing trap densities and resisting hydrogen injection better than PECVD-deposited SiO2 layers. The Al2O3-passivated TFTs also show enhanced resistance to negative bias illumination stress, making them more reliable for practical applications in flat-panel displays. | 5 | IZTO | In:Sn:Zn:O = 4:4:1:15 at% | Amorphous |  |  | Bottom gate | Si | SiO2 | Thermal oxidation, N/A, N/A | 100 | n+ heavily doped silicon | ITO | Al2O3 | 15 | PE-ALD, 250°C, TMA/O2 | 30 | 1000 | 200 | 30.16 | -0.88 | 0.34 |  | 0.88 |  | RF Sputter | 70 | IZTO | Ar/O2 | 3 mTorr | 0.1
Specific contact resistances between amorphous oxide semiconductor In–Ga–Zn–O and metallic electrodes | 2008 | 10.1016/j.tsf.2007.10.051 | ['Amorphous semiconductor', 'Inorganic semiconductor', 'Contact resistance', 'Thin film transistor'] | This study examines specific contact resistances between the amorphous oxide semiconductor, In-Ga-Zn-O (a-IGZO), and various metallic electrodes including Ag, Au, In, Pt, Ti, polycrystalline indium tin oxide (ITO), and amorphous indium zinc oxide (a-IZO). Low contact resistances below 10^-4 Ω cm² were found for Ag, In, Ti, ITO, and a-IZO, with a trend that contact resistance decreases with decreasing work function of the metallic electrode. The performance of thin-film transistors improved with the use of ITO and Ti for source and drain contacts, particularly over Schottky contacts like Au. | 1 | a-IGZO | In:Ga:Zn = 1:1:1 mol% | Amorphous |  |  | Inverted staggered | Si | SiO2 | Thermal oxidation |  | Si | Au |  |  |  | 30 | 50000 | 300000 | 7.1 | 2.4 | 240 | 1.0*10^8 |  |  | PLD |  | InGaZnO4 | O2 | 0.045 | 0.045 | Room temperature |  | 300
Specific contact resistances between amorphous oxide semiconductor In–Ga–Zn–O and metallic electrodes | 2008 | 10.1016/j.tsf.2007.10.051 | ['Amorphous semiconductor', 'Inorganic semiconductor', 'Contact resistance', 'Thin film transistor'] | This study examines specific contact resistances between the amorphous oxide semiconductor, In-Ga-Zn-O (a-IGZO), and various metallic electrodes including Ag, Au, In, Pt, Ti, polycrystalline indium tin oxide (ITO), and amorphous indium zinc oxide (a-IZO). Low contact resistances below 10^-4 Ω cm² were found for Ag, In, Ti, ITO, and a-IZO, with a trend that contact resistance decreases with decreasing work function of the metallic electrode. The performance of thin-film transistors improved with the use of ITO and Ti for source and drain contacts, particularly over Schottky contacts like Au. | 2 | a-IGZO | In:Ga:Zn = 1:1:1 mol% | Amorphous |  |  | Inverted staggered | Si | SiO2 | Thermal oxidation |  | Si | ITO |  |  |  | 30 | 50000 | 300000 | 7.7 | 1.4 | 380 | 1.0*10^8 |  |  | PLD |  | InGaZnO4 | O2 | 0.045 | 0.045 | Room temperature |  | 300
Specific contact resistances between amorphous oxide semiconductor In–Ga–Zn–O and metallic electrodes | 2008 | 10.1016/j.tsf.2007.10.051 | ['Amorphous semiconductor', 'Inorganic semiconductor', 'Contact resistance', 'Thin film transistor'] | This study examines specific contact resistances between the amorphous oxide semiconductor, In-Ga-Zn-O (a-IGZO), and various metallic electrodes including Ag, Au, In, Pt, Ti, polycrystalline indium tin oxide (ITO), and amorphous indium zinc oxide (a-IZO). Low contact resistances below 10^-4 Ω cm² were found for Ag, In, Ti, ITO, and a-IZO, with a trend that contact resistance decreases with decreasing work function of the metallic electrode. The performance of thin-film transistors improved with the use of ITO and Ti for source and drain contacts, particularly over Schottky contacts like Au. | 3 | a-IGZO | In:Ga:Zn = 1:1:1 mol% | Amorphous |  |  | Inverted staggered | Si | SiO2 | Thermal oxidation |  | Si | Ti |  |  |  | 30 | 50000 | 300000 | 8.1 | 1.8 | 190 | 1.0*10^8 |  |  | PLD |  | InGaZnO4 | O2 | 0.045 | 0.045 | Room temperature |  | 300
Specific contact resistances between amorphous oxide semiconductor In–Ga–Zn–O and metallic electrodes | 2008 | 10.1016/j.tsf.2007.10.051 | ['Amorphous semiconductor', 'Inorganic semiconductor', 'Contact resistance', 'Thin film transistor'] | This study examines specific contact resistances between the amorphous oxide semiconductor, In-Ga-Zn-O (a-IGZO), and various metallic electrodes including Ag, Au, In, Pt, Ti, polycrystalline indium tin oxide (ITO), and amorphous indium zinc oxide (a-IZO). Low contact resistances below 10^-4 Ω cm² were found for Ag, In, Ti, ITO, and a-IZO, with a trend that contact resistance decreases with decreasing work function of the metallic electrode. The performance of thin-film transistors improved with the use of ITO and Ti for source and drain contacts, particularly over Schottky contacts like Au. | 4 | a-IGZO | In:Ga:Zn = 1:1:1 mol% | Amorphous |  |  | Inverted staggered | Si | SiO2 | Thermal oxidation |  | Si | Ag |  |  |  |  | 5 | 400 | [6 empty] | PLD |  | InGaZnO4 | O2 | 0.075 | 0.075 | Room temperature
Specific contact resistances between amorphous oxide semiconductor In–Ga–Zn–O and metallic electrodes | 2008 | 10.1016/j.tsf.2007.10.051 | ['Amorphous semiconductor', 'Inorganic semiconductor', 'Contact resistance', 'Thin film transistor'] | This study examines specific contact resistances between the amorphous oxide semiconductor, In-Ga-Zn-O (a-IGZO), and various metallic electrodes including Ag, Au, In, Pt, Ti, polycrystalline indium tin oxide (ITO), and amorphous indium zinc oxide (a-IZO). Low contact resistances below 10^-4 Ω cm² were found for Ag, In, Ti, ITO, and a-IZO, with a trend that contact resistance decreases with decreasing work function of the metallic electrode. The performance of thin-film transistors improved with the use of ITO and Ti for source and drain contacts, particularly over Schottky contacts like Au. | 5 | a-IGZO | In:Ga:Zn = 1:1:1 mol% | Amorphous |  |  | Inverted staggered | Si | SiO2 | Thermal oxidation |  | Si | In |  |  |  |  | 5 | 400 | [6 empty] | PLD |  | InGaZnO4 | O2 | 0.075 | 0.075 | Room temperature
Specific contact resistances between amorphous oxide semiconductor In–Ga–Zn–O and metallic electrodes | 2008 | 10.1016/j.tsf.2007.10.051 | ['Amorphous semiconductor', 'Inorganic semiconductor', 'Contact resistance', 'Thin film transistor'] | This study examines specific contact resistances between the amorphous oxide semiconductor, In-Ga-Zn-O (a-IGZO), and various metallic electrodes including Ag, Au, In, Pt, Ti, polycrystalline indium tin oxide (ITO), and amorphous indium zinc oxide (a-IZO). Low contact resistances below 10^-4 Ω cm² were found for Ag, In, Ti, ITO, and a-IZO, with a trend that contact resistance decreases with decreasing work function of the metallic electrode. The performance of thin-film transistors improved with the use of ITO and Ti for source and drain contacts, particularly over Schottky contacts like Au. | 6 | a-IGZO | In:Ga:Zn = 1:1:1 mol% | Amorphous |  |  | Inverted staggered | Si | SiO2 | Thermal oxidation |  | Si | Pt |  |  |  |  | 5 | 400 | [6 empty] | PLD |  | InGaZnO4 | O2 | 0.075 | 0.075 | Room temperature
Heavily doped n-type a-IGZO by F plasma treatment and its thermal stability up to 600° C | 2018 | 10.1063/1.5007191 | ['n-type a-IGZO', 'F plasma treatment', 'thermal stability', 'oxide semiconductor', 'thin film transistor (TFT)'] | This study investigates the electrical properties and thermal stability of n-type amorphous indium-gallium-zinc-oxide (a-IGZO) doped with fluorine (F) using plasma treatment. The heavily doped a-IGZO demonstrates high thermal stability and enhanced electrical performance, making it suitable for use in various oxide semiconductor devices such as thin-film transistors and operational devices at high temperatures. | 1 | IGZO | In:Ga:Zn = 1:1:1 mol% | Amorphous |  | 5.9 | Hall structure |  | SiO2 | PECVD | 200 | Glass | Mo | SiO2 | 200 | PECVD | 20 |  |  | 20 | [5 empty] | Reactive sputtering |  | Polycrystalline IGZO (In2O3:Ga2O3:ZnO = 1:1:1 mol%) | NF3 |  |  |  | 3600 | 300 | N2
Deep-level defect distribution as a function of oxygen partial pressure in sputtered ZnO thin-film transistors | 2016 | 10.1016/j.cap.2016.07.018 | ['Zinc oxide', 'Thin-film transistor', 'Deep-level defect states', 'Photo-shifted threshold voltage', 'Light illumination', 'Oxygen partial pressure'] | Deep-level defect states in sputtered ZnO TFTs were investigated as a function of oxygen partial pressure during sputtering growth. Photo-induced threshold voltage-shift measurements under monochromatic illumination characterized the deep-level defect distribution, indicating that defect states related to oxygen vacancies can detrimentally affect device performance. Increasing oxygen partial pressure was found to suppress these defect states, thereby enhancing device stability. | 1 | ZnO | 99.9% ZnO | Amorphous |  |  | Bottom gate, Top contact | p++ Si | SiO2 | Thermal, 300 nm | 300 | Si | ITO | PMMA |  | Baked, 90°C, 10 min | 70 | 150000 | 1000000 | 0.007 | 16.56 | 0.88 | 3.04*10^4 |  |  | RF Sputter | 75 | ZnO | Ar | 0.002 | 0 |  | 3600 | 350 | Vacuum
Deep-level defect distribution as a function of oxygen partial pressure in sputtered ZnO thin-film transistors | 2016 | 10.1016/j.cap.2016.07.018 | ['Zinc oxide', 'Thin-film transistor', 'Deep-level defect states', 'Photo-shifted threshold voltage', 'Light illumination', 'Oxygen partial pressure'] | Deep-level defect states in sputtered ZnO TFTs were investigated as a function of oxygen partial pressure during sputtering growth. Photo-induced threshold voltage-shift measurements under monochromatic illumination characterized the deep-level defect distribution, indicating that defect states related to oxygen vacancies can detrimentally affect device performance. Increasing oxygen partial pressure was found to suppress these defect states, thereby enhancing device stability. | 2 | ZnO | 99.9% ZnO | Amorphous |  |  | Bottom gate, Top contact | p++ Si | SiO2 | Thermal, 300 nm | 300 | Si | ITO | PMMA |  | Baked, 90°C, 10 min | 70 | 150000 | 1000000 | 0.008 | 19.45 | 1.09 | 3.30*10^4 |  |  | RF Sputter | 75 | ZnO | O2/(O2+Ar)=0.12 | 0.002 | 0.00024 |  | 3600 | 350 | Vacuum
Deep-level defect distribution as a function of oxygen partial pressure in sputtered ZnO thin-film transistors | 2016 | 10.1016/j.cap.2016.07.018 | ['Zinc oxide', 'Thin-film transistor', 'Deep-level defect states', 'Photo-shifted threshold voltage', 'Light illumination', 'Oxygen partial pressure'] | Deep-level defect states in sputtered ZnO TFTs were investigated as a function of oxygen partial pressure during sputtering growth. Photo-induced threshold voltage-shift measurements under monochromatic illumination characterized the deep-level defect distribution, indicating that defect states related to oxygen vacancies can detrimentally affect device performance. Increasing oxygen partial pressure was found to suppress these defect states, thereby enhancing device stability. | 3 | ZnO | 99.9% ZnO | Amorphous |  |  | Bottom gate, Top contact | p++ Si | SiO2 | Thermal, 300 nm | 300 | Si | ITO | PMMA |  | Baked, 90°C, 10 min | 70 | 150000 | 1000000 | 0.005 | 19.47 | 1.26 | 2.03*10^4 |  |  | RF Sputter | 75 | ZnO | O2/(O2+Ar)=0.25 | 0.002 | 0.0005 |  | 3600 | 350 | Vacuum
Deep-level defect distribution as a function of oxygen partial pressure in sputtered ZnO thin-film transistors | 2016 | 10.1016/j.cap.2016.07.018 | ['Zinc oxide', 'Thin-film transistor', 'Deep-level defect states', 'Photo-shifted threshold voltage', 'Light illumination', 'Oxygen partial pressure'] | Deep-level defect states in sputtered ZnO TFTs were investigated as a function of oxygen partial pressure during sputtering growth. Photo-induced threshold voltage-shift measurements under monochromatic illumination characterized the deep-level defect distribution, indicating that defect states related to oxygen vacancies can detrimentally affect device performance. Increasing oxygen partial pressure was found to suppress these defect states, thereby enhancing device stability. | 4 | ZnO | 99.9% ZnO | Amorphous |  |  | Bottom gate, Top contact | p++ Si | SiO2 | Thermal, 300 nm | 300 | Si | ITO | PMMA |  | Baked, 90°C, 10 min | 70 | 150000 | 1000000 | 0.002 | 22.55 | 2.72 | 1.47*10^4 |  |  | RF Sputter | 75 | ZnO | O2/(O2+Ar)=0.40 | 0.002 | 0.0008 |  | 3600 | 350 | Vacuum
Transparent thin-film transistors with zinc oxide semiconductor fabricated by reactive sputtering using metallic zinc target | 2008 | 10.1016/j.tsf.2008.04.063 | ['ZnO', 'Sputtering', 'Thin-film transistor', 'Reactive sputtering', 'Transparent electronics'] | This paper investigates transparent thin-film transistors (TTFTs) with zinc oxide (ZnO) films fabricated using reactive sputtering with a metallic zinc target. The study reports high crystallinity and transparency of ZnO films and demonstrates that annealed ZnO-TTFTs exhibit n-type behavior with promising electrical properties including a field-effect mobility of about 1.5 cm²/Vs and an on/off ratio greater than 106. | 1 | ZnO |  | Amorphous | 3.37 |  | Bottom gate | ITO | AlOx | Atomic Layer Deposition | 170 | Glass | ITO |  |  |  | 50 | 2000 | 5000 | 1.5 | 15.9 | 1.1 | 1*10^6 |  |  | RF Sputter | 300 | Zn | Ar/O2 | 0.025 |  | RT | 1800 | 250 | O2
Transparent thin-film transistors with zinc oxide semiconductor fabricated by reactive sputtering using metallic zinc target | 2008 | 10.1016/j.tsf.2008.04.063 | ['ZnO', 'Sputtering', 'Thin-film transistor', 'Reactive sputtering', 'Transparent electronics'] | This paper investigates transparent thin-film transistors (TTFTs) with zinc oxide (ZnO) films fabricated using reactive sputtering with a metallic zinc target. The study reports high crystallinity and transparency of ZnO films and demonstrates that annealed ZnO-TTFTs exhibit n-type behavior with promising electrical properties including a field-effect mobility of about 1.5 cm²/Vs and an on/off ratio greater than 106. | 2 | ZnO |  | Amorphous | 3.37 |  | Bottom gate | ITO | AlOx | Atomic Layer Deposition | 170 | Glass | ITO |  |  |  | 50 | 5000 | 10000 | 1.5 | 15.9 | 1.1 | 1*10^6 |  |  | RF Sputter | 300 | Zn | Ar/O2 | 0.025 |  | RT | 600 | 300 | O2
Study of ZnO+BST interface for thin-film transistor (TFT) applications | 2021 | 10.1016/j.surfin.2021.100996 | ['ZnO TFT', 'BST', 'MIS-C', 'Interface trap density (Dit)', 'hysteresis', 'SPICE Level-3'] | This work investigates the ZnO/BST interface for using (Ba,Sr)TiO3 as a gate-dielectric in ZnO-based thin-film transistors (TFTs) for low-voltage operations. A metal-insulator-semiconductor capacitor (MIS-C) structure comprising a Pt/BST/ZnO stack was fabricated, revealing the potential of BST as a gate-dielectric due to its excellent subthreshold slope, low leakage current density, and fast switching characteristics. | 1 | ZnO |  | Polycrystalline |  |  | Bottom gate | Pt | BST | RF Sputter, 150°C |  | Corning Glass 1737 | Ti/Au |  |  |  | 800 | 10000 | 100000 | 2 | 0.036 | 0.203 |  | -1.33 |  | RF Sputter | 400 | Zn | Ar/O2 | 0.02 |  | Room temperature | 3600 | 150
Temperature dependence of negative bias under illumination stress and recovery in amorphous indium gallium zinc oxide thin film transistors | 2015 | 10.1109/LED.2015.2424216 | ['Negative Bias Illumination Stress', 'amorphous indium gallium zinc oxide thin film transistors', 'Negative Bias Temperature Instability', 'recovery'] | This study investigates the temperature dependence of negative bias under illumination stress and the subsequent recovery in amorphous indium gallium zinc oxide thin-film transistors. The authors analyze the instability and recovery phenomena, showing significant differences across various temperature ranges, and highlight the impacts on device performance and reliability. | 1 | IGZO |  | Amorphous |  |  | Top gate | Al | Al2O3 | ALD, 200°C | 50 | Glass | ITO |  |  |  |  | 20000 | 40000 | 11 |  | 0.25 | 1.8*10^8 |  | NBIS, 20V, 25°C, 1h, air | RF Sputter |  | InGaZnO
Temperature dependence of negative bias under illumination stress and recovery in amorphous indium gallium zinc oxide thin film transistors | 2015 | 10.1109/LED.2015.2424216 | ['Negative Bias Illumination Stress', 'amorphous indium gallium zinc oxide thin film transistors', 'Negative Bias Temperature Instability', 'recovery'] | This study investigates the temperature dependence of negative bias under illumination stress and the subsequent recovery in amorphous indium gallium zinc oxide thin-film transistors. The authors analyze the instability and recovery phenomena, showing significant differences across various temperature ranges, and highlight the impacts on device performance and reliability. | 2 | IGZO |  | Amorphous |  |  | Top gate | Al | P(VDF-TrFE) | Spin-coating, crystallization annealing 140°C, 1h | 200 | Glass | ITO |  |  |  |  | 20000 | 40000 | [6 empty] | RF Sputter |  | InGaZnO
The effect of hydrogen irradiation and annealing on the low-temperature growth of homoepitaxial ZnO layers grown on (0 0 0 1) ZnO substrates by plasma-assisted molecular beam … | 2008 | 10.1016/j.apsusc.2007.10.083 | ['Hydrogen', 'Surfactant', 'Low-temperature growth'] | This paper presents a study on the low-temperature growth of high-quality homoepitaxial ZnO using hydrogen irradiation and annealing processes. By adopting a modified molecular beam epitaxy method, the research achieves high crystallinity and considerable improvement in the optical properties of ZnO films grown at temperatures as low as 400°C. | 1 | ZnO |  | Homoepitaxial | [7 empty] | ZnO (0001) |  |  |  |  | 300 | [8 empty] | Plasma-assisted MBE | 350 | Zn | O2 | 5*10^-6 |  | 600
The effect of hydrogen irradiation and annealing on the low-temperature growth of homoepitaxial ZnO layers grown on (0 0 0 1) ZnO substrates by plasma-assisted molecular beam … | 2008 | 10.1016/j.apsusc.2007.10.083 | ['Hydrogen', 'Surfactant', 'Low-temperature growth'] | This paper presents a study on the low-temperature growth of high-quality homoepitaxial ZnO using hydrogen irradiation and annealing processes. By adopting a modified molecular beam epitaxy method, the research achieves high crystallinity and considerable improvement in the optical properties of ZnO films grown at temperatures as low as 400°C. | 2 | ZnO |  | Homoepitaxial | [7 empty] | ZnO (0001) |  |  |  |  | 300 | [8 empty] | Plasma-assisted MBE | 350 | Zn | O2 | 5*10^-6 |  | 400
The effect of hydrogen irradiation and annealing on the low-temperature growth of homoepitaxial ZnO layers grown on (0 0 0 1) ZnO substrates by plasma-assisted molecular beam … | 2008 | 10.1016/j.apsusc.2007.10.083 | ['Hydrogen', 'Surfactant', 'Low-temperature growth'] | This paper presents a study on the low-temperature growth of high-quality homoepitaxial ZnO using hydrogen irradiation and annealing processes. By adopting a modified molecular beam epitaxy method, the research achieves high crystallinity and considerable improvement in the optical properties of ZnO films grown at temperatures as low as 400°C. | 3 | ZnO |  | Homoepitaxial | [7 empty] | ZnO (0001) |  |  |  |  | 300 | [8 empty] | Plasma-assisted MBE with H2 irradiation | 350 | Zn | O2 | 5*10^-6 |  | 400
The effect of hydrogen irradiation and annealing on the low-temperature growth of homoepitaxial ZnO layers grown on (0 0 0 1) ZnO substrates by plasma-assisted molecular beam … | 2008 | 10.1016/j.apsusc.2007.10.083 | ['Hydrogen', 'Surfactant', 'Low-temperature growth'] | This paper presents a study on the low-temperature growth of high-quality homoepitaxial ZnO using hydrogen irradiation and annealing processes. By adopting a modified molecular beam epitaxy method, the research achieves high crystallinity and considerable improvement in the optical properties of ZnO films grown at temperatures as low as 400°C. | 4 | ZnO |  | Homoepitaxial | [7 empty] | ZnO (0001) |  |  |  |  | 300 | [8 empty] | Plasma-assisted MBE with H2 irradiation and annealing | 350 | Zn | O2 | 5*10^-6 |  | 400 | 600 | 800
Influence of effective channel length in self-aligned coplanar amorphous-indium-gallium-zinc-oxide thin-film transistors with different annealing temperatures | 2018 | 10.1063/1.5027373 | ['a-IGZO', 'TFT', 'annealing temperature', 'effective channel length', 'mobility'] | The electrical characteristics of self-aligned coplanar amorphous-indium-gallium-zinc-oxide thin-film transistors (a-IGZO TFTs) were studied under different annealing temperatures. Results showed that field-effect mobility increased with annealing temperature, especially for smaller channel lengths, due to hydrogen diffusion into the a-IGZO channel region. The effective channel length was significantly affected by the annealing temperatures, and the mobility calculations were corrected based on the effective channel length. | 1 | a-IGZO | In:Ga:Zn:O | Amorphous |  |  | Top gate coplanar | Ti/Cu | SiO2 | PECVD | 140 | Glass | Mo | SiNx | 400 | PECVD | 30 | 5000 | 7000 | 3.15 | -6.15 |  |  |  |  | DC Sputter |  | In:Ga:Zn:O |  |  |  | 150 | 3600 | 300 | Air
Influence of effective channel length in self-aligned coplanar amorphous-indium-gallium-zinc-oxide thin-film transistors with different annealing temperatures | 2018 | 10.1063/1.5027373 | ['a-IGZO', 'TFT', 'annealing temperature', 'effective channel length', 'mobility'] | The electrical characteristics of self-aligned coplanar amorphous-indium-gallium-zinc-oxide thin-film transistors (a-IGZO TFTs) were studied under different annealing temperatures. Results showed that field-effect mobility increased with annealing temperature, especially for smaller channel lengths, due to hydrogen diffusion into the a-IGZO channel region. The effective channel length was significantly affected by the annealing temperatures, and the mobility calculations were corrected based on the effective channel length. | 2 | a-IGZO | In:Ga:Zn:O | Amorphous |  |  | Top gate coplanar | Ti/Cu | SiO2 | PECVD | 140 | Glass | Mo | SiNx | 400 | PECVD | 30 | 5000 | 7000 | 4.10 | [5 empty] | DC Sputter |  | In:Ga:Zn:O |  |  |  | 150 | 900 | 320 | Air
Influence of effective channel length in self-aligned coplanar amorphous-indium-gallium-zinc-oxide thin-film transistors with different annealing temperatures | 2018 | 10.1063/1.5027373 | ['a-IGZO', 'TFT', 'annealing temperature', 'effective channel length', 'mobility'] | The electrical characteristics of self-aligned coplanar amorphous-indium-gallium-zinc-oxide thin-film transistors (a-IGZO TFTs) were studied under different annealing temperatures. Results showed that field-effect mobility increased with annealing temperature, especially for smaller channel lengths, due to hydrogen diffusion into the a-IGZO channel region. The effective channel length was significantly affected by the annealing temperatures, and the mobility calculations were corrected based on the effective channel length. | 3 | a-IGZO | In:Ga:Zn:O | Amorphous |  |  | Top gate coplanar | Ti/Cu | SiO2 | PECVD | 140 | Glass | Mo | SiNx | 400 | PECVD | 30 | 5000 | 7000 | 5.15 | [5 empty] | DC Sputter |  | In:Ga:Zn:O |  |  |  | 150 | 900 | 340 | Air
Influence of effective channel length in self-aligned coplanar amorphous-indium-gallium-zinc-oxide thin-film transistors with different annealing temperatures | 2018 | 10.1063/1.5027373 | ['a-IGZO', 'TFT', 'annealing temperature', 'effective channel length', 'mobility'] | The electrical characteristics of self-aligned coplanar amorphous-indium-gallium-zinc-oxide thin-film transistors (a-IGZO TFTs) were studied under different annealing temperatures. Results showed that field-effect mobility increased with annealing temperature, especially for smaller channel lengths, due to hydrogen diffusion into the a-IGZO channel region. The effective channel length was significantly affected by the annealing temperatures, and the mobility calculations were corrected based on the effective channel length. | 4 | a-IGZO | In:Ga:Zn:O | Amorphous |  |  | Top gate coplanar | Ti/Cu | SiO2 | PECVD | 140 | Glass | Mo | SiNx | 400 | PECVD | 30 | 5000 | 7000 | 5.75 | -6.15 |  |  |  |  | DC Sputter |  | In:Ga:Zn:O |  |  |  | 150 | 900 | 360 | Air
Influence of the semiconductor thickness on the electrical properties of transparent TFTs based on indium zinc oxide | 2006 | 10.1016/j.jnoncrysol.2006.01.067 | ['Amorphous semiconductors', 'Thin film transistors', 'Sputtering'] | This paper reports on high-performance bottom-gate n-type transparent thin-film transistors based on indium zinc oxide with varying semiconductor thicknesses (15 nm to 60 nm). Results show that thinner films generally improve electrical characteristics such as on/off ratio and field-effect mobility, although thicker films have lower threshold voltage. These findings highlight the potential of adjusting semiconductor thickness to optimize transparent transistor performance. | 1 | IZO | In:Zn = 1:1 mol% | Amorphous | 3.7 |  | Bottom gate | ITO | ATO |  | 220 | Glass | IZO |  |  |  | 15 | 100000 | 1500000 | 40 | 10 |  | 1*10^7 |  |  | RF Sputter |  | IZO | Ar/O2 | 0.15 Pa |  | Room temperature
Influence of the semiconductor thickness on the electrical properties of transparent TFTs based on indium zinc oxide | 2006 | 10.1016/j.jnoncrysol.2006.01.067 | ['Amorphous semiconductors', 'Thin film transistors', 'Sputtering'] | This paper reports on high-performance bottom-gate n-type transparent thin-film transistors based on indium zinc oxide with varying semiconductor thicknesses (15 nm to 60 nm). Results show that thinner films generally improve electrical characteristics such as on/off ratio and field-effect mobility, although thicker films have lower threshold voltage. These findings highlight the potential of adjusting semiconductor thickness to optimize transparent transistor performance. | 2 | IZO | In:Zn = 1:1 mol% | Amorphous | 3.7 |  | Bottom gate | ITO | ATO |  | 220 | Glass | IZO |  |  |  | 30 | 100000 | 1500000 | 24 | 6 |  | 1*10^7 |  |  | RF Sputter |  | IZO | Ar/O2 | 0.15 Pa |  | Room temperature
Influence of the semiconductor thickness on the electrical properties of transparent TFTs based on indium zinc oxide | 2006 | 10.1016/j.jnoncrysol.2006.01.067 | ['Amorphous semiconductors', 'Thin film transistors', 'Sputtering'] | This paper reports on high-performance bottom-gate n-type transparent thin-film transistors based on indium zinc oxide with varying semiconductor thicknesses (15 nm to 60 nm). Results show that thinner films generally improve electrical characteristics such as on/off ratio and field-effect mobility, although thicker films have lower threshold voltage. These findings highlight the potential of adjusting semiconductor thickness to optimize transparent transistor performance. | 3 | IZO | In:Zn = 1:1 mol% | Amorphous | 3.7 |  | Bottom gate | ITO | ATO |  | 220 | Glass | IZO |  |  |  | 45 | 100000 | 1500000 | 28 | 3 |  | 1*10^6 |  |  | RF Sputter |  | IZO | Ar/O2 | 0.15 Pa |  | Room temperature
Influence of the semiconductor thickness on the electrical properties of transparent TFTs based on indium zinc oxide | 2006 | 10.1016/j.jnoncrysol.2006.01.067 | ['Amorphous semiconductors', 'Thin film transistors', 'Sputtering'] | This paper reports on high-performance bottom-gate n-type transparent thin-film transistors based on indium zinc oxide with varying semiconductor thicknesses (15 nm to 60 nm). Results show that thinner films generally improve electrical characteristics such as on/off ratio and field-effect mobility, although thicker films have lower threshold voltage. These findings highlight the potential of adjusting semiconductor thickness to optimize transparent transistor performance. | 4 | IZO | In:Zn = 1:1 mol% | Amorphous | 3.7 |  | Bottom gate | ITO | ATO |  | 220 | Glass | IZO |  |  |  | 60 | 100000 | 1500000 | 10 | 3 |  | 1*10^6 |  |  | RF Sputter |  | IZO | Ar/O2 | 0.15 Pa |  | Room temperature
A study on the degradation mechanism of InGaZnO thin-film transistors under simultaneous gate and drain bias stresses based on the electronic trap characterization | 2014 | 10.1088/0268-1242/29/4/045023 | ['IGZO TFT', 'electronic trap', 'reliability'] | This study examines the degradation mechanism of amorphous indium-gallium-zinc oxide thin-film transistors under simultaneous gate and drain bias stresses. The findings indicate that subgap states are generated throughout the device, rather than being localized near the drain, a result inconsistent with impact ionization models. The generation of oxygen vacancy-related donor-like traps is suggested as a potential mechanism for device degradation. | 1 | IGZO | In:Ga:Zn = 1:1:1 mol% | Amorphous |  |  | Bottom gate | MoCu | SiO2 | PECVD, temperature, precursor | 110 | Glass | MoCu/Al/MoCu | SiO2 and organic layer | 300 | PECVD, temperature, precursor | 65 | 15000 | 50000 | [6 empty] | RF Sputter |  | InGaZnO | Ar+O2
A study on the degradation mechanism of InGaZnO thin-film transistors under simultaneous gate and drain bias stresses based on the electronic trap characterization | 2014 | 10.1088/0268-1242/29/4/045023 | ['IGZO TFT', 'electronic trap', 'reliability'] | This study examines the degradation mechanism of amorphous indium-gallium-zinc oxide thin-film transistors under simultaneous gate and drain bias stresses. The findings indicate that subgap states are generated throughout the device, rather than being localized near the drain, a result inconsistent with impact ionization models. The generation of oxygen vacancy-related donor-like traps is suggested as a potential mechanism for device degradation. | 2 | IGZO | In:Ga:Zn = 1:1:1 mol% | Amorphous |  |  | Bottom gate | MoCu | SiO2 | PECVD, temperature, precursor | 110 | Glass | MoCu/Al/MoCu | SiO2 and organic layer | 300 | PECVD, temperature, precursor | 65 | 15000 | 30000 | [6 empty] | RF Sputter |  | InGaZnO | Ar+O2
X-ray reflectivity and surface energy analyses of the physical and electrical properties of α-IGZO+GZO double active layer thin film transistors | 2014 | 10.1016/j.ceramint.2013.08.015 | ['IGZO/GZO double active layer TFT', 'Thin film density', 'Adhesion properties'] | This study investigates the device characteristics of bottom-gate thin film transistors (TFTs) with α-IGZO/GZO double active layers compared to α-IGZO single active layers. The α-IGZO/GZO double active layer TFT exhibits superior device performance, including higher thin film density, lower surface roughness, and increased surface energy. These properties contribute to improved stability and make the α-IGZO/GZO structure suitable for large-area flat-panel display applications. | 1 | α-IGZO/GZO | In:Ga:Zn = 1:1:1 mol%, ZnO:Ga2O3 = 98:2 wt% | Amorphous |  | 5.87 | Bottom gate | ITO | AlN/HfO2 | RF Sputter, Room temperature, N/A | 200 | Glass | GZO |  |  |  | 55 | 100000 | 1000000 | 18.92 | 2.36 | 0.33 | 1.33*10^8 |  |  | RF Sputter | 60 | α-IGZO, GZO | Ar/O2 | 1 |  | Room temperature
X-ray reflectivity and surface energy analyses of the physical and electrical properties of α-IGZO+GZO double active layer thin film transistors | 2014 | 10.1016/j.ceramint.2013.08.015 | ['IGZO/GZO double active layer TFT', 'Thin film density', 'Adhesion properties'] | This study investigates the device characteristics of bottom-gate thin film transistors (TFTs) with α-IGZO/GZO double active layers compared to α-IGZO single active layers. The α-IGZO/GZO double active layer TFT exhibits superior device performance, including higher thin film density, lower surface roughness, and increased surface energy. These properties contribute to improved stability and make the α-IGZO/GZO structure suitable for large-area flat-panel display applications. | 2 | α-IGZO | In:Ga:Zn = 1:1:1 mol% | Amorphous |  | 5.25 | Bottom gate | ITO | AlN/HfO2 | RF Sputter, Room temperature, N/A | 200 | Glass | GZO |  |  |  | 50 | 100000 | 1000000 | 5.64 | 6.09 | 0.69 | 3.12*10^5 |  |  | RF Sputter | 60 | α-IGZO | Ar/O2 | 1 |  | Room temperature
Flexible hybrid complementary inverters with high gain and balanced noise margins using pentacene and amorphous InGaZnO thin-film transistors | 2010 | 10.1016/j.orgel.2010.03.008 | ['Thin-film transistors', 'Complementary inverter', 'Pentacene', 'Indium gallium zinc oxide', 'Noise margin'] | Hybrid organic–inorganic complementary inverters composed of pentacene and amorphous InGaZnO for p- and n-channel thin-film transistors (TFTs) were fabricated on flexible polyethersulfone substrates. The proposed new method to find the switching threshold voltage and optimum supply voltage demonstrated that the hybrid complementary inverters at a supply voltage of 25 V show a high gain of 130 V/V with balanced noise margins of 84% of their theoretical maximum. | 1 | IGZO | Ga2O3:In2O3:ZnO = 1:1:2 mol% | Amorphous |  |  | Bottom gate, Top contact | Ti/Au/Ti | Si3N4 | PECVD, 180 °C, precursor not specified | 300 | PES | Au/Al |  |  |  | 30 | 180000 | 400000 | 3.8 | 13.6 |  |  |  |  | RF Sputter | 125 | IGZO | O2/Ar | 0.006 | 0.0003 | 90
Analysis of temperature-dependent electrical characteristics in amorphous In-Ga-Zn-O thin-film transistors using gated-four-probe measurements | 2013 | 10.1063/1.4819886 | ['temperature-dependent electrical characteristics', 'amorphous In-Ga-Zn-O', 'thin-film transistors', 'gated-four-probe method'] | This paper analyzes the temperature-dependent electrical characteristics of amorphous indium gallium zinc oxide (a-IGZO) thin-film transistors (TFTs) using a gated-four-probe method (GFP). The study reveals that the temperature-dependent transfer characteristics stem from the intrinsic field-effect mobility and that the parasitic resistance is correlated with the intrinsic field-effect mobility, thereby elucidating the significant factors affecting the electrical performance of a-IGZO TFTs. | 1 | IGZO | In:Ga:Zn = N/A | Amorphous |  |  | Bottom gate | Al | SiO2 | Thermal Oxidation |  | n-type Si | IZO |  |  |  | 50 | [8 empty] | RF Sputter / DC Sputter |  | IGZO | [6 empty] | O2
Amorphous-InGaZnO thin-film transistors operating beyond 1 GHz achieved by optimizing the channel and gate dimensions | 2018 | 10.1109/TED.2018.2807621 | ['amorphous indium-gallium-zinc oxide', 'current gain', 'high frequency', 'thin-film transistor (TFT)'] | The paper reports on the fabrication of nanoscale a-IGZO TFTs on a high-resistivity silicon substrate with a Ta2O5 gate dielectric achieving carrier mobilities up to 18.2 cm2V−1s−1. By optimizing the TFT channel length and contact overlap, the study demonstrates current gain and power gain cutoff frequencies at 1.24 and 1.14 GHz, respectively, surpassing the 1-GHz benchmark. This performance suggests potential applications in at least medium-performance, low-cost, or flexible electronics. | 1 | IGZO | In:Ga:Zn = 1:1:1 mol% | Amorphous |  |  | Bottom gate | Ti/Pd | Ta2O5 | RF Sputter, 90W, 1.73 mtorr, Ar 6 sccm/O2 3 sccm | 120 | High-resistivity Si with thermally oxidized SiO2 | Ti/Pd |  |  |  | 24 | 360, 750, 1200, 5000 | 100000 | 1.18 | 1.84 - 2.84 |  | 4*10^4 - 1.4*10^6 |  |  | RF Sputter | 90 | a-IGZO (In2O3:Ga2O3: ZnO = 1:1:1 mol%) | Ar |  |  | Room temperature | 1800 | 200 | Air
Tensile stress effect on performance of a-IGZO TFTs with source+drain offsets | 2018 | 10.1109/LED.2017.2782823 | ['a-IGZO TFTs', 'offset', 'tensile bending', 'PI substrate', 'TCAD'] | The paper investigates the impact of repeated tensile bending stress on the electrical performance of a-IGZO thin-film transistors (TFTs) with source/drain offset structures. The study reveals that donor-like states generated by bending stress can increase ON-current significantly for offset TFTs with negligible change in threshold voltage, a degradation that can be reversed through thermal annealing at 250°C. | 1 | a-IGZO | In:Ga:Zn = 1:1:1 mol% | Amorphous |  |  | Bottom gate | Mo | SiNx/SiOx | PECVD, 380°C |  | PI | Mo | SiOx | 200 | PECVD | 20 | 20000 | 20000 | [12 empty] | 200 | 7200 | 250 | Vacuum
Tensile stress effect on performance of a-IGZO TFTs with source+drain offsets | 2018 | 10.1109/LED.2017.2782823 | ['a-IGZO TFTs', 'offset', 'tensile bending', 'PI substrate', 'TCAD'] | The paper investigates the impact of repeated tensile bending stress on the electrical performance of a-IGZO thin-film transistors (TFTs) with source/drain offset structures. The study reveals that donor-like states generated by bending stress can increase ON-current significantly for offset TFTs with negligible change in threshold voltage, a degradation that can be reversed through thermal annealing at 250°C. | 2 | a-IGZO | In:Ga:Zn = 1:1:1 mol% | Amorphous |  |  | Bottom gate | Mo | SiNx/SiOx | PECVD, 380°C |  | PI | Mo | SiOx | 200 | PECVD | 20 | 20000 | 20000 | [12 empty] | 200 | 7200 | 250 | Vacuum
High performance indium-zinc-oxide thin-film transistors fabricated with a back-channel-etch-technique | 2011 | 10.1063/1.3670336 | ['indium-zinc-oxide', 'thin-film transistor (TFT)', 'back-channel-etch (BCE) technique', 'source/drain electrodes', 'low cost'] | Indium-zinc-oxide thin-film transistors (TFTs) with back-channel-etch (BCE) structure were demonstrated, exhibiting a field effect mobility of 11.3 cm^2/Vs and a sub-threshold swing of 0.24 V/decade. The BCE-TFTs showed better performance compared to TFTs with etch-stopper-layer structures, primarily due to lower contact resistance, making them promising candidates for low-cost oxide semiconductor-based TFT backplanes. | 1 | IZO | In:Zn = 1:1 mol% |  |  |  | Bottom gate | Al | Al2O3 | Anodization in ammonium tartrate solution and ethylene glycol at room temperature | 200 | Si | Mo/Al/Mo | SiO2 |  | PECVD | 40 | 10000 | 100000 | 11.3 | 0.5 | 0.24 | 1.0*10^8 | -0.2 | PBS/NBS, 10 V/ -10 V, 25°C, 2.5 hours, air | RF Magnetron Sputter | 500 | In:Zn = 1:1 oxides | Ar/O2 |  |  |  | 1800 | 300 | Air
High performance indium-zinc-oxide thin-film transistors fabricated with a back-channel-etch-technique | 2011 | 10.1063/1.3670336 | ['indium-zinc-oxide', 'thin-film transistor (TFT)', 'back-channel-etch (BCE) technique', 'source/drain electrodes', 'low cost'] | Indium-zinc-oxide thin-film transistors (TFTs) with back-channel-etch (BCE) structure were demonstrated, exhibiting a field effect mobility of 11.3 cm^2/Vs and a sub-threshold swing of 0.24 V/decade. The BCE-TFTs showed better performance compared to TFTs with etch-stopper-layer structures, primarily due to lower contact resistance, making them promising candidates for low-cost oxide semiconductor-based TFT backplanes. | 2 | IZO | In:Zn = 1:1 mol% |  |  |  | Bottom gate | Al | Al2O3 | Anodization in ammonium tartrate solution and ethylene glycol at room temperature | 200 | Si | Mo/Al/Mo | SiO2 |  | PECVD | 40 | 10000 | 100000 | 6.1 | 2.2 | 0.27 |  | -0.5 | PBS/NBS, 10 V/ -10 V, 25°C, 2.5 hours, air | RF Magnetron Sputter | 500 | In:Zn = 1:1 oxides | Ar/O2 |  |  |  | 1800 | 300 | Air
Effects of proton irradiation on indium zinc oxide-based thin-film transistors | 2010 | 10.1016/j.surfcoat.2010.06.030 | ['Proton irradiation', 'Proton dose', 'Oxide thin-film transistors', 'Indium-doped zinc oxide', 'Oxide semiconductor'] | This research investigates the impact of high-dose proton-beam irradiation on the performance of indium-doped zinc oxide-based thin-film transistors (IZO-TFTs) by examining their electrical and structural properties. The study finds that while low-dose irradiation degrades the performance by introducing defects, high-dose irradiation followed by dynamic annealing can significantly recover and stabilize the device characteristics, such as resistivity and mobility. | 1 | IZO | In:Zn = 1:9 wt% | Amorphous | 3.4 |  | Bottom gate | ITO | SiO2 | Thermal oxidation |  | Si | ITO |  |  |  |  | 150000 |  | 2.2 | -10 | 1.03 | 1.0*10^6 |  |  | DC Sputter | 50 | ZnO-10 wt.% In2O3 | Ar/O2 |  | 0.8 | 100
Effects of proton irradiation on indium zinc oxide-based thin-film transistors | 2010 | 10.1016/j.surfcoat.2010.06.030 | ['Proton irradiation', 'Proton dose', 'Oxide thin-film transistors', 'Indium-doped zinc oxide', 'Oxide semiconductor'] | This research investigates the impact of high-dose proton-beam irradiation on the performance of indium-doped zinc oxide-based thin-film transistors (IZO-TFTs) by examining their electrical and structural properties. The study finds that while low-dose irradiation degrades the performance by introducing defects, high-dose irradiation followed by dynamic annealing can significantly recover and stabilize the device characteristics, such as resistivity and mobility. | 2 | IZO | In:Zn = 1:9 wt% | Amorphous | 3.4 |  | Bottom gate | ITO | SiO2 | Thermal oxidation |  | Si | ITO |  |  |  |  | 150000 |  | 1.22 | -21 | 1.32 | 1.0*10^5 |  |  | DC Sputter | 50 | ZnO-10 wt.% In2O3 | Ar/O2 |  | 0.8 | 100
Effects of proton irradiation on indium zinc oxide-based thin-film transistors | 2010 | 10.1016/j.surfcoat.2010.06.030 | ['Proton irradiation', 'Proton dose', 'Oxide thin-film transistors', 'Indium-doped zinc oxide', 'Oxide semiconductor'] | This research investigates the impact of high-dose proton-beam irradiation on the performance of indium-doped zinc oxide-based thin-film transistors (IZO-TFTs) by examining their electrical and structural properties. The study finds that while low-dose irradiation degrades the performance by introducing defects, high-dose irradiation followed by dynamic annealing can significantly recover and stabilize the device characteristics, such as resistivity and mobility. | 3 | IZO | In:Zn = 1:9 wt% | Amorphous | 3.4 |  | Bottom gate | ITO | SiO2 | Thermal oxidation |  | Si | ITO |  |  |  |  | 150000 |  | 1.51 | -15 | 1.02 | 1.0*10^5 |  |  | DC Sputter | 50 | ZnO-10 wt.% In2O3 | Ar/O2 |  | 0.8 | 100
High mobility and low threshold voltage transparent thin film transistors based on amorphous indium zinc oxide semiconductors | 2008 | 10.1016/j.sse.2007.10.032 | ['amorphous indium zinc oxide', 'transparent thin film transistors', 'high mobility', 'low threshold voltage', 'rf magnetron sputtering'] | This paper presents the production of staggered bottom gate transparent thin film transistors (TTFTs) using amorphous indium zinc oxide as the semiconductor material. The TTFTs, fabricated by rf magnetron sputtering at room temperature, show excellent performance with threshold voltages of 2.4 V, saturation mobility of 22.7 cm²/Vs, and an ON/OFF current ratio of 7 x 10⁷, making them suitable for flexible, wearable, and low-cost portable electronics. | 1 | IZO | In:Zn = 90:10 wt% | Amorphous | 3.7 |  | Staggered Bottom gate | ITO | ATO | ALD, N/A, N/A | 220 | Glass (borosilicate) | IZO |  |  |  | 15 | 57000 | 1995000 | 18.4 | 3.81 | 0.39 | 2*10^9 |  |  | RF Magnetron Sputtering |  | IZO | O2/Ar | 0.001125 | 0.0015 | Room temperature
High mobility and low threshold voltage transparent thin film transistors based on amorphous indium zinc oxide semiconductors | 2008 | 10.1016/j.sse.2007.10.032 | ['amorphous indium zinc oxide', 'transparent thin film transistors', 'high mobility', 'low threshold voltage', 'rf magnetron sputtering'] | This paper presents the production of staggered bottom gate transparent thin film transistors (TTFTs) using amorphous indium zinc oxide as the semiconductor material. The TTFTs, fabricated by rf magnetron sputtering at room temperature, show excellent performance with threshold voltages of 2.4 V, saturation mobility of 22.7 cm²/Vs, and an ON/OFF current ratio of 7 x 10⁷, making them suitable for flexible, wearable, and low-cost portable electronics. | 2 | IZO | In:Zn = 90:10 wt% | Amorphous | 3.7 |  | Staggered Bottom gate | ITO | ATO | ALD, N/A, N/A | 220 | Glass (borosilicate) | IZO |  |  |  | 15 | 57000 | 1995000 | 22.7 | 2.36 | 0.44 | 7*10^7 |  |  | RF Magnetron Sputtering |  | IZO | O2/Ar | 0.001125 | 0.0015 | Room temperature
Rectified Schottky diodes based on PEDOT: PSS+InGaZnO junctions | 2017 | 10.1016/j.orgel.2017.05.035 | ['Conducting polymer', 'Schottky junction', 'Transparent', 'Flexible'] | The research explores the use of high-work-function, high-conductivity transparent conducting polymer PEDOT:PSS as the Schottky contact to n-type semiconductor a-IGZO. The resultant Schottky diodes displayed a low apparent turn-on voltage, high rectification ratio of >105 at ±1 V, and an ideality factor of ~1.5-1.6. Various flexible and transparent Schottky diodes using different substrates and counter electrodes were demonstrated, highlighting their potential for applications in flexible and transparent electronics. | 1 | a-IGZO | In:Ga:Zn = 1:1:2 mol% | Amorphous |  |  | Bottom Contact |  |  |  |  | Glass | Mo |  |  |  | 50 | 400 | 400 |  |  |  | 1.8*10^5 |  |  | RF Magnetron Sputtering | 150 | IGZO | Ar/O2 | 2 mTorr |  | Room Temperature
Rectified Schottky diodes based on PEDOT: PSS+InGaZnO junctions | 2017 | 10.1016/j.orgel.2017.05.035 | ['Conducting polymer', 'Schottky junction', 'Transparent', 'Flexible'] | The research explores the use of high-work-function, high-conductivity transparent conducting polymer PEDOT:PSS as the Schottky contact to n-type semiconductor a-IGZO. The resultant Schottky diodes displayed a low apparent turn-on voltage, high rectification ratio of >105 at ±1 V, and an ideality factor of ~1.5-1.6. Various flexible and transparent Schottky diodes using different substrates and counter electrodes were demonstrated, highlighting their potential for applications in flexible and transparent electronics. | 2 | a-IGZO | In:Ga:Zn = 1:1:2 mol% | Amorphous |  |  | Bottom Contact |  |  |  |  | Glass | Mo |  |  |  | 120 | 400 | 400 |  |  |  | 2.8*10^4 |  |  | RF Magnetron Sputtering | 150 | IGZO | Ar/O2 | 2 mTorr |  | Room Temperature
Rectified Schottky diodes based on PEDOT: PSS+InGaZnO junctions | 2017 | 10.1016/j.orgel.2017.05.035 | ['Conducting polymer', 'Schottky junction', 'Transparent', 'Flexible'] | The research explores the use of high-work-function, high-conductivity transparent conducting polymer PEDOT:PSS as the Schottky contact to n-type semiconductor a-IGZO. The resultant Schottky diodes displayed a low apparent turn-on voltage, high rectification ratio of >105 at ±1 V, and an ideality factor of ~1.5-1.6. Various flexible and transparent Schottky diodes using different substrates and counter electrodes were demonstrated, highlighting their potential for applications in flexible and transparent electronics. | 3 | a-IGZO | In:Ga:Zn = 1:1:2 mol% | Amorphous |  |  | Bottom Contact |  |  |  |  | Glass | Mo |  |  |  | 160 | 400 | 400 |  |  |  | 2.0*10^4 |  |  | RF Magnetron Sputtering | 150 | IGZO | Ar/O2 | 2 mTorr |  | Room Temperature
Rectified Schottky diodes based on PEDOT: PSS+InGaZnO junctions | 2017 | 10.1016/j.orgel.2017.05.035 | ['Conducting polymer', 'Schottky junction', 'Transparent', 'Flexible'] | The research explores the use of high-work-function, high-conductivity transparent conducting polymer PEDOT:PSS as the Schottky contact to n-type semiconductor a-IGZO. The resultant Schottky diodes displayed a low apparent turn-on voltage, high rectification ratio of >105 at ±1 V, and an ideality factor of ~1.5-1.6. Various flexible and transparent Schottky diodes using different substrates and counter electrodes were demonstrated, highlighting their potential for applications in flexible and transparent electronics. | 4 | a-IGZO | In:Ga:Zn = 1:1:2 mol% | Amorphous |  |  | Bottom Contact |  |  |  |  | Plastic | Mo |  |  |  | 50 | 400 | 400 |  |  |  | 1.8*10^5 |  |  | RF Magnetron Sputtering | 150 | IGZO | Ar/O2 | 2 mTorr |  | Room Temperature
Rectified Schottky diodes based on PEDOT: PSS+InGaZnO junctions | 2017 | 10.1016/j.orgel.2017.05.035 | ['Conducting polymer', 'Schottky junction', 'Transparent', 'Flexible'] | The research explores the use of high-work-function, high-conductivity transparent conducting polymer PEDOT:PSS as the Schottky contact to n-type semiconductor a-IGZO. The resultant Schottky diodes displayed a low apparent turn-on voltage, high rectification ratio of >105 at ±1 V, and an ideality factor of ~1.5-1.6. Various flexible and transparent Schottky diodes using different substrates and counter electrodes were demonstrated, highlighting their potential for applications in flexible and transparent electronics. | 5 | a-IGZO | In:Ga:Zn = 1:1:2 mol% | Amorphous |  |  | Bottom Contact |  |  |  |  | Plastic | Mo |  |  |  | 120 | 400 | 400 |  |  |  | 2.8*10^4 |  |  | RF Magnetron Sputtering | 150 | IGZO | Ar/O2 | 2 mTorr |  | Room Temperature
Rectified Schottky diodes based on PEDOT: PSS+InGaZnO junctions | 2017 | 10.1016/j.orgel.2017.05.035 | ['Conducting polymer', 'Schottky junction', 'Transparent', 'Flexible'] | The research explores the use of high-work-function, high-conductivity transparent conducting polymer PEDOT:PSS as the Schottky contact to n-type semiconductor a-IGZO. The resultant Schottky diodes displayed a low apparent turn-on voltage, high rectification ratio of >105 at ±1 V, and an ideality factor of ~1.5-1.6. Various flexible and transparent Schottky diodes using different substrates and counter electrodes were demonstrated, highlighting their potential for applications in flexible and transparent electronics. | 6 | a-IGZO | In:Ga:Zn = 1:1:2 mol% | Amorphous |  |  | Bottom Contact |  |  |  |  | Plastic | Mo |  |  |  | 160 | 400 | 400 |  |  |  | 2.0*10^4 |  |  | RF Magnetron Sputtering | 150 | IGZO | Ar/O2 | 2 mTorr |  | Room Temperature
Rectified Schottky diodes based on PEDOT: PSS+InGaZnO junctions | 2017 | 10.1016/j.orgel.2017.05.035 | ['Conducting polymer', 'Schottky junction', 'Transparent', 'Flexible'] | The research explores the use of high-work-function, high-conductivity transparent conducting polymer PEDOT:PSS as the Schottky contact to n-type semiconductor a-IGZO. The resultant Schottky diodes displayed a low apparent turn-on voltage, high rectification ratio of >105 at ±1 V, and an ideality factor of ~1.5-1.6. Various flexible and transparent Schottky diodes using different substrates and counter electrodes were demonstrated, highlighting their potential for applications in flexible and transparent electronics. | 7 | a-IGZO | In:Ga:Zn = 1:1:2 mol% | Amorphous |  |  | Bottom Contact |  |  |  |  | Glass | ITO |  |  |  | 50 | 400 | 400 |  |  |  | 1.8*10^5 |  |  | RF Magnetron Sputtering | 150 | IGZO | Ar/O2 | 2 mTorr |  | Room Temperature | 1800 | 110
Rectified Schottky diodes based on PEDOT: PSS+InGaZnO junctions | 2017 | 10.1016/j.orgel.2017.05.035 | ['Conducting polymer', 'Schottky junction', 'Transparent', 'Flexible'] | The research explores the use of high-work-function, high-conductivity transparent conducting polymer PEDOT:PSS as the Schottky contact to n-type semiconductor a-IGZO. The resultant Schottky diodes displayed a low apparent turn-on voltage, high rectification ratio of >105 at ±1 V, and an ideality factor of ~1.5-1.6. Various flexible and transparent Schottky diodes using different substrates and counter electrodes were demonstrated, highlighting their potential for applications in flexible and transparent electronics. | 8 | a-IGZO | In:Ga:Zn = 1:1:2 mol% | Amorphous |  |  | Bottom Contact |  |  |  |  | Plastic | ITO |  |  |  | 50 | 400 | 400 |  |  |  | 1.8*10^5 |  |  | RF Magnetron Sputtering | 150 | IGZO | Ar/O2 | 2 mTorr |  | Room Temperature | 1800 | 110
Three-dimensionally stacked flexible integrated circuit: Amorphous oxide+polymer hybrid complementary inverter using n-type a-In–Ga–Zn–O and p-type poly … | 2010 | 10.1063/1.3458799 | ['Three-dimensionally stacked', 'flexible integrated circuit', 'amorphous oxide', 'hybrid complementary inverter', 'n-type a-In–Ga–Zn–O', 'p-type poly-(9,9-dioctylfluorene-co-bithiophene)', 'thin-film transistors'] | The paper demonstrates a 3D vertically-stacked flexible integrated circuit based on hybrid complementary inverters made of n-type In–Ga–Zn–O amorphous oxide thin-film transistors and p-type poly-(9,9-dioctylfluorene-co-bithiophene) polymer transistors. The fabrication processes were performed at temperatures below 120 °C, attaining a maximum voltage gain of 67, which outperforms previously reported hybrid complementary inverters. | 1 | a-IGZO | In:Ga:Zn = 1:1:1 mol% | Amorphous |  |  | Bottom gate/Top contact | Au | Parylene | Vacuum evaporation, room temperature | 62 | PET | Au/Ti | Parylene | 1 µm | Vacuum evaporation |  | 50000 | 300000 | 3.2 | 18 | 0.9 | 1*10^7 |  |  | Pulsed Laser Deposition |  |  | O2 | 6.2 Pa
Frontier of transparent oxide semiconductors | 2003 | 10.1016/S0038-1101(03)00208-9 | ['Transparent oxide semiconductors (TOSs)', 'Transparent oxide optoelectronics', 'Novel p-type transparent oxide semiconductor', 'Deep-UV transparent conductive oxide', 'Reactive solid-phase epitaxy (R-SPE)', 'Transparent field-effect-transistor (TFET)', 'p–n heterojunction UV-LED'] | The paper reviews advancements in transparent oxide semiconductors (TOS) categorized as novel functional materials, heteroepitaxial growth techniques, and device fabrications. Key topics include highly conductive ITO thin films, p-type TOS materials, deep-UV transparent conductive oxides, reactive solid-phase epitaxy, and various optoelectronic devices utilizing TOS. | 1 | InGaO3(ZnO)5 | In:Ga:Zn = 1:1:5 | Single-crystalline |  |  | Bottom gate | ITO | amorphous HfO2 |  |  | YSZ | ITO | [6 empty] | 80 | 3 |  | 1.0*10^6 |  |  | PLD
Frontier of transparent oxide semiconductors | 2003 | 10.1016/S0038-1101(03)00208-9 | ['Transparent oxide semiconductors (TOSs)', 'Transparent oxide optoelectronics', 'Novel p-type transparent oxide semiconductor', 'Deep-UV transparent conductive oxide', 'Reactive solid-phase epitaxy (R-SPE)', 'Transparent field-effect-transistor (TFET)', 'p–n heterojunction UV-LED'] | The paper reviews advancements in transparent oxide semiconductors (TOS) categorized as novel functional materials, heteroepitaxial growth techniques, and device fabrications. Key topics include highly conductive ITO thin films, p-type TOS materials, deep-UV transparent conductive oxides, reactive solid-phase epitaxy, and various optoelectronic devices utilizing TOS. | 2 | ZnRh2O4 | Zn:Rh = 1:2 | Polycrystalline | 2.1 | [20 empty] | Sputtering
Effects of unusual gate current on the electrical properties of oxide thin-film transistors | 2018 | 10.1038/s41598-018-32233-4 | ['Oxide thin-film transistors (TFTs)', 'gate current', 'oxide semiconductor', 'conductance', 'electrostatic discharge (ESD)'] | This paper investigates the origins and control factors of unconventional gate currents in oxide TFTs, reporting that the gate current is due to electron conduction through trap sites in insulators. The study shows that the gate current flows only in one direction and can function as an ESD diode to protect TFTs from unintended gate electrostatic shock, providing insight into the impact of gate currents on TFT performance and offering solutions for stability and protection. | 1 | IGZO | In:Ga:Zn:O = 1:1:1:4 at% | Amorphous |  |  | Bottom gate | P++ Si | SiO2 | Thermal oxidation, 1100 °C | 50 | P++ Si | Al |  |  |  | 20 | 50000 | 1000000 | [6 empty] | RF Magnetron Sputter |  | InGaZnO | Ar | 10^-6 |  | Room temperature | 90 | 350 | Air
Effects of unusual gate current on the electrical properties of oxide thin-film transistors | 2018 | 10.1038/s41598-018-32233-4 | ['Oxide thin-film transistors (TFTs)', 'gate current', 'oxide semiconductor', 'conductance', 'electrostatic discharge (ESD)'] | This paper investigates the origins and control factors of unconventional gate currents in oxide TFTs, reporting that the gate current is due to electron conduction through trap sites in insulators. The study shows that the gate current flows only in one direction and can function as an ESD diode to protect TFTs from unintended gate electrostatic shock, providing insight into the impact of gate currents on TFT performance and offering solutions for stability and protection. | 2 | IGZO | In:Ga:Zn:O = 1:1:1:4 at% | Amorphous |  |  | Bottom gate | P++ Si | SiO2 | Thermal oxidation, 1100 °C |  | P++ Si | Al |  |  |  | 20 | 50000 | 1000000 | [6 empty] | RF Magnetron Sputter |  | InGaZnO | Ar | 10^-6 |  | Room temperature | 90 | 350 | Air
Effects of the channel thickness on the structural and electrical characteristics of room-temperature fabricated ZnO thin-film transistors | 2007 | 10.1088/0268-1242/22/6/004 | ['ZnO thin-film transistors', 'channel thickness', 'room-temperature fabrication', 'structural characteristics', 'electrical characteristics'] | This study explores the fabrication and characteristics of ZnO thin-film transistors (TFTs) with varying channel thicknesses, deposited by rf magnetron sputtering at room temperature. The findings indicate that optimal channel thickness enhances the crystalline quality and conductance, with the 80 nm thick ZnO TFT exhibiting the best performance, characterized by a field-effect mobility of 0.1 cm2 V−1 s−1, a threshold voltage of 9.9 V, and an on-to-off current ratio of ~105. | 1 | ZnO | Zn | Polycrystalline |  |  | Bottom gate | p+-Si | SiO2 | Thermal, 300 nm | 300 | SiO2/p-Si | Ti/Au |  |  |  | 70 | 250000 | 2000000 | 0.02 | 12.2 | 1.22 | 5.6*10^4 |  |  | RF Sputter | 2 | ZnO | Ar | 0.005 |  | RT
Effects of the channel thickness on the structural and electrical characteristics of room-temperature fabricated ZnO thin-film transistors | 2007 | 10.1088/0268-1242/22/6/004 | ['ZnO thin-film transistors', 'channel thickness', 'room-temperature fabrication', 'structural characteristics', 'electrical characteristics'] | This study explores the fabrication and characteristics of ZnO thin-film transistors (TFTs) with varying channel thicknesses, deposited by rf magnetron sputtering at room temperature. The findings indicate that optimal channel thickness enhances the crystalline quality and conductance, with the 80 nm thick ZnO TFT exhibiting the best performance, characterized by a field-effect mobility of 0.1 cm2 V−1 s−1, a threshold voltage of 9.9 V, and an on-to-off current ratio of ~105. | 2 | ZnO | Zn | Polycrystalline |  |  | Bottom gate | p+-Si | SiO2 | Thermal, 300 nm | 300 | SiO2/p-Si | Ti/Au |  |  |  | 80 | 250000 | 2000000 | 0.1 | 9.9 | 0.64 | 1.9*10^5 |  |  | RF Sputter | 2 | ZnO | Ar | 0.005 |  | RT
Effects of the channel thickness on the structural and electrical characteristics of room-temperature fabricated ZnO thin-film transistors | 2007 | 10.1088/0268-1242/22/6/004 | ['ZnO thin-film transistors', 'channel thickness', 'room-temperature fabrication', 'structural characteristics', 'electrical characteristics'] | This study explores the fabrication and characteristics of ZnO thin-film transistors (TFTs) with varying channel thicknesses, deposited by rf magnetron sputtering at room temperature. The findings indicate that optimal channel thickness enhances the crystalline quality and conductance, with the 80 nm thick ZnO TFT exhibiting the best performance, characterized by a field-effect mobility of 0.1 cm2 V−1 s−1, a threshold voltage of 9.9 V, and an on-to-off current ratio of ~105. | 3 | ZnO | Zn | Polycrystalline |  |  | Bottom gate | p+-Si | SiO2 | Thermal, 300 nm | 300 | SiO2/p-Si | Ti/Au |  |  |  | 90 | 250000 | 2000000 | 0.7 | 9.1 | 5.61 | 2.5*10^4 |  |  | RF Sputter | 2 | ZnO | Ar | 0.005 |  | RT
Effects of the channel thickness on the structural and electrical characteristics of room-temperature fabricated ZnO thin-film transistors | 2007 | 10.1088/0268-1242/22/6/004 | ['ZnO thin-film transistors', 'channel thickness', 'room-temperature fabrication', 'structural characteristics', 'electrical characteristics'] | This study explores the fabrication and characteristics of ZnO thin-film transistors (TFTs) with varying channel thicknesses, deposited by rf magnetron sputtering at room temperature. The findings indicate that optimal channel thickness enhances the crystalline quality and conductance, with the 80 nm thick ZnO TFT exhibiting the best performance, characterized by a field-effect mobility of 0.1 cm2 V−1 s−1, a threshold voltage of 9.9 V, and an on-to-off current ratio of ~105. | 4 | ZnO | Zn | Polycrystalline |  |  | Bottom gate | p+-Si | SiO2 | Thermal, 300 nm | 300 | SiO2/p-Si | Ti/Au |  |  |  | 100 | 250000 | 2000000 | [6 empty] | RF Sputter | 2 | ZnO | Ar | 0.005 |  | RT
The influence of the gate dielectrics on threshold voltage instability in amorphous indium-gallium-zinc oxide thin film transistors | 2009 | 10.1063/1.3232179 | ['amorphous indium-gallium-zinc oxide (a-IGZO)', 'threshold voltage instability', 'gate dielectrics', 'thin film transistors (TFTs)', 'SiNx', 'SiOx'] | This study investigates the threshold voltage instability of amorphous indium-gallium-zinc oxide (a-IGZO) thin film transistors (TFTs) using various gate dielectrics (SiNx and SiOx). The results demonstrate that TFTs with SiNx gate dielectrics have higher threshold voltage instability due to higher hydrogen content, compared to SiOx gate dielectrics, due to simple charge trapping mechanisms in the gate insulators. | 1 | a-IGZO | In:Ga:Zn = 1:1:1 mol% | Amorphous |  |  | Bottom gate | Mo | SiNx | PECVD, 150°C, precursor | 200 | PI | Mo | Organic photoacryl |  | Coated and patterned |  | 17000 | 20000 | 8.1 |  | 1.1 | 10^8 | 6.1 | PBS, 15V, N/A, 3600 sec, air
The influence of the gate dielectrics on threshold voltage instability in amorphous indium-gallium-zinc oxide thin film transistors | 2009 | 10.1063/1.3232179 | ['amorphous indium-gallium-zinc oxide (a-IGZO)', 'threshold voltage instability', 'gate dielectrics', 'thin film transistors (TFTs)', 'SiNx', 'SiOx'] | This study investigates the threshold voltage instability of amorphous indium-gallium-zinc oxide (a-IGZO) thin film transistors (TFTs) using various gate dielectrics (SiNx and SiOx). The results demonstrate that TFTs with SiNx gate dielectrics have higher threshold voltage instability due to higher hydrogen content, compared to SiOx gate dielectrics, due to simple charge trapping mechanisms in the gate insulators. | 2 | a-IGZO | In:Ga:Zn = 1:1:1 mol% | Amorphous |  |  | Bottom gate | Mo | SiNx | PECVD, 350°C, precursor | 200 | PI | Mo | Organic photoacryl |  | Coated and patterned |  | 17000 | 20000 |  |  |  |  | 6.1 | PBS, 15V, N/A, 3600 sec, air
The influence of the gate dielectrics on threshold voltage instability in amorphous indium-gallium-zinc oxide thin film transistors | 2009 | 10.1063/1.3232179 | ['amorphous indium-gallium-zinc oxide (a-IGZO)', 'threshold voltage instability', 'gate dielectrics', 'thin film transistors (TFTs)', 'SiNx', 'SiOx'] | This study investigates the threshold voltage instability of amorphous indium-gallium-zinc oxide (a-IGZO) thin film transistors (TFTs) using various gate dielectrics (SiNx and SiOx). The results demonstrate that TFTs with SiNx gate dielectrics have higher threshold voltage instability due to higher hydrogen content, compared to SiOx gate dielectrics, due to simple charge trapping mechanisms in the gate insulators. | 3 | a-IGZO | In:Ga:Zn = 1:1:1 mol% | Amorphous |  |  | Bottom gate | Mo | SiOx | PECVD, 350°C, precursor | 200 | PI | Mo | Organic photoacryl |  | Coated and patterned |  | 17000 | 20000 |  |  |  |  | 3.1 | PBS, 15V, N/A, 3600 sec, air
Role of O2+Ar mixing ratio on the performances of IZO thin film transistors fabricated using a two-step deposition process | 2011 | 10.1016/j.tsf.2011.09.003 | ['a-IZO TFT', 'SIMS', 'Oxide TFT', 'Double active layer', '2-step deposition'] | This study proposes a method for fabricating IZO thin-film transistors with a double-layered channel using a two-step sputtering deposition process that varies the O2/Ar mixing ratio. The resulting double-IZO-channel TFTs showed significantly improved electrical characteristics compared to conventional single-IZO-channel TFTs, including a higher on/off-state current ratio and increased field effect mobility. | 1 | IZO/IZO | In2O3:10 wt.% ZnO | Amorphous |  |  | Bottom gate | n-type Si | SiO2 | Thermal oxidation, temperature, precursor | 300 | n-type Si | IZO |  |  |  | 20 nm/10 nm | 20000 | 100000 | 9.3 |  |  | 1.03*10^6 |  |  | RF Sputter | 0.98 | IZO | Ar/O2 |  |  | Room temperature
Role of O2+Ar mixing ratio on the performances of IZO thin film transistors fabricated using a two-step deposition process | 2011 | 10.1016/j.tsf.2011.09.003 | ['a-IZO TFT', 'SIMS', 'Oxide TFT', 'Double active layer', '2-step deposition'] | This study proposes a method for fabricating IZO thin-film transistors with a double-layered channel using a two-step sputtering deposition process that varies the O2/Ar mixing ratio. The resulting double-IZO-channel TFTs showed significantly improved electrical characteristics compared to conventional single-IZO-channel TFTs, including a higher on/off-state current ratio and increased field effect mobility. | 2 | IZO | In2O3:10 wt.% ZnO | Amorphous |  |  | Bottom gate | n-type Si | SiO2 | Thermal oxidation, temperature, precursor | 300 | n-type Si | IZO |  |  |  | 20 | 20000 | 100000 | 1.2 |  |  | 1.30*10^5 |  |  | RF Sputter | 0.98 | IZO | Ar/O2 |  |  | Room temperature
Performances of two-finger stacked fin quinary indium gallium zinc aluminum oxide thin-film transistors | 2018 | 10.1016/j.sse.2018.04.008 | ['Induced channel layer', 'Quinary indium gallium zinc aluminum oxide materials', 'Stacked fin thin-film transistors'] | The study presents the fabrication of two-finger stacked bottom gate and top gate fin IGZO TFTs. The method enhanced drain-source current and transconductance approximately two-fold compared to bottom gate and top gate TFTs. The study identifies optimal performance conditions when the entire channel layer is induced as the carrier transportation path. | 1 | IGZAO | In:Ga:Zn:Al:O = 3.52:1:2.72:1.31:57.20 | Amorphous | 3.32 |  | Bottom gate | ITO | HfO2 |  | 200 | Glass | Al |  |  |  | 25 | 25000 | 15000 |  | 1.4 | 0.11 | 2.25*10^7 |  |  | RF Sputter | 150 | IGZO/Al | Ar/O2 | 0.1
Performances of two-finger stacked fin quinary indium gallium zinc aluminum oxide thin-film transistors | 2018 | 10.1016/j.sse.2018.04.008 | ['Induced channel layer', 'Quinary indium gallium zinc aluminum oxide materials', 'Stacked fin thin-film transistors'] | The study presents the fabrication of two-finger stacked bottom gate and top gate fin IGZO TFTs. The method enhanced drain-source current and transconductance approximately two-fold compared to bottom gate and top gate TFTs. The study identifies optimal performance conditions when the entire channel layer is induced as the carrier transportation path. | 2 | IGZAO | In:Ga:Zn:Al:O = 3.52:1:2.72:1.31:57.20 | Amorphous | 3.32 |  | Bottom gate | ITO | HfO2 |  | 200 | Glass | Al |  |  |  | 60 | 25000 | 15000 |  | 1.4 | 0.111 | 2.45*10^7 |  |  | RF Sputter | 150 | IGZO/Al | Ar/O2 | 0.1
Performances of two-finger stacked fin quinary indium gallium zinc aluminum oxide thin-film transistors | 2018 | 10.1016/j.sse.2018.04.008 | ['Induced channel layer', 'Quinary indium gallium zinc aluminum oxide materials', 'Stacked fin thin-film transistors'] | The study presents the fabrication of two-finger stacked bottom gate and top gate fin IGZO TFTs. The method enhanced drain-source current and transconductance approximately two-fold compared to bottom gate and top gate TFTs. The study identifies optimal performance conditions when the entire channel layer is induced as the carrier transportation path. | 3 | IGZAO | In:Ga:Zn:Al:O = 3.52:1:2.72:1.31:57.20 | Amorphous | 3.32 |  | Bottom gate | ITO | HfO2 |  | 200 | Glass | Al |  |  |  | 75 | 25000 | 15000 |  | 1.4 | 0.118 | 1.52*10^7 |  |  | RF Sputter | 150 | IGZO/Al | Ar/O2 | 0.1
Performances of two-finger stacked fin quinary indium gallium zinc aluminum oxide thin-film transistors | 2018 | 10.1016/j.sse.2018.04.008 | ['Induced channel layer', 'Quinary indium gallium zinc aluminum oxide materials', 'Stacked fin thin-film transistors'] | The study presents the fabrication of two-finger stacked bottom gate and top gate fin IGZO TFTs. The method enhanced drain-source current and transconductance approximately two-fold compared to bottom gate and top gate TFTs. The study identifies optimal performance conditions when the entire channel layer is induced as the carrier transportation path. | 4 | IGZAO | In:Ga:Zn:Al:O = 3.52:1:2.72:1.31:57.20 | Amorphous | 3.32 |  | Top gate | Al | HfO2 |  | 200 | Glass | Al |  |  |  | 25 | 25000 | 15000 |  | 1.4 | 0.109 | 2.24*10^7 |  |  | RF Sputter | 150 | IGZO/Al | Ar/O2 | 0.1
Performances of two-finger stacked fin quinary indium gallium zinc aluminum oxide thin-film transistors | 2018 | 10.1016/j.sse.2018.04.008 | ['Induced channel layer', 'Quinary indium gallium zinc aluminum oxide materials', 'Stacked fin thin-film transistors'] | The study presents the fabrication of two-finger stacked bottom gate and top gate fin IGZO TFTs. The method enhanced drain-source current and transconductance approximately two-fold compared to bottom gate and top gate TFTs. The study identifies optimal performance conditions when the entire channel layer is induced as the carrier transportation path. | 5 | IGZAO | In:Ga:Zn:Al:O = 3.52:1:2.72:1.31:57.20 | Amorphous | 3.32 |  | Top gate | Al | HfO2 |  | 200 | Glass | Al |  |  |  | 60 | 25000 | 15000 |  | 1.4 | 0.108 | 2.20*10^7 |  |  | RF Sputter | 150 | IGZO/Al | Ar/O2 | 0.1
Performances of two-finger stacked fin quinary indium gallium zinc aluminum oxide thin-film transistors | 2018 | 10.1016/j.sse.2018.04.008 | ['Induced channel layer', 'Quinary indium gallium zinc aluminum oxide materials', 'Stacked fin thin-film transistors'] | The study presents the fabrication of two-finger stacked bottom gate and top gate fin IGZO TFTs. The method enhanced drain-source current and transconductance approximately two-fold compared to bottom gate and top gate TFTs. The study identifies optimal performance conditions when the entire channel layer is induced as the carrier transportation path. | 6 | IGZAO | In:Ga:Zn:Al:O = 3.52:1:2.72:1.31:57.20 | Amorphous | 3.32 |  | Top gate | Al | HfO2 |  | 200 | Glass | Al |  |  |  | 75 | 25000 | 15000 |  | 1.4 | 0.116 | 1.31*10^7 |  |  | RF Sputter | 150 | IGZO/Al | Ar/O2 | 0.1
Performances of two-finger stacked fin quinary indium gallium zinc aluminum oxide thin-film transistors | 2018 | 10.1016/j.sse.2018.04.008 | ['Induced channel layer', 'Quinary indium gallium zinc aluminum oxide materials', 'Stacked fin thin-film transistors'] | The study presents the fabrication of two-finger stacked bottom gate and top gate fin IGZO TFTs. The method enhanced drain-source current and transconductance approximately two-fold compared to bottom gate and top gate TFTs. The study identifies optimal performance conditions when the entire channel layer is induced as the carrier transportation path. | 7 | IGZAO | In:Ga:Zn:Al:O = 3.52:1:2.72:1.31:57.20 | Amorphous | 3.32 |  | Stacked gate | ITO/Al | HfO2 |  | 400 | Glass | Al |  |  |  | 25 | 25000 | 15000 |  | 1.0 | 0.105 | 3.53*10^7 |  |  | RF Sputter | 150 | IGZO/Al | Ar/O2 | 0.1
Performances of two-finger stacked fin quinary indium gallium zinc aluminum oxide thin-film transistors | 2018 | 10.1016/j.sse.2018.04.008 | ['Induced channel layer', 'Quinary indium gallium zinc aluminum oxide materials', 'Stacked fin thin-film transistors'] | The study presents the fabrication of two-finger stacked bottom gate and top gate fin IGZO TFTs. The method enhanced drain-source current and transconductance approximately two-fold compared to bottom gate and top gate TFTs. The study identifies optimal performance conditions when the entire channel layer is induced as the carrier transportation path. | 8 | IGZAO | In:Ga:Zn:Al:O = 3.52:1:2.72:1.31:57.20 | Amorphous | 3.32 |  | Stacked gate | ITO/Al | HfO2 |  | 400 | Glass | Al |  |  |  | 60 | 25000 | 15000 |  | 1.0 | 0.095 | 3.82*10^7 |  |  | RF Sputter | 150 | IGZO/Al | Ar/O2 | 0.1
Performances of two-finger stacked fin quinary indium gallium zinc aluminum oxide thin-film transistors | 2018 | 10.1016/j.sse.2018.04.008 | ['Induced channel layer', 'Quinary indium gallium zinc aluminum oxide materials', 'Stacked fin thin-film transistors'] | The study presents the fabrication of two-finger stacked bottom gate and top gate fin IGZO TFTs. The method enhanced drain-source current and transconductance approximately two-fold compared to bottom gate and top gate TFTs. The study identifies optimal performance conditions when the entire channel layer is induced as the carrier transportation path. | 9 | IGZAO | In:Ga:Zn:Al:O = 3.52:1:2.72:1.31:57.20 | Amorphous | 3.32 |  | Stacked gate | ITO/Al | HfO2 |  | 400 | Glass | Al |  |  |  | 75 | 25000 | 15000 |  | 1.0 | 0.095 | 2.38*10^7 |  |  | RF Sputter | 150 | IGZO/Al | Ar/O2 | 0.1
Perovskite-type transparent and conductive oxide films: Sb-and Nd-doped SrSnO3 | 2011 | 10.1016/j.tsf.2011.03.038 | ['Perovskite-type', 'Transparent conducting oxide', 'Thin film', 'Alkaline earth stannate', 'X-ray diffraction', 'Optical properties', 'Pulsed laser deposition'] | Perovskite-type transparent and conductive Sb- and Nd-doped SrSnO3 thin films were epitaxially grown on SrTiO3(001) substrates by pulsed laser deposition. These films exhibited high optical transmittance above 90% in the visible region and good electrical conductivity. The study systematically investigated the structural, electrical, and optical properties of these films. | 5 | Nd:SrSnO3 | Nd:Sr:Sn = x:1-x:1 (x=0.05) | Epitaxial | [7 empty] | STO(001) |  |  |  |  | 160 |  |  | 0.104 | [5 empty] | Pulsed Laser Deposition |  |  | O2 | 0.15 | 20 Pa | 700 | 1200 |  | O2
Top-gate amorphous indium-gallium-zinc-oxidethin-film transistors with magnesium metallized source+drain regions | 2020 | 10.1109/TED.2020.2975211 | ['Amorphous indium-gallium-zinc-oxide (a-IGZO)', 'heated sputtered deposition', 'magnesium (Mg)', 'thin-film transistor (TFT)'] | This paper investigates the Mg-induced metallization of amorphous indium-gallium-zinc-oxide films to develop a self-aligned top-gate a-IGZO thin-film transistor technology. The process involves a short sputtered deposition of Mg at 300°C and subsequent removal of spare Mg in hot water, significantly reducing the resistivity of a-IGZO films. The fabricated TFTs exhibit excellent electrical characteristics, including high field-effect mobility, low series resistance, and strong stability against electrical stresses. | 1 | IGZO | In2O3:Ga2O3:ZnO = 1:1:2 mol% | Amorphous |  |  | Top gate | Mo | SiO2 | PECVD, 300°C | 200 | Glass | Mo |  |  |  | 37 | 5000 |  | 19.5 |  | 0.19 | 1.0*10^9 | 0.1 | PBS, 20V, 7200s, air | DC Sputter |  | InGaZnO |  |  |  | Room temperature | 7200 | 300 | O2
Top-gate amorphous indium-gallium-zinc-oxidethin-film transistors with magnesium metallized source+drain regions | 2020 | 10.1109/TED.2020.2975211 | ['Amorphous indium-gallium-zinc-oxide (a-IGZO)', 'heated sputtered deposition', 'magnesium (Mg)', 'thin-film transistor (TFT)'] | This paper investigates the Mg-induced metallization of amorphous indium-gallium-zinc-oxide films to develop a self-aligned top-gate a-IGZO thin-film transistor technology. The process involves a short sputtered deposition of Mg at 300°C and subsequent removal of spare Mg in hot water, significantly reducing the resistivity of a-IGZO films. The fabricated TFTs exhibit excellent electrical characteristics, including high field-effect mobility, low series resistance, and strong stability against electrical stresses. | 2 | IGZO | In2O3:Ga2O3:ZnO = 1:1:2 mol% | Amorphous |  |  | Top gate | Mo | SiO2 | PECVD, 300°C | 200 | Glass | Mo |  |  |  | 37 | 10000 | [7 empty] | DC Sputter |  | InGaZnO |  |  |  | Room temperature | 7200 | 300 | O2
Bi-layered plasmonic photothermal nanocomposite heater for laser-irradiation based rapid digital annealing of metal and oxide films | 2024 | 10.1016/j.apsusc.2023.158610 | ['Green', 'Laser', 'Rapid', 'Digital', 'Anneal'] | This paper discusses a photonic annealing technique using a bi-layered plasmonic photothermal nanocomposite heater to efficiently convert optical energy into thermal energy. The digital annealing, enabled by green laser irradiation, is demonstrated to achieve high temperatures rapidly and effectively anneal metal and oxide films, enhancing their conductive and ferroelectric properties, respectively. | 1 | HZO | Hf:Zr = 1:1 mol% | Orthorhombic |  |  | MFM | Pt |  |  |  |  | TiN |  |  |  | 20 | 100000 | 100000 | [6 empty] | RF Sputter |  |  | Ar | 5 mTorr |  |  | 5.3-26.6 | 600 | Air
Effects of defect creation on bidirectional behavior with hump characteristics of InGaZnO TFTs under bias and thermal stress | 2012 | 10.1109/TED.2012.2191409 | ['Active matrix organic light-emitting display (AMOLED)', 'bilayer gate insulator', 'In–Ga–Zn–O (IGZO)', 'thin-film transistors (TFTs)'] | This paper reports the implementation of top-gate staggered amorphous In-Ga-Zn-O (a-IGZO) TFTs with decent performance and environmental stability by using SiOx/SiNx bilayer gate insulators. The influence of source/drain etching processes and alignment between the gate insulator properties and ambient stability was studied. Results demonstrate successful integration of the developed TFTs into a working AMOLED panel. | 1 | IGZO | In:Ga:Zn = 1:1:1 mol% | Amorphous |  |  | Top gate | Ti | SiNx/SiNx | PECVD, 200°C, SiH4, NH3, N2 | 350 | Glass | Ti |  |  |  | 40 | 16000 | 24000 | [6 empty] | RF Sputter | 300 | In2Ga2ZnO7 | Ar/O2 | 1 mtorr |  | Ambient
Effects of defect creation on bidirectional behavior with hump characteristics of InGaZnO TFTs under bias and thermal stress | 2012 | 10.1109/TED.2012.2191409 | ['Active matrix organic light-emitting display (AMOLED)', 'bilayer gate insulator', 'In–Ga–Zn–O (IGZO)', 'thin-film transistors (TFTs)'] | This paper reports the implementation of top-gate staggered amorphous In-Ga-Zn-O (a-IGZO) TFTs with decent performance and environmental stability by using SiOx/SiNx bilayer gate insulators. The influence of source/drain etching processes and alignment between the gate insulator properties and ambient stability was studied. Results demonstrate successful integration of the developed TFTs into a working AMOLED panel. | 2 | IGZO | In:Ga:Zn = 1:1:1 mol% | Amorphous |  |  | Top gate | Ti | SiOx/SiOx | PECVD, 200°C, SiH4, NH3, N2 | 350 | Glass | Ti |  |  |  | 40 | 16000 | 24000 | 5.6 | 4.9 | 0.58 | 1.6*10^8 |  |  | RF Sputter | 300 | In2Ga2ZnO7 | Ar/O2 | 1 mtorr |  | Ambient
Effects of defect creation on bidirectional behavior with hump characteristics of InGaZnO TFTs under bias and thermal stress | 2012 | 10.1109/TED.2012.2191409 | ['Active matrix organic light-emitting display (AMOLED)', 'bilayer gate insulator', 'In–Ga–Zn–O (IGZO)', 'thin-film transistors (TFTs)'] | This paper reports the implementation of top-gate staggered amorphous In-Ga-Zn-O (a-IGZO) TFTs with decent performance and environmental stability by using SiOx/SiNx bilayer gate insulators. The influence of source/drain etching processes and alignment between the gate insulator properties and ambient stability was studied. Results demonstrate successful integration of the developed TFTs into a working AMOLED panel. | 3 | IGZO | In:Ga:Zn = 1:1:1 mol% | Amorphous |  |  | Top gate | Ti | SiOx/SiNx | PECVD, 200°C, SiH4, NH3, N2 | 350 | Glass | Ti |  |  |  | 40 | 16000 | 24000 | 13.8 | 2.6 | 0.49 | 3.0*10^8 |  |  | RF Sputter | 300 | In2Ga2ZnO7 | Ar/O2 | 1 mtorr |  | Ambient
Static electrical characterization and low frequency noise of a-InHfZnO thin film transistors | 2013 | 10.1016/j.tsf.2013.09.024 | ['a-InHfZnO', 'Thin film transistor', 'Direct–current characteristics', 'Electrical parameter extraction', 'Low frequency noise', 'Numerical simulation'] | The static characteristics and low frequency noise of amorphous InHfZnO (a-IHZO) thin film transistor (TFT) were comprehensively investigated. Effective mobility extracted from the transfer curve and gate-to-channel capacitance-voltage characteristic is compared with that obtained by Y-function. Noise measurement indicates fluctuations due to carrier trapping–detrapping at the oxide-channel interface and/or bulk traps. A numerical model including band–tail states conduction and interface traps provides good agreement with experimental results. | 1 | IHZO | Hf:In:Zn = 0.1:1:1 mol% | Amorphous |  |  | Bottom gate | Molybdenum | Si3N4/SiOx | PECVD, 370°C | 350/50 | Glass | Molybdenum | SiOx | 200 | PECVD | 50 | 3000 - 100000 | 100000 | 2 | 3 - 3.5 | 0.2 | 1.0*10^7 - 1.0*10^8 |  |  | RF Sputter |  | In2O3, ZnO, HfO2 | Ar/O2 |  |  | RT | 3600 | 200 | Air
The deterioration of a-IGZO TFTs owing to the copper diffusion after the process of the source+drain metal formation | 2012 | 10.1149/2.025206jes | ['a-IGZO', 'TFT', 'Copper Diffusion', 'Source/Drain Metal', 'Amorphous Indium-Gallium-Zinc-Oxide'] | This study investigates the impact of copper diffusion on the electrical properties of amorphous Indium-Gallium-Zinc-Oxide thin-film transistors (a-IGZO TFTs). Copper in the channel region, verified by secondary ion mass spectrometry (SIMS), is found to significantly deteriorate the performance of the TFTs due to the formation of acceptor-like trap states, which increase the density of states (DOS) and affect the transfer characteristics. | 1 | IGZO | In:Ga:Zn = 1:1:1 atomic ratio | Amorphous |  |  | Bottom gate | Ti/Al/Ti | SiNx | PECVD, 370°C | 400 | Glass | Ti/Al/Ti |  |  |  | 60 | Variable |  | 10.13 | -0.78 | 0.48 |  |  |  | DC Sputter |  | In:Ga:Zn = 1:1:1 | Ar/O2 (ratio about 6%) |  |  | Room temperature | 3600 | 280 | Air
The deterioration of a-IGZO TFTs owing to the copper diffusion after the process of the source+drain metal formation | 2012 | 10.1149/2.025206jes | ['a-IGZO', 'TFT', 'Copper Diffusion', 'Source/Drain Metal', 'Amorphous Indium-Gallium-Zinc-Oxide'] | This study investigates the impact of copper diffusion on the electrical properties of amorphous Indium-Gallium-Zinc-Oxide thin-film transistors (a-IGZO TFTs). Copper in the channel region, verified by secondary ion mass spectrometry (SIMS), is found to significantly deteriorate the performance of the TFTs due to the formation of acceptor-like trap states, which increase the density of states (DOS) and affect the transfer characteristics. | 2 | IGZO | In:Ga:Zn = 1:1:1 atomic ratio | Amorphous |  |  | Bottom gate | Ti/Al/Ti | SiNx | PECVD, 370°C | 400 | Glass | Cu/Ti |  |  |  | 60 | Variable |  | 8.12 | 5.27 | 1.58 |  |  |  | DC Sputter |  | In:Ga:Zn = 1:1:1 | Ar/O2 (ratio about 6%) |  |  | Room temperature | 3600 | 280 | Air
The deterioration of a-IGZO TFTs owing to the copper diffusion after the process of the source+drain metal formation | 2012 | 10.1149/2.025206jes | ['a-IGZO', 'TFT', 'Copper Diffusion', 'Source/Drain Metal', 'Amorphous Indium-Gallium-Zinc-Oxide'] | This study investigates the impact of copper diffusion on the electrical properties of amorphous Indium-Gallium-Zinc-Oxide thin-film transistors (a-IGZO TFTs). Copper in the channel region, verified by secondary ion mass spectrometry (SIMS), is found to significantly deteriorate the performance of the TFTs due to the formation of acceptor-like trap states, which increase the density of states (DOS) and affect the transfer characteristics. | 3 | IGZO | In:Ga:Zn = 1:1:1 atomic ratio | Amorphous |  |  | Bottom gate | Ti/Al/Ti | SiNx | PECVD, 370°C | 400 | Glass | Ti/Al/Ti |  |  |  | 60 | Variable | [6 empty] | CuSO4 dipping, various times, followed by annealing at 280°C | DC Sputter |  | In:Ga:Zn = 1:1:1 | Ar/O2 (ratio about 6%) |  |  | Room temperature | 3600 | 280 | Air
The deterioration of a-IGZO TFTs owing to the copper diffusion after the process of the source+drain metal formation | 2012 | 10.1149/2.025206jes | ['a-IGZO', 'TFT', 'Copper Diffusion', 'Source/Drain Metal', 'Amorphous Indium-Gallium-Zinc-Oxide'] | This study investigates the impact of copper diffusion on the electrical properties of amorphous Indium-Gallium-Zinc-Oxide thin-film transistors (a-IGZO TFTs). Copper in the channel region, verified by secondary ion mass spectrometry (SIMS), is found to significantly deteriorate the performance of the TFTs due to the formation of acceptor-like trap states, which increase the density of states (DOS) and affect the transfer characteristics. | 4 | IGZO | In:Ga:Zn = 1:1:1 atomic ratio | Amorphous |  |  | Bottom gate | Ti/Al/Ti | SiNx | PECVD, 370°C | 400 | Glass | Cu/Ti |  |  |  | 60 | Variable | [6 empty] | CuSO4 dipping, various times, followed by annealing at 280°C | DC Sputter |  | In:Ga:Zn = 1:1:1 | Ar/O2 (ratio about 6%) |  |  | Room temperature | 3600 | 280 | Air
Enhanced reliability of a-IGZO TFTs with a reduced feature size and a clean etch-stopper layer structure | 2019 | 10.1186/s11671-019-3001-3 | ['Gate drive IC on array (GOA)', 'Thin-film transistors (TFTs)', 'a-IGZO', 'Back channel etch', 'Etch stopper layer'] | This study investigates the effects of diffuse Cu+ in amorphous indium-gallium-zinc-oxide (a-IGZO) thin-film transistors (TFTs) on microstructure and performance during clean etch stopper (CL-ES) and back channel etch (BCE) processes. The CL-ES structure, formed with a clean component, protects the a-IGZO layer from etchant and Cu+ diffusion, reducing defects and improving reliability. Compared to BCE-structured TFTs, CL-ES-structured TFTs demonstrated superior output stability, better sub-threshold swing values, and lower variation in threshold voltages, suggesting enhanced performance and reliability. | 1 | a-IGZO | In:Ga:Zn = N/A | Amorphous |  |  | CL-ES | Mo/Cu | SiNx/SiOx | PECVD, 340°C | 400 |  | Mo/Cu/Mo |  | 3000 Å |  | 30 | 10000 | 120000 | 7.2 | 0.0 | 0.09 |  | 3.5 | HCS, Vgs=25V, Vds=25V, 60°C, 1000s, air | DC magnetron reactive sputtering |  |  | O2 (15%)
Enhanced reliability of a-IGZO TFTs with a reduced feature size and a clean etch-stopper layer structure | 2019 | 10.1186/s11671-019-3001-3 | ['Gate drive IC on array (GOA)', 'Thin-film transistors (TFTs)', 'a-IGZO', 'Back channel etch', 'Etch stopper layer'] | This study investigates the effects of diffuse Cu+ in amorphous indium-gallium-zinc-oxide (a-IGZO) thin-film transistors (TFTs) on microstructure and performance during clean etch stopper (CL-ES) and back channel etch (BCE) processes. The CL-ES structure, formed with a clean component, protects the a-IGZO layer from etchant and Cu+ diffusion, reducing defects and improving reliability. Compared to BCE-structured TFTs, CL-ES-structured TFTs demonstrated superior output stability, better sub-threshold swing values, and lower variation in threshold voltages, suggesting enhanced performance and reliability. | 2 | a-IGZO | In:Ga:Zn = N/A | Amorphous |  |  | BCE | Mo/Cu | SiNx/SiOx | PECVD, 340°C | 400 |  | Mo/Cu/Mo |  | 3000 Å |  | 30 | 10000 | 120000 | 9.1 | 4.0 | 0.46 |  | 7.2 | HCS, Vgs=25V, Vds=25V, 60°C, 1000s, air | DC magnetron reactive sputtering |  |  | O2 (15%)
Improvement in the bias stability of amorphous indium gallium zinc oxide thin-film transistors using an O2 plasma-treated insulator | 2009 | 10.1063/1.3167816 | ['amorphous indium gallium zinc oxide (a-IGZO)', 'thin-film transistor (TFT)', 'O2 plasma-treated insulator', 'SiNX gate insulator', 'bias stability'] | The study investigates the effects of O2 plasma-treated SiNX-based insulators on the interfacial properties and device performances of a-IGZO TFTs. The treatment significantly improves device performance, achieving high field effect mobility of 19.4 cm2/Vs, an on/off current ratio of 108, and a subthreshold value of 0.5 V/decade, indicating enhanced bias stability and reduced trap density at the interface. | 1 | IGZO | In:Ga:Zn = 1:1:1 mol% | Amorphous |  |  | Bottom gate |  | SiNX | LPCVD | 100 | n-Si | Indium tin oxide |  |  |  |  | 400000 | 2000000 | 19.4 | -11.0 | 0.5 | 1.0*10^8 |  | PBTS, 20V, 60°C, 10000 sec, air | DC Sputter | 500 | InGaZnO4 | Ar/O2 | 0.1 | 0.006 | 100
Analyzing the effects of ambient dependence for InGaZnO TFTs under illuminated bias stress | 2013 | 10.1016/j.surfcoat.2011.12.048 | ['IGZO TFT', 'Illumination', 'Gate bias stress', 'Ambient gas'] | The study investigates the light-induced instability mechanisms for InGaZnO thin film transistors (TFTs) under different ambient conditions including vacuum and oxygen. It reveals that gas adsorption/desorption reactions significantly impact the threshold voltage shifts under illumination. The research highlights how photo-generated holes interact with oxygen ions and how ambient oxygen can mitigate or exacerbate device instability. | 1 | IGZO | In:Ga:Zn = 1:1:1 atomic ratio | Amorphous |  |  | Bottom gate, bottom contact | Ti/Al/Ti | SiOx | Thermal oxidation | 300 | Glass | Ti/Al/Ti |  |  |  | 30 | [7 empty] | NBIS, Vg=−40 V, Vs=Vd=0 V, illumination for 1000 s in vacuum | DC Sputter |  | In:Ga:Zn=1:1:1 |  |  |  |  | 7200 | 330 | N2 at 760 Torr
Analyzing the effects of ambient dependence for InGaZnO TFTs under illuminated bias stress | 2013 | 10.1016/j.surfcoat.2011.12.048 | ['IGZO TFT', 'Illumination', 'Gate bias stress', 'Ambient gas'] | The study investigates the light-induced instability mechanisms for InGaZnO thin film transistors (TFTs) under different ambient conditions including vacuum and oxygen. It reveals that gas adsorption/desorption reactions significantly impact the threshold voltage shifts under illumination. The research highlights how photo-generated holes interact with oxygen ions and how ambient oxygen can mitigate or exacerbate device instability. | 2 | IGZO | In:Ga:Zn = 1:1:1 atomic ratio | Amorphous |  |  | Bottom gate, bottom contact | Ti/Al/Ti | SiOx | Thermal oxidation | 300 | Glass | Ti/Al/Ti |  |  |  | 30 | [7 empty] | PBIS, Vg=60 V, Vs=Vd=0 V, illumination for 1000 s in vacuum | DC Sputter |  | In:Ga:Zn=1:1:1 |  |  |  |  | 7200 | 330 | N2 at 760 Torr
Effects of thermal annealing on the electrical characteristics of In-Ga-Zn-O thin-film transistors with Al2O3 gate dielectric | 2015 | 10.1088/0268-1242/30/1/015003 | ['IGZO', 'thin-film transistor', 'thermal annealing'] | The study explores the impact of post-fabrication annealing temperature and annealing time on the performance of In–Ga–Zn–O (IGZO) thin-film transistors with Al2O3 gate dielectric. It was found that optimal annealing conditions (300 °C for 5 minutes) improved the electrical characteristics by increasing carrier concentration and Hall mobility, reducing trap states near the conduction band minimum, and mitigating bulk traps in the Al2O3 dielectric. | 1 | IGZO | In:Ga:Zn = 1:1:1 mol% | Amorphous |  |  | Bottom gate, Top contact | N-doped Si | Al2O3 | Thermal ALD, 200°C, Al(CH3)3 and H2O | 50 | Heavily doped n-type silicon | Ag |  |  |  | 40 | 10000 | 50000 | 0.03 | 0.23 | 0.28 | 1.02*10^2 |  |  | RF Sputter | 110 | InGaZnO4 | Ar/O2 | 0.88 |  | Room temperature | 120 | 200 | N2
Effects of thermal annealing on the electrical characteristics of In-Ga-Zn-O thin-film transistors with Al2O3 gate dielectric | 2015 | 10.1088/0268-1242/30/1/015003 | ['IGZO', 'thin-film transistor', 'thermal annealing'] | The study explores the impact of post-fabrication annealing temperature and annealing time on the performance of In–Ga–Zn–O (IGZO) thin-film transistors with Al2O3 gate dielectric. It was found that optimal annealing conditions (300 °C for 5 minutes) improved the electrical characteristics by increasing carrier concentration and Hall mobility, reducing trap states near the conduction band minimum, and mitigating bulk traps in the Al2O3 dielectric. | 2 | IGZO | In:Ga:Zn = 1:1:1 mol% | Amorphous |  |  | Bottom gate, Top contact | N-doped Si | Al2O3 | Thermal ALD, 200°C, Al(CH3)3 and H2O | 50 | Heavily doped n-type silicon | Ag |  |  |  | 40 | 10000 | 50000 | 0.11 | 0.20 | 0.30 | 1.03*10^3 |  |  | RF Sputter | 110 | InGaZnO4 | Ar/O2 | 0.88 |  | Room temperature | 120 | 250 | N2
Effects of thermal annealing on the electrical characteristics of In-Ga-Zn-O thin-film transistors with Al2O3 gate dielectric | 2015 | 10.1088/0268-1242/30/1/015003 | ['IGZO', 'thin-film transistor', 'thermal annealing'] | The study explores the impact of post-fabrication annealing temperature and annealing time on the performance of In–Ga–Zn–O (IGZO) thin-film transistors with Al2O3 gate dielectric. It was found that optimal annealing conditions (300 °C for 5 minutes) improved the electrical characteristics by increasing carrier concentration and Hall mobility, reducing trap states near the conduction band minimum, and mitigating bulk traps in the Al2O3 dielectric. | 3 | IGZO | In:Ga:Zn = 1:1:1 mol% | Amorphous |  |  | Bottom gate, Top contact | N-doped Si | Al2O3 | Thermal ALD, 200°C, Al(CH3)3 and H2O | 50 | Heavily doped n-type silicon | Ag |  |  |  | 40 | 10000 | 50000 | 8.78 | 1.17 | 0.38 | 1.05*10^5 |  |  | RF Sputter | 110 | InGaZnO4 | Ar/O2 | 0.88 |  | Room temperature | 120 | 300 | N2
Effects of thermal annealing on the electrical characteristics of In-Ga-Zn-O thin-film transistors with Al2O3 gate dielectric | 2015 | 10.1088/0268-1242/30/1/015003 | ['IGZO', 'thin-film transistor', 'thermal annealing'] | The study explores the impact of post-fabrication annealing temperature and annealing time on the performance of In–Ga–Zn–O (IGZO) thin-film transistors with Al2O3 gate dielectric. It was found that optimal annealing conditions (300 °C for 5 minutes) improved the electrical characteristics by increasing carrier concentration and Hall mobility, reducing trap states near the conduction band minimum, and mitigating bulk traps in the Al2O3 dielectric. | 4 | IGZO | In:Ga:Zn = 1:1:1 mol% | Amorphous |  |  | Bottom gate, Top contact | N-doped Si | Al2O3 | Thermal ALD, 200°C, Al(CH3)3 and H2O | 50 | Heavily doped n-type silicon | Ag |  |  |  | 40 | 10000 | 50000 | 8.66 | 0.32 | 0.74 | 1.05*10^5 |  |  | RF Sputter | 110 | InGaZnO4 | Ar/O2 | 0.88 |  | Room temperature | 120 | 350 | N2
Effects of thermal annealing on the electrical characteristics of In-Ga-Zn-O thin-film transistors with Al2O3 gate dielectric | 2015 | 10.1088/0268-1242/30/1/015003 | ['IGZO', 'thin-film transistor', 'thermal annealing'] | The study explores the impact of post-fabrication annealing temperature and annealing time on the performance of In–Ga–Zn–O (IGZO) thin-film transistors with Al2O3 gate dielectric. It was found that optimal annealing conditions (300 °C for 5 minutes) improved the electrical characteristics by increasing carrier concentration and Hall mobility, reducing trap states near the conduction band minimum, and mitigating bulk traps in the Al2O3 dielectric. | 5 | IGZO | In:Ga:Zn = 1:1:1 mol% | Amorphous |  |  | Bottom gate, Top contact | N-doped Si | Al2O3 | Thermal ALD, 200°C, Al(CH3)3 and H2O | 50 | Heavily doped n-type silicon | Ag |  |  |  | 40 | 10000 | 50000 | 8.8 | 1.17 | 0.38 | 1.05*10^5 |  | PBS, -3∼ 10 V, N2 | RF Sputter | 110 | InGaZnO4 | Ar/O2 | 0.88 |  | Room temperature | 120 | 300 | N2
Effects of thermal annealing on the electrical characteristics of In-Ga-Zn-O thin-film transistors with Al2O3 gate dielectric | 2015 | 10.1088/0268-1242/30/1/015003 | ['IGZO', 'thin-film transistor', 'thermal annealing'] | The study explores the impact of post-fabrication annealing temperature and annealing time on the performance of In–Ga–Zn–O (IGZO) thin-film transistors with Al2O3 gate dielectric. It was found that optimal annealing conditions (300 °C for 5 minutes) improved the electrical characteristics by increasing carrier concentration and Hall mobility, reducing trap states near the conduction band minimum, and mitigating bulk traps in the Al2O3 dielectric. | 6 | IGZO | In:Ga:Zn = 1:1:1 mol% | Amorphous |  |  | Bottom gate, Top contact | N-doped Si | Al2O3 | Thermal ALD, 200°C, Al(CH3)3 and H2O | 50 | Heavily doped n-type silicon | Ag |  |  |  | 40 | 10000 | 50000 | 11.6 |  | 0.42 | 1.06*10^6 |  | PBS, -3∼ 10 V, N2 | RF Sputter | 110 | InGaZnO4 | Ar/O2 | 0.88 |  | Room temperature | 300 | 300 | N2
Subgap density-of-states-based amorphous oxide thin film transistor simulator (DeAOTS) | 2010 | 10.1109/TED.2010.2072926 | ['Amorphous indium–gallium–zinc–oxide (a-IGZO)', 'dc I–V model', 'density of states (DOS)', 'oxide thin-film transistor (TFT)-oriented simulator', 'thin-film transistors (TFTs)'] | The paper presents the DeAOTS, a specialized simulator for a-IGZO TFTs based on subgap density-of-states (DOS). The model emphasizes parameters with physical significance and includes robust techniques for parameter extraction, reproducing the DOS and dependence on thin-film thickness in dc I–V characteristics effectively. This provides a more accurate predictive tool for designing and optimizing a-IGZO TFTs. | 1 | a-IGZO | In:Ga:Zn = 2:2:1 at.% | Amorphous |  |  | Bottom gate | Mo | SiO2 | PECVD, 300°C | 100 | SiO2/Si | Mo | SiO2 |  | PECVD, 150°C | 50 | 30000 | 50000 | [6 empty] | RF Sputter |  | InGaZnO | Ar/O2 |  |  | RT | 3600 | 250 | N2
Electrode patterning and annealing processes of aluminum-doped zinc oxide thin films using a UV laser system | 2013 | 10.1016/j.optlaseng.2012.08.003 | ['Aluminum-doped zinc oxide (AZO)', 'Laser pattern and anneal', 'Optoelectronic properties', 'Structural properties'] | This study presents the hybrid processing (patterning and annealing) of aluminum-doped zinc oxide (AZO) films in a one-step process using a diode-pumped-solid-state (DPSS) ultraviolet (UV) laser system. Experimental results indicate that laser parameters significantly influence the ablation depth, surface morphology, optical transmittance, and resistivity of the AZO films, with optimal pulse fluence, repetition frequency, and scan speed yielding improved optoelectronic properties. | 1 | AZO | Al:Zn = N/A | [8 empty] | Corning Eagle 2000 glass |  |  |  |  | 200 | [8 empty] | RF Sputter |  | AZO | [6 empty] | Air
Electrode patterning and annealing processes of aluminum-doped zinc oxide thin films using a UV laser system | 2013 | 10.1016/j.optlaseng.2012.08.003 | ['Aluminum-doped zinc oxide (AZO)', 'Laser pattern and anneal', 'Optoelectronic properties', 'Structural properties'] | This study presents the hybrid processing (patterning and annealing) of aluminum-doped zinc oxide (AZO) films in a one-step process using a diode-pumped-solid-state (DPSS) ultraviolet (UV) laser system. Experimental results indicate that laser parameters significantly influence the ablation depth, surface morphology, optical transmittance, and resistivity of the AZO films, with optimal pulse fluence, repetition frequency, and scan speed yielding improved optoelectronic properties. | 2 | AZO | Al:Zn = N/A | [8 empty] | Corning Eagle 2000 glass |  |  |  |  | 200 | [8 empty] | RF Sputter |  | AZO | [6 empty] | Air
Hydrogen Passivation and Channel Capping for Threshold Voltage Shift and Off-Current Reduction in Nanocrystalline Silicon TFTs | 2013 | 10.3938/jkps.62.527 | ['CIZO TFT', 'Co-sputtering', 'CeO2'] | The study focuses on the electrical and optical properties of amorphous cerium-gallium-zinc-oxide (a-CIZO) thin-film transistors (TFTs). The a-CIZO films were systematically prepared using a co-sputtering method, and the Ce content was varied to enhance the stability of the IZO TFTs. It was found that Ce doping improved stability by suppressing oxygen vacancies and reducing carrier generation, making a-CIZO films promising materials for high-performance TFTs. | 1 | CIZO | Ce:In:Ga:Zn = variable mol% | Amorphous | 2.77-3.09 |  | Bottom gate | Highly-doped p-type Si | SiO2 |  | 200 | Si | Mo |  |  |  | 40 | 100000 | 1000 | 2.5 | 0.22 | 1.0 | 2.4*10^10 | 5.2 | NBS, -20V, 10V | RF Sputter | 15 | CeO2 | Ar/O2 | 0.003 |  | RT | 3600 | 300 | Air
Hydrogen Passivation and Channel Capping for Threshold Voltage Shift and Off-Current Reduction in Nanocrystalline Silicon TFTs | 2013 | 10.3938/jkps.62.527 | ['CIZO TFT', 'Co-sputtering', 'CeO2'] | The study focuses on the electrical and optical properties of amorphous cerium-gallium-zinc-oxide (a-CIZO) thin-film transistors (TFTs). The a-CIZO films were systematically prepared using a co-sputtering method, and the Ce content was varied to enhance the stability of the IZO TFTs. It was found that Ce doping improved stability by suppressing oxygen vacancies and reducing carrier generation, making a-CIZO films promising materials for high-performance TFTs. | 2 | CIZO | Ce:In:Ga:Zn = variable mol% | Amorphous | 2.77-3.09 |  | Bottom gate | Highly-doped p-type Si | SiO2 |  | 200 | Si | Mo |  |  |  | 40 | 100000 | 1000 | 2.26 | -4.27 | 1.54 | 3.8*10^9 |  |  | RF Sputter | 20 | CeO2 | Ar/O2 | 0.003 |  | RT | 3600 | 300 | Air
Hydrogen Passivation and Channel Capping for Threshold Voltage Shift and Off-Current Reduction in Nanocrystalline Silicon TFTs | 2013 | 10.3938/jkps.62.527 | ['CIZO TFT', 'Co-sputtering', 'CeO2'] | The study focuses on the electrical and optical properties of amorphous cerium-gallium-zinc-oxide (a-CIZO) thin-film transistors (TFTs). The a-CIZO films were systematically prepared using a co-sputtering method, and the Ce content was varied to enhance the stability of the IZO TFTs. It was found that Ce doping improved stability by suppressing oxygen vacancies and reducing carrier generation, making a-CIZO films promising materials for high-performance TFTs. | 3 | CIZO | Ce:In:Ga:Zn = variable mol% | Amorphous | 2.77-3.09 |  | Bottom gate | Highly-doped p-type Si | SiO2 |  | 200 | Si | Mo |  |  |  | 40 | 100000 | 1000 | 1.63 | -6.04 | 1.59 | 6.7*10^9 |  |  | RF Sputter | 25 | CeO2 | Ar/O2 | 0.003 |  | RT | 3600 | 300 | Air
Hydrogen Passivation and Channel Capping for Threshold Voltage Shift and Off-Current Reduction in Nanocrystalline Silicon TFTs | 2013 | 10.3938/jkps.62.527 | ['CIZO TFT', 'Co-sputtering', 'CeO2'] | The study focuses on the electrical and optical properties of amorphous cerium-gallium-zinc-oxide (a-CIZO) thin-film transistors (TFTs). The a-CIZO films were systematically prepared using a co-sputtering method, and the Ce content was varied to enhance the stability of the IZO TFTs. It was found that Ce doping improved stability by suppressing oxygen vacancies and reducing carrier generation, making a-CIZO films promising materials for high-performance TFTs. | 4 | CIZO | Ce:In:Ga:Zn = variable mol% | Amorphous | 2.77-3.09 |  | Bottom gate | Highly-doped p-type Si | SiO2 |  | 200 | Si | Mo |  |  |  | 40 | 100000 | 1000 | 0.66 | -3.32 | 1.89 | 3.7*10^9 |  |  | RF Sputter | 30 | CeO2 | Ar/O2 | 0.003 |  | RT | 3600 | 300 | Air
Factors controlling electron transport properties in transparent amorphous oxide semiconductors | 2008 | 10.1016/j.jnoncrysol.2007.10.071 | ['Amorphous semiconductor', 'Thin film transistors (TFT)', 'Transparent amorphous oxide semiconductors (TAOS)'] | This study evaluates the effects of metal cation species and thermal annealing on electron transport properties in transparent amorphous oxide semiconductors, specifically focusing on a-IGZO and a-SGZO thin films. It was found that a-IGZO thin films exhibited improved electron transport properties and reduced defect states upon annealing at temperatures above 300°C, while a-SGZO films showed inferior performance due to formation of Sn2+ and associated defects. | 1 | IGZO | In:Ga:Zn = 1:1:1 | Amorphous |  |  | Bottom gate | Si | SiO2 | Thermal oxidation | 150 | Si | Au/ITO |  |  |  | 40 | 50000 | 300000 | 8 |  | 0.2 |  |  |  | PLD |  | InGaZnO3 | O2 | 1.0-7.0 Pa |  | RT | 1800 | 300 | Air
Factors controlling electron transport properties in transparent amorphous oxide semiconductors | 2008 | 10.1016/j.jnoncrysol.2007.10.071 | ['Amorphous semiconductor', 'Thin film transistors (TFT)', 'Transparent amorphous oxide semiconductors (TAOS)'] | This study evaluates the effects of metal cation species and thermal annealing on electron transport properties in transparent amorphous oxide semiconductors, specifically focusing on a-IGZO and a-SGZO thin films. It was found that a-IGZO thin films exhibited improved electron transport properties and reduced defect states upon annealing at temperatures above 300°C, while a-SGZO films showed inferior performance due to formation of Sn2+ and associated defects. | 2 | IGZO | In:Ga:Zn = 1:1:1 | Amorphous |  |  | Bottom gate | Si | SiO2 | Thermal oxidation | 150 | Si | Au/ITO |  |  |  | 40 | 50000 | 300000 | 4 | [5 empty] | PLD |  | InGaZnO3 | O2 | 1.0-7.0 Pa |  | RT | 1800 | 300 | Air
Factors controlling electron transport properties in transparent amorphous oxide semiconductors | 2008 | 10.1016/j.jnoncrysol.2007.10.071 | ['Amorphous semiconductor', 'Thin film transistors (TFT)', 'Transparent amorphous oxide semiconductors (TAOS)'] | This study evaluates the effects of metal cation species and thermal annealing on electron transport properties in transparent amorphous oxide semiconductors, specifically focusing on a-IGZO and a-SGZO thin films. It was found that a-IGZO thin films exhibited improved electron transport properties and reduced defect states upon annealing at temperatures above 300°C, while a-SGZO films showed inferior performance due to formation of Sn2+ and associated defects. | 3 | SGZO | Sn:Ga:Zn = 1:1:1.5 | Amorphous |  |  | Bottom gate | Si | SiO2 | Thermal oxidation | 150 | Si | Au/ITO |  |  |  | 40 | 50000 | 300000 | [6 empty] | PLD |  | SnGaZnO3.5 | O2 | 1.0-7.0 Pa |  | RT | 1800 | 400 | Air
Band offsets in HfTiO+InGaZnO4 heterojunction determined by X-ray photoelectron spectroscopy | 2015 | 10.1016/j.jallcom.2015.04.059 | ['Band offset', 'HfTiO/InGaZnO4 heterojunction', 'X-ray photoelectron spectroscopy', 'Thin film transistors'] | The paper reports the determination of energy discontinuity in the valence and conduction bands of HfTiO/InGaZnO4 heterojunction using X-ray photoelectron spectroscopy (XPS). This study provides important insights into the electronic transport mechanisms and photoelectrical properties of HfTiO/IGZO/Si TFT devices. | 1 | IGZO | In:Ga:Zn = 1:1:1 mol% | Amorphous | 3.39 |  | Bottom gate |  | HfTiO | RF Sputtering, room temperature |  | Si |  |  |  |  | 95 | [8 empty] | RF Sputter | 40 | InGaZnO4 | Ar | 0.5 |  | Room temperature
Band offsets in HfTiO+InGaZnO4 heterojunction determined by X-ray photoelectron spectroscopy | 2015 | 10.1016/j.jallcom.2015.04.059 | ['Band offset', 'HfTiO/InGaZnO4 heterojunction', 'X-ray photoelectron spectroscopy', 'Thin film transistors'] | The paper reports the determination of energy discontinuity in the valence and conduction bands of HfTiO/InGaZnO4 heterojunction using X-ray photoelectron spectroscopy (XPS). This study provides important insights into the electronic transport mechanisms and photoelectrical properties of HfTiO/IGZO/Si TFT devices. | 2 | HfTiO |  | Amorphous | 5.35 |  | Heterojunction |  | IGZO | RF Sputtering, room temperature | 23 | IGZO/Si |  |  |  |  | 23 | [8 empty] | RF Sputter | 60 | HfTiO | Ar | 0.5 |  | Room temperature
Band offsets in HfTiO+InGaZnO4 heterojunction determined by X-ray photoelectron spectroscopy | 2015 | 10.1016/j.jallcom.2015.04.059 | ['Band offset', 'HfTiO/InGaZnO4 heterojunction', 'X-ray photoelectron spectroscopy', 'Thin film transistors'] | The paper reports the determination of energy discontinuity in the valence and conduction bands of HfTiO/InGaZnO4 heterojunction using X-ray photoelectron spectroscopy (XPS). This study provides important insights into the electronic transport mechanisms and photoelectrical properties of HfTiO/IGZO/Si TFT devices. | 3 | HfTiO |  | Amorphous | 5.35 |  | Heterojunction |  | IGZO | RF Sputtering, room temperature | 3.5 | IGZO/Si |  |  |  |  | 3.5 | [8 empty] | RF Sputter | 60 | HfTiO | Ar | 0.5 |  | Room temperature
Wide-bandgap high-mobility ZnO thin-film transistors produced at room temperature | 2004 | 10.1063/1.1790587 | ['ZnO thin-film transistor', 'high-mobility', 'room temperature', 'sputtering', 'transparent electronics'] | This paper reports on the fabrication of high-performance ZnO thin-film transistors at room temperature using rf magnetron sputtering. The devices exhibit high transparency, high electron mobility (27 cm^2/Vs), a threshold voltage of 19V, and a high on/off current ratio, making them promising candidates for low-cost, invisible, and flexible electronics. | 1 | ZnO |  | Nano/polycrystalline |  |  | Bottom gate | ITO | ATO | ALD, superlattice of Al2O3 and TiO2 | 220 | Borosilicate glass | GZO |  |  |  | 100 |  |  | 27 | 19 | 1.39 | 3.31*10^5 |  |  | RF magnetron sputtering | 5 | ZnO | Ar | 0.15 Pa |  | Room temperature
Investigating degradation behaviors induced by hot carriers in the etch stop layer in amorphous InGaZnO thin film transistors with different electrode materials … | 2017 | 10.1016/j.tsf.2017.08.053 | ['Thin film transistor', 'Etching stop layer', 'Thermal field emission activation energy', 'Hot carrier effect', 'Reliability'] | This work investigates the hot carrier effect in via-contact type amorphous indium gallium zinc oxide thin film transistors with various source/drain materials and structures. Hot carrier stress-induced degradation leads to electron trapping in the etch stop layer, with the degree of impact varying depending on the materials used. | 1 | a-IGZO | In:Ga:Zn = 1:1:1 atomic ratio | Amorphous |  |  | Inverted staggered | Mo | SiNx/SiOx | PECVD, temperature, precursor | 350 | Glass | Mo | SiOx/SiNx | 200 | PECVD | 50 | 10000 | 20000 | [6 empty] | DC Sputter |  | In2O3:Ga2O3:ZnO | [5 empty] | 350 | Atmospheric ambient
Investigating degradation behaviors induced by hot carriers in the etch stop layer in amorphous InGaZnO thin film transistors with different electrode materials … | 2017 | 10.1016/j.tsf.2017.08.053 | ['Thin film transistor', 'Etching stop layer', 'Thermal field emission activation energy', 'Hot carrier effect', 'Reliability'] | This work investigates the hot carrier effect in via-contact type amorphous indium gallium zinc oxide thin film transistors with various source/drain materials and structures. Hot carrier stress-induced degradation leads to electron trapping in the etch stop layer, with the degree of impact varying depending on the materials used. | 2 | a-IGZO | In:Ga:Zn = 1:1:1 atomic ratio | Amorphous |  |  | Inverted staggered | Mo | SiNx/SiOx | PECVD, temperature, precursor | 350 | Glass | Ti/Al/MoN | SiOx/SiNx | 200 | PECVD | 50 | 10000 | 20000 | [6 empty] | DC Sputter |  | In2O3:Ga2O3:ZnO | [5 empty] | 350 | Atmospheric ambient
Investigating degradation behaviors induced by hot carriers in the etch stop layer in amorphous InGaZnO thin film transistors with different electrode materials … | 2017 | 10.1016/j.tsf.2017.08.053 | ['Thin film transistor', 'Etching stop layer', 'Thermal field emission activation energy', 'Hot carrier effect', 'Reliability'] | This work investigates the hot carrier effect in via-contact type amorphous indium gallium zinc oxide thin film transistors with various source/drain materials and structures. Hot carrier stress-induced degradation leads to electron trapping in the etch stop layer, with the degree of impact varying depending on the materials used. | 3 | a-IGZO | In:Ga:Zn = 1:1:1 atomic ratio | Amorphous |  |  | Inverted staggered | Mo | SiNx/SiOx | PECVD, temperature, precursor | 350 | Glass | TiN/Al/MoN | SiOx/SiNx | 200 | PECVD | 50 | 10000 | 20000 | [6 empty] | DC Sputter |  | In2O3:Ga2O3:ZnO | [5 empty] | 350 | Atmospheric ambient
The Effects of Oxygen Partial Pressure and Annealing Temperature in the IGZO TFTs | 2010 | 10.1149/MA2010-02/29/1850 | ['Oxygen Partial Pressure', 'Annealing Temperature', 'IGZO TFTs', 'Thin-film transistors', 'Oxide Semiconductors', 'Channel Conductivity'] | This paper explores how the partial pressure of oxygen and annealing temperature influence the conductivity of IGZO thin-film transistors (TFTs). Experimental results indicate that variations in oxygen partial pressure and annealing temperature significantly impact the electrical properties such as threshold voltage and mobility. | 1 | IGZO | In:Ga:Zn = 4:2:1 wt% | Amorphous |  |  | Bottom gate | ITO | Al2O3 | ALD, 150°C | 176 | Glass | ITO |  |  |  | 20 | 20000 | 40000 | 22.5 | 0.77 | 0.22 | 10^8 |  |  | RF Sputter | 112 | IGZO | Ar/O2 |  | 0.1 |  |  | 300 | O2
The Effects of Oxygen Partial Pressure and Annealing Temperature in the IGZO TFTs | 2010 | 10.1149/MA2010-02/29/1850 | ['Oxygen Partial Pressure', 'Annealing Temperature', 'IGZO TFTs', 'Thin-film transistors', 'Oxide Semiconductors', 'Channel Conductivity'] | This paper explores how the partial pressure of oxygen and annealing temperature influence the conductivity of IGZO thin-film transistors (TFTs). Experimental results indicate that variations in oxygen partial pressure and annealing temperature significantly impact the electrical properties such as threshold voltage and mobility. | 2 | IGZO | In:Ga:Zn = 4:2:1 wt% | Amorphous |  |  | Bottom gate | ITO | Al2O3 | ALD, 150°C | 176 | Glass | ITO |  |  |  | 20 | 20000 | 40000 | 21.8 | 1.22 | 0.21 | 10^8 |  |  | RF Sputter | 112 | IGZO | Ar/O2 |  | 0.4 |  |  | 300 | O2
Mobility Enhancement of BCE-Type Amorphous InGaZnO TFTs Using Triple-Layer Channels | 2023 | 10.1109/TED.2023.3283947 | ['Amorphous InGaZnO (a-IGZO)', 'band alignment', 'In-Ga-Zn-O', 'mobility enhancement', 'quantum well', 'thin-film transistor (TFT)', 'triple layers (TLs)'] | This paper explores the back-channel-etch-type amorphous InGaZnO (a-IGZO) triple-layer thin-film transistor (TL-TFT), where the top and bottom barriers are deposited with oxygen flow, and the main channel without it. The TL-TFT demonstrates 1.7× and 1.3× electron mobility compared to single-layer and double-layer channel TFTs, respectively. It shows improved reliability under positive bias stress and negative bias illumination stress. | 1 | IGZO | OF_layer: In: Ga: Zn = ? | Amorphous | 3.09 |  | Bottom gate | Mo/Al | SiNx/SiOx | PECVD | 300 | Glass | Ti |  |  |  | 90 | 10000 | 20000 | 1.3 |  | 0.8 |  |  | PBS, ?V, 30°C, ? hours, ? | RF Sputter |  | InGaZnO | Ar/O2 |  |  |  | 3600 | 400 | Air
Mobility Enhancement of BCE-Type Amorphous InGaZnO TFTs Using Triple-Layer Channels | 2023 | 10.1109/TED.2023.3283947 | ['Amorphous InGaZnO (a-IGZO)', 'band alignment', 'In-Ga-Zn-O', 'mobility enhancement', 'quantum well', 'thin-film transistor (TFT)', 'triple layers (TLs)'] | This paper explores the back-channel-etch-type amorphous InGaZnO (a-IGZO) triple-layer thin-film transistor (TL-TFT), where the top and bottom barriers are deposited with oxygen flow, and the main channel without it. The TL-TFT demonstrates 1.7× and 1.3× electron mobility compared to single-layer and double-layer channel TFTs, respectively. It shows improved reliability under positive bias stress and negative bias illumination stress. | 2 | IGZO | NOF_layer: In: Ga: Zn = ? | Amorphous | 2.85 |  | Bottom gate | Mo/Al | SiNx/SiOx | PECVD | 300 | Glass | Ti |  |  |  | 90 | 10000 | 20000 | 1.0 |  | 1.0 |  |  | PBS, ?V, 30°C, ? hours, ? | RF Sputter |  | InGaZnO | Ar/O2 |  |  |  | 3600 | 400 | Air
Mobility Enhancement of BCE-Type Amorphous InGaZnO TFTs Using Triple-Layer Channels | 2023 | 10.1109/TED.2023.3283947 | ['Amorphous InGaZnO (a-IGZO)', 'band alignment', 'In-Ga-Zn-O', 'mobility enhancement', 'quantum well', 'thin-film transistor (TFT)', 'triple layers (TLs)'] | This paper explores the back-channel-etch-type amorphous InGaZnO (a-IGZO) triple-layer thin-film transistor (TL-TFT), where the top and bottom barriers are deposited with oxygen flow, and the main channel without it. The TL-TFT demonstrates 1.7× and 1.3× electron mobility compared to single-layer and double-layer channel TFTs, respectively. It shows improved reliability under positive bias stress and negative bias illumination stress. | 3 | IGZO/IGZO/IGZO | Top Layer: OF In: Ga: Zn = ?, Middle Layer: NOF In: Ga: Zn = ?, Bottom Layer: OF In: Ga: Zn = ? | Amorphous |  |  | Bottom gate | Mo/Al | SiNx/SiOx | PECVD | 310 | Glass | Ti |  |  |  | 90 | 10000 | 20000 | 1.7 |  | 0.8 |  |  | PBS, ?V, 30°C, ? hours, ? | RF Sputter |  | InGaZnO | Ar/O2 |  |  |  | 3600 | 400 | Air
Antibacterial activity of tin-doped zinc oxide thin films deposited by laser ablation | 2024 | 10.1016/j.ceramint.2023.11.098 | ['ZnO', 'Sn doping', 'Thin films', 'Pulsed laser deposition', 'Substrate temperature', 'Antibacterial activity', 'Fibroblast viability'] | This study assesses the potential of tin-doped zinc oxide (ZnO) thin films for antibacterial activity. The films, deposited via pulsed laser deposition, were evaluated based on the influence of substrate temperature and oxygen pressure on their functional properties. The best antibacterial performance was observed for Sn-doped samples deposited at 400°C under 100 mTorr oxygen pressure, highlighting the beneficial effect of Sn doping. | 1 | ZnO |  | Polycrystalline | 3.3 | [6 empty] | Si | [13 empty] | Pulsed Laser Deposition |  | ZnO | O2 | 100 mTorr |  | Room Temperature
Antibacterial activity of tin-doped zinc oxide thin films deposited by laser ablation | 2024 | 10.1016/j.ceramint.2023.11.098 | ['ZnO', 'Sn doping', 'Thin films', 'Pulsed laser deposition', 'Substrate temperature', 'Antibacterial activity', 'Fibroblast viability'] | This study assesses the potential of tin-doped zinc oxide (ZnO) thin films for antibacterial activity. The films, deposited via pulsed laser deposition, were evaluated based on the influence of substrate temperature and oxygen pressure on their functional properties. The best antibacterial performance was observed for Sn-doped samples deposited at 400°C under 100 mTorr oxygen pressure, highlighting the beneficial effect of Sn doping. | 2 | ZnO |  | Polycrystalline | 3.3 | [6 empty] | Si | [13 empty] | Pulsed Laser Deposition |  | ZnO | O2 | 700 mTorr |  | Room Temperature
Antibacterial activity of tin-doped zinc oxide thin films deposited by laser ablation | 2024 | 10.1016/j.ceramint.2023.11.098 | ['ZnO', 'Sn doping', 'Thin films', 'Pulsed laser deposition', 'Substrate temperature', 'Antibacterial activity', 'Fibroblast viability'] | This study assesses the potential of tin-doped zinc oxide (ZnO) thin films for antibacterial activity. The films, deposited via pulsed laser deposition, were evaluated based on the influence of substrate temperature and oxygen pressure on their functional properties. The best antibacterial performance was observed for Sn-doped samples deposited at 400°C under 100 mTorr oxygen pressure, highlighting the beneficial effect of Sn doping. | 3 | ZnO |  | Polycrystalline | 3.3 | [6 empty] | Si | [13 empty] | Pulsed Laser Deposition |  | ZnO | O2 | 100 mTorr |  | 400
Antibacterial activity of tin-doped zinc oxide thin films deposited by laser ablation | 2024 | 10.1016/j.ceramint.2023.11.098 | ['ZnO', 'Sn doping', 'Thin films', 'Pulsed laser deposition', 'Substrate temperature', 'Antibacterial activity', 'Fibroblast viability'] | This study assesses the potential of tin-doped zinc oxide (ZnO) thin films for antibacterial activity. The films, deposited via pulsed laser deposition, were evaluated based on the influence of substrate temperature and oxygen pressure on their functional properties. The best antibacterial performance was observed for Sn-doped samples deposited at 400°C under 100 mTorr oxygen pressure, highlighting the beneficial effect of Sn doping. | 4 | ZnO |  | Polycrystalline | 3.3 | [6 empty] | Si | [13 empty] | Pulsed Laser Deposition |  | ZnO | O2 | 700 mTorr |  | 400
Antibacterial activity of tin-doped zinc oxide thin films deposited by laser ablation | 2024 | 10.1016/j.ceramint.2023.11.098 | ['ZnO', 'Sn doping', 'Thin films', 'Pulsed laser deposition', 'Substrate temperature', 'Antibacterial activity', 'Fibroblast viability'] | This study assesses the potential of tin-doped zinc oxide (ZnO) thin films for antibacterial activity. The films, deposited via pulsed laser deposition, were evaluated based on the influence of substrate temperature and oxygen pressure on their functional properties. The best antibacterial performance was observed for Sn-doped samples deposited at 400°C under 100 mTorr oxygen pressure, highlighting the beneficial effect of Sn doping. | 5 | ZnO/Sn | Zn:Sn = 95:5 mol% | Polycrystalline | 3.3 | [6 empty] | Si | [13 empty] | Pulsed Laser Deposition |  | ZnO/Sn | O2 | 100 mTorr |  | Room Temperature
Antibacterial activity of tin-doped zinc oxide thin films deposited by laser ablation | 2024 | 10.1016/j.ceramint.2023.11.098 | ['ZnO', 'Sn doping', 'Thin films', 'Pulsed laser deposition', 'Substrate temperature', 'Antibacterial activity', 'Fibroblast viability'] | This study assesses the potential of tin-doped zinc oxide (ZnO) thin films for antibacterial activity. The films, deposited via pulsed laser deposition, were evaluated based on the influence of substrate temperature and oxygen pressure on their functional properties. The best antibacterial performance was observed for Sn-doped samples deposited at 400°C under 100 mTorr oxygen pressure, highlighting the beneficial effect of Sn doping. | 6 | ZnO/Sn | Zn:Sn = 95:5 mol% | Polycrystalline | 3.3 | [6 empty] | Si | [13 empty] | Pulsed Laser Deposition |  | ZnO/Sn | O2 | 700 mTorr |  | Room Temperature
Antibacterial activity of tin-doped zinc oxide thin films deposited by laser ablation | 2024 | 10.1016/j.ceramint.2023.11.098 | ['ZnO', 'Sn doping', 'Thin films', 'Pulsed laser deposition', 'Substrate temperature', 'Antibacterial activity', 'Fibroblast viability'] | This study assesses the potential of tin-doped zinc oxide (ZnO) thin films for antibacterial activity. The films, deposited via pulsed laser deposition, were evaluated based on the influence of substrate temperature and oxygen pressure on their functional properties. The best antibacterial performance was observed for Sn-doped samples deposited at 400°C under 100 mTorr oxygen pressure, highlighting the beneficial effect of Sn doping. | 7 | ZnO/Sn | Zn:Sn = 95:5 mol% | Polycrystalline | 3.3 | [6 empty] | Si | [13 empty] | Pulsed Laser Deposition |  | ZnO/Sn | O2 | 100 mTorr |  | 400
Antibacterial activity of tin-doped zinc oxide thin films deposited by laser ablation | 2024 | 10.1016/j.ceramint.2023.11.098 | ['ZnO', 'Sn doping', 'Thin films', 'Pulsed laser deposition', 'Substrate temperature', 'Antibacterial activity', 'Fibroblast viability'] | This study assesses the potential of tin-doped zinc oxide (ZnO) thin films for antibacterial activity. The films, deposited via pulsed laser deposition, were evaluated based on the influence of substrate temperature and oxygen pressure on their functional properties. The best antibacterial performance was observed for Sn-doped samples deposited at 400°C under 100 mTorr oxygen pressure, highlighting the beneficial effect of Sn doping. | 8 | ZnO/Sn | Zn:Sn = 95:5 mol% | Polycrystalline | 3.3 | [6 empty] | Si | [13 empty] | Pulsed Laser Deposition |  | ZnO/Sn | O2 | 700 mTorr |  | 400
Temperature dependence of the electrical characteristics of low-temperature processed zinc oxide thin film transistors | 2014 | 10.1016/j.tsf.2014.10.092 | ['Zinc oxide', 'Thin film transistors', 'Temperature', 'Low-temperature processing', 'Pulse laser deposition'] | The paper analyzes the impact of temperature on the electrical behavior of ZnO-based TFTs fabricated with processes under 100°C. Results show that up to 330K, transfer curves are stable or slightly shift, but above 330K, combined effects of threshold voltage reduction and increased series resistance are observed. The drain current displays an Arrhenius-type dependence in the subthreshold regime with an activation energy of around 0.53 eV, while above 330K it is around 0.15 eV. | 1 | ZnO |  | Amorphous |  |  | Bottom gate, Top contact | Au | HfO2 | ALD, 100 °C, precursor unspecified |  |  | Al | Parylene-C | 500 | CVD, room temperature, precursor unspecified |  | 40000 | 160000 |  | 3.5 |  |  |  |  | Pulsed Laser Deposition
Temperature dependence of the electrical characteristics of low-temperature processed zinc oxide thin film transistors | 2014 | 10.1016/j.tsf.2014.10.092 | ['Zinc oxide', 'Thin film transistors', 'Temperature', 'Low-temperature processing', 'Pulse laser deposition'] | The paper analyzes the impact of temperature on the electrical behavior of ZnO-based TFTs fabricated with processes under 100°C. Results show that up to 330K, transfer curves are stable or slightly shift, but above 330K, combined effects of threshold voltage reduction and increased series resistance are observed. The drain current displays an Arrhenius-type dependence in the subthreshold regime with an activation energy of around 0.53 eV, while above 330K it is around 0.15 eV. | 2 | ZnO |  | Amorphous |  |  | Bottom gate, Top contact | Au | HfO2 | ALD, 100 °C, precursor unspecified |  |  | Al | Parylene-C | 500 | CVD, room temperature, precursor unspecified |  | 20000 | 160000 |  | 3.5 |  |  |  |  | Pulsed Laser Deposition
Temperature dependence of the electrical characteristics of low-temperature processed zinc oxide thin film transistors | 2014 | 10.1016/j.tsf.2014.10.092 | ['Zinc oxide', 'Thin film transistors', 'Temperature', 'Low-temperature processing', 'Pulse laser deposition'] | The paper analyzes the impact of temperature on the electrical behavior of ZnO-based TFTs fabricated with processes under 100°C. Results show that up to 330K, transfer curves are stable or slightly shift, but above 330K, combined effects of threshold voltage reduction and increased series resistance are observed. The drain current displays an Arrhenius-type dependence in the subthreshold regime with an activation energy of around 0.53 eV, while above 330K it is around 0.15 eV. | 3 | ZnO |  | Amorphous |  |  | Bottom gate, Top contact | Au | HfO2 | ALD, 100 °C, precursor unspecified |  |  | Al | Parylene-C | 500 | CVD, room temperature, precursor unspecified |  | 80000 | 160000 |  | 3.5 |  |  |  |  | Pulsed Laser Deposition
Annealing temperature effects on the structural and electrical properties of N-doped In-Zn-Sn-O thin film transistors | 2019 | 10.1016/j.jallcom.2019.06.044 | ['N-doped InZnSnO', 'Thin film transistor', 'Annealing temperature', 'Gate bias stability', 'Saturation mobility'] | The paper investigates the effects of annealing temperature on the structural and electrical properties of N-doped In-Zn-Sn-O thin film transistors. With increasing annealing temperature, saturation mobility improved and threshold voltage shifted negatively, with an optimal performance seen at 275°C. Results show that higher annealing temperatures enhance device stability by reducing trap states. | 1 | IZTO:N | In:Zn:Sn:N = 1.1:1:0.1:0.01 at% | Amorphous |  |  | Bottom gate, Top contact | Al | SiO2 | Thermal growth | 200 | p-Si | Al |  |  |  | 20 | 70000 |  | 2.0 | 46.5 | 2.02 | 1.04*10^7 | 11.8 | NBS, -20V, 25°C, 10000 sec, air | RF Sputter | 100 | In2O3-ZnO-SnO2-Zn3N2 | Ar | 0.1 |  | RT | 1800
Annealing temperature effects on the structural and electrical properties of N-doped In-Zn-Sn-O thin film transistors | 2019 | 10.1016/j.jallcom.2019.06.044 | ['N-doped InZnSnO', 'Thin film transistor', 'Annealing temperature', 'Gate bias stability', 'Saturation mobility'] | The paper investigates the effects of annealing temperature on the structural and electrical properties of N-doped In-Zn-Sn-O thin film transistors. With increasing annealing temperature, saturation mobility improved and threshold voltage shifted negatively, with an optimal performance seen at 275°C. Results show that higher annealing temperatures enhance device stability by reducing trap states. | 2 | IZTO:N | In:Zn:Sn:N = 1.1:1:0.1:0.01 at% | Amorphous |  |  | Bottom gate, Top contact | Al | SiO2 | Thermal growth | 200 | p-Si | Al |  |  |  | 20 | 70000 |  | 5.8 | 24.0 | 1.39 | 8.69*10^8 | 10.8 | NBS, -20V, 175°C, 10000 sec, air | RF Sputter | 100 | In2O3-ZnO-SnO2-Zn3N2 | Ar | 0.1 |  | RT | 1800 | 175 | Air
Annealing temperature effects on the structural and electrical properties of N-doped In-Zn-Sn-O thin film transistors | 2019 | 10.1016/j.jallcom.2019.06.044 | ['N-doped InZnSnO', 'Thin film transistor', 'Annealing temperature', 'Gate bias stability', 'Saturation mobility'] | The paper investigates the effects of annealing temperature on the structural and electrical properties of N-doped In-Zn-Sn-O thin film transistors. With increasing annealing temperature, saturation mobility improved and threshold voltage shifted negatively, with an optimal performance seen at 275°C. Results show that higher annealing temperatures enhance device stability by reducing trap states. | 3 | IZTO:N | In:Zn:Sn:N = 1.1:1:0.1:0.01 at% | Amorphous |  |  | Bottom gate, Top contact | Al | SiO2 | Thermal growth | 200 | p-Si | Al |  |  |  | 20 | 70000 |  | 12.9 | 13.6 | 0.63 | 2.24*10^9 | 6.6 | NBS, -20V, 225°C, 10000 sec, air | RF Sputter | 100 | In2O3-ZnO-SnO2-Zn3N2 | Ar | 0.1 |  | RT | 1800 | 225 | Air
Annealing temperature effects on the structural and electrical properties of N-doped In-Zn-Sn-O thin film transistors | 2019 | 10.1016/j.jallcom.2019.06.044 | ['N-doped InZnSnO', 'Thin film transistor', 'Annealing temperature', 'Gate bias stability', 'Saturation mobility'] | The paper investigates the effects of annealing temperature on the structural and electrical properties of N-doped In-Zn-Sn-O thin film transistors. With increasing annealing temperature, saturation mobility improved and threshold voltage shifted negatively, with an optimal performance seen at 275°C. Results show that higher annealing temperatures enhance device stability by reducing trap states. | 4 | IZTO:N | In:Zn:Sn:N = 1.1:1:0.1:0.01 at% | Amorphous |  |  | Bottom gate, Top contact | Al | SiO2 | Thermal growth | 200 | p-Si | Al |  |  |  | 20 | 70000 |  | 37.6 | 1.4 | 0.38 | 4.96*10^9 | 3.4 | NBS, -20V, 275°C, 10000 sec, air | RF Sputter | 100 | In2O3-ZnO-SnO2-Zn3N2 | Ar | 0.1 |  | RT | 1800 | 275 | Air
Annealing temperature effects on the structural and electrical properties of N-doped In-Zn-Sn-O thin film transistors | 2019 | 10.1016/j.jallcom.2019.06.044 | ['N-doped InZnSnO', 'Thin film transistor', 'Annealing temperature', 'Gate bias stability', 'Saturation mobility'] | The paper investigates the effects of annealing temperature on the structural and electrical properties of N-doped In-Zn-Sn-O thin film transistors. With increasing annealing temperature, saturation mobility improved and threshold voltage shifted negatively, with an optimal performance seen at 275°C. Results show that higher annealing temperatures enhance device stability by reducing trap states. | 5 | IZTO:N | In:Zn:Sn:N = 1.1:1:0.1:0.01 at% | Amorphous |  |  | Bottom gate, Top contact | Al | SiO2 | Thermal growth | 200 | p-Si | Al |  |  |  | 20 | 70000 |  | 44.8 | -7.8 | 5.69 | 9.94*10^2 | 4.4 | NBS, -20V, 325°C, 10000 sec, air | RF Sputter | 100 | In2O3-ZnO-SnO2-Zn3N2 | Ar | 0.1 |  | RT | 1800 | 325 | Air
Annealing temperature effects on the structural and electrical properties of N-doped In-Zn-Sn-O thin film transistors | 2019 | 10.1016/j.jallcom.2019.06.044 | ['N-doped InZnSnO', 'Thin film transistor', 'Annealing temperature', 'Gate bias stability', 'Saturation mobility'] | The paper investigates the effects of annealing temperature on the structural and electrical properties of N-doped In-Zn-Sn-O thin film transistors. With increasing annealing temperature, saturation mobility improved and threshold voltage shifted negatively, with an optimal performance seen at 275°C. Results show that higher annealing temperatures enhance device stability by reducing trap states. | 6 | IZTO:N | In:Zn:Sn:N = 1.1:1:0.1:0.01 at% | Amorphous |  |  | Bottom gate, Top contact | Al | SiO2 | Thermal growth | 200 | p-Si | Al |  |  |  | 20 | 70000 |  | 69.5 | -19.2 | 9.08 | 1.04*10^3 | 1.4 | NBS, -20V, 375°C, 10000 sec, air | RF Sputter | 100 | In2O3-ZnO-SnO2-Zn3N2 | Ar | 0.1 |  | RT | 1800 | 375 | Air
Temporal and voltage stress stability of high performance indium-zinc-oxide thin film transistors | 2017 | 10.1016/j.sse.2017.06.023 | ['Indium zinc oxide', 'Thin film transistor', 'Stability', 'Vacancy generation', 'Vacancy migration'] | This study investigates the temporal and voltage stress stability of indium zinc oxide (IZO) thin film transistors (TFTs). The research addresses the VT stability under gate bias stress, revealing two competing mechanisms affecting oxygen vacancy concentration and migration, and proposes a simplified kinetic model for vacancy concentration evolution. | 1 | IZO | In:Zn = 90:10 wt% | Amorphous |  |  | Top gate |  | HfO2 | In-situ formed | 16 | [8 empty] | 95 | 0 | 62 | 1.0*10^7 |  |  | E-beam deposition |  | HfO2 |  |  |  |  | 14400 | 300 | Air
Temporal and voltage stress stability of high performance indium-zinc-oxide thin film transistors | 2017 | 10.1016/j.sse.2017.06.023 | ['Indium zinc oxide', 'Thin film transistor', 'Stability', 'Vacancy generation', 'Vacancy migration'] | This study investigates the temporal and voltage stress stability of indium zinc oxide (IZO) thin film transistors (TFTs). The research addresses the VT stability under gate bias stress, revealing two competing mechanisms affecting oxygen vacancy concentration and migration, and proposes a simplified kinetic model for vacancy concentration evolution. | 2 | IZO | In:Zn = 90:10 wt% | Amorphous |  |  | Top gate |  | HfO2 | In-situ formed | 40 | [8 empty] | 95 | -0.02 | 62 | 1.0*10^7 |  | PBS, 60V, 300 K, 25 min, air | [7 empty] | 14400 | 300 | Air
A novel heat dissipation structure for inhibiting hydrogen diffusion in top-gate a-InGaZnO TFTs | 2019 | 10.1109/LED.2019.2927422 | ['Hump effect', 'hydrogen diffusion', 'self-heating stress (SHS)', 'thin-film transistor (TFT)'] | This study investigates the degradation mechanism of top-gate amorphous Indium-Gallium-Zinc-Oxide (a-IGZO) thin-film transistors (TFTs) under self-heating stress (SHS). The paper proposes a heat dissipation structure for mitigating the effects of hydrogen diffusion, which is exacerbated by Joule heating in the device's channel, leading to stability issues and a negative threshold voltage shift. | 1 | a-IGZO | In:Ga:Zn = 1:1:1 | amorphous |  |  | Top gate | Ti/Al/Mo | SiOX | PECVD | 140 | Glass | Ti/Al/Ti | SiOx | 300 | PECVD | 50 | 4000 | 30000 | [6 empty] | DC Sputter |  | In2O3:Ga2O3:ZnO |  |  |  | Room temperature
A novel heat dissipation structure for inhibiting hydrogen diffusion in top-gate a-InGaZnO TFTs | 2019 | 10.1109/LED.2019.2927422 | ['Hump effect', 'hydrogen diffusion', 'self-heating stress (SHS)', 'thin-film transistor (TFT)'] | This study investigates the degradation mechanism of top-gate amorphous Indium-Gallium-Zinc-Oxide (a-IGZO) thin-film transistors (TFTs) under self-heating stress (SHS). The paper proposes a heat dissipation structure for mitigating the effects of hydrogen diffusion, which is exacerbated by Joule heating in the device's channel, leading to stability issues and a negative threshold voltage shift. | 2 | a-IGZO | In:Ga:Zn = 1:1:1 | amorphous |  |  | Top gate | Ti/Al/Mo | SiOX | PECVD | 140 | Glass | Ti/Al/Ti | SiOx | 300 | PECVD | 50 | 4000 | 10000 | [6 empty] | DC Sputter |  | In2O3:Ga2O3:ZnO |  |  |  | Room temperature
A novel heat dissipation structure for inhibiting hydrogen diffusion in top-gate a-InGaZnO TFTs | 2019 | 10.1109/LED.2019.2927422 | ['Hump effect', 'hydrogen diffusion', 'self-heating stress (SHS)', 'thin-film transistor (TFT)'] | This study investigates the degradation mechanism of top-gate amorphous Indium-Gallium-Zinc-Oxide (a-IGZO) thin-film transistors (TFTs) under self-heating stress (SHS). The paper proposes a heat dissipation structure for mitigating the effects of hydrogen diffusion, which is exacerbated by Joule heating in the device's channel, leading to stability issues and a negative threshold voltage shift. | 3 | a-IGZO | In:Ga:Zn = 1:1:1 | amorphous |  |  | Top gate | Ti/Al/Mo | SiOX | PECVD | 140 | Glass | Ti/Al/Ti | SiOx | 300 | PECVD | 50 | 4000 | 20000 | [6 empty] | DC Sputter |  | In2O3:Ga2O3:ZnO |  |  |  | Room temperature
A novel heat dissipation structure for inhibiting hydrogen diffusion in top-gate a-InGaZnO TFTs | 2019 | 10.1109/LED.2019.2927422 | ['Hump effect', 'hydrogen diffusion', 'self-heating stress (SHS)', 'thin-film transistor (TFT)'] | This study investigates the degradation mechanism of top-gate amorphous Indium-Gallium-Zinc-Oxide (a-IGZO) thin-film transistors (TFTs) under self-heating stress (SHS). The paper proposes a heat dissipation structure for mitigating the effects of hydrogen diffusion, which is exacerbated by Joule heating in the device's channel, leading to stability issues and a negative threshold voltage shift. | 4 | a-IGZO | In:Ga:Zn = 1:1:1 | amorphous |  |  | Top gate | Ti/Al/Mo | SiOX | PECVD | 140 | Glass | Ti/Al/Ti | SiOx | 300 | PECVD | 50 | 4000 | 30000 | [5 empty] | SHS, VG = 30V, VD = 15V, 2000s, air | DC Sputter |  | In2O3:Ga2O3:ZnO |  |  |  | Room temperature
Device characteristics improvement of a-In–Ga–Zn–O TFTs by low-temperature annealing | 2010 | 10.1016/j.tsf.2009.10.132 | ['Thin-film transistor', 'Amorphous oxide semiconductor', 'a-IGZO', 'Low-temperature annealing'] | This study investigates the performance improvement of a-In–Ga–Zn–O (a-IGZO) thin-film transistors (TFTs) through a low-temperature annealing process. The research evaluates two deposition methods, pulsed laser deposition (PLD) and RF magnetron sputtering, showing that annealing at temperatures as low as 150-200 °C can significantly enhance TFT characteristics, with wet annealing proving particularly effective. | 1 | a-IGZO | In:Ga:Zn = 1:1:1 mol% | Amorphous | 3.0 |  | Bottom gate | n+Si | SiO2 | Thermal oxidation | 150 | Glass | Au/Ti |  |  |  | 113.4 | 50000 | 300000 | 4.2 | 5.4 | 0.451 |  |  |  | PLD |  | InGaZnO | O2 | 0.05 | 0.05 | RT
Device characteristics improvement of a-In–Ga–Zn–O TFTs by low-temperature annealing | 2010 | 10.1016/j.tsf.2009.10.132 | ['Thin-film transistor', 'Amorphous oxide semiconductor', 'a-IGZO', 'Low-temperature annealing'] | This study investigates the performance improvement of a-In–Ga–Zn–O (a-IGZO) thin-film transistors (TFTs) through a low-temperature annealing process. The research evaluates two deposition methods, pulsed laser deposition (PLD) and RF magnetron sputtering, showing that annealing at temperatures as low as 150-200 °C can significantly enhance TFT characteristics, with wet annealing proving particularly effective. | 2 | a-IGZO | In:Ga:Zn = 1:1:1 mol% | Amorphous | 3.0 |  | Bottom gate | n+Si | SiO2 | Thermal oxidation | 150 | Glass | Au/Ti |  |  |  | 113.4 | 50000 | 300000 | 11.6 | 0.8 | 0.244 |  |  |  | PLD |  | InGaZnO | O2 | 0.05 | 0.05 | RT | 3600 | 200 | Dry O2
Device characteristics improvement of a-In–Ga–Zn–O TFTs by low-temperature annealing | 2010 | 10.1016/j.tsf.2009.10.132 | ['Thin-film transistor', 'Amorphous oxide semiconductor', 'a-IGZO', 'Low-temperature annealing'] | This study investigates the performance improvement of a-In–Ga–Zn–O (a-IGZO) thin-film transistors (TFTs) through a low-temperature annealing process. The research evaluates two deposition methods, pulsed laser deposition (PLD) and RF magnetron sputtering, showing that annealing at temperatures as low as 150-200 °C can significantly enhance TFT characteristics, with wet annealing proving particularly effective. | 3 | a-IGZO | In:Ga:Zn = 1:1:1 mol% | Amorphous | 3.0 |  | Bottom gate | n+Si | SiO2 | Thermal oxidation | 150 | Glass | Au/Ti |  |  |  | 113.4 | 50000 | 300000 | 12.6 | -1.7 | 0.246 |  | -1.7 |  | PLD |  | InGaZnO | O2 | 0.05 | 0.05 | RT | 3600 | 200 | Wet O2
Device characteristics improvement of a-In–Ga–Zn–O TFTs by low-temperature annealing | 2010 | 10.1016/j.tsf.2009.10.132 | ['Thin-film transistor', 'Amorphous oxide semiconductor', 'a-IGZO', 'Low-temperature annealing'] | This study investigates the performance improvement of a-In–Ga–Zn–O (a-IGZO) thin-film transistors (TFTs) through a low-temperature annealing process. The research evaluates two deposition methods, pulsed laser deposition (PLD) and RF magnetron sputtering, showing that annealing at temperatures as low as 150-200 °C can significantly enhance TFT characteristics, with wet annealing proving particularly effective. | 4 | a-IGZO | In:Ga:Zn = 1:1:1 mol% | Amorphous | 3.0 |  | Bottom gate | n+Si | SiO2 | Thermal oxidation | 150 | Glass | Au/Ti |  |  |  | 101.0 | 50000 | 300000 | 4.1 | 8.8 | 0.532 |  |  |  | RF Sputter | 50 | InGaZnO | Ar:O2 | 0.0075 | 0.0075 | RT
Device characteristics improvement of a-In–Ga–Zn–O TFTs by low-temperature annealing | 2010 | 10.1016/j.tsf.2009.10.132 | ['Thin-film transistor', 'Amorphous oxide semiconductor', 'a-IGZO', 'Low-temperature annealing'] | This study investigates the performance improvement of a-In–Ga–Zn–O (a-IGZO) thin-film transistors (TFTs) through a low-temperature annealing process. The research evaluates two deposition methods, pulsed laser deposition (PLD) and RF magnetron sputtering, showing that annealing at temperatures as low as 150-200 °C can significantly enhance TFT characteristics, with wet annealing proving particularly effective. | 5 | a-IGZO | In:Ga:Zn = 1:1:1 mol% | Amorphous | 3.0 |  | Bottom gate | n+Si | SiO2 | Thermal oxidation | 150 | Glass | Au/Ti |  |  |  | 101.0 | 50000 | 300000 | 8.9 | -5.0 | 0.38 |  |  |  | RF Sputter | 50 | InGaZnO | Ar:O2 | 0.0075 | 0.0075 | RT | 3600 | 150 | Dry O2
Device characteristics improvement of a-In–Ga–Zn–O TFTs by low-temperature annealing | 2010 | 10.1016/j.tsf.2009.10.132 | ['Thin-film transistor', 'Amorphous oxide semiconductor', 'a-IGZO', 'Low-temperature annealing'] | This study investigates the performance improvement of a-In–Ga–Zn–O (a-IGZO) thin-film transistors (TFTs) through a low-temperature annealing process. The research evaluates two deposition methods, pulsed laser deposition (PLD) and RF magnetron sputtering, showing that annealing at temperatures as low as 150-200 °C can significantly enhance TFT characteristics, with wet annealing proving particularly effective. | 6 | a-IGZO | In:Ga:Zn = 1:1:1 mol% | Amorphous | 3.0 |  | Bottom gate | n+Si | SiO2 | Thermal oxidation | 150 | Glass | Au/Ti |  |  |  | 101.0 | 50000 | 300000 | 11.2 | -9.8 | 0.289 |  |  |  | RF Sputter | 70 | InGaZnO | Ar:O2 | 0.0075 | 0.0075 | RT | 3600 | 200 | Dry O2
Device characteristics improvement of a-In–Ga–Zn–O TFTs by low-temperature annealing | 2010 | 10.1016/j.tsf.2009.10.132 | ['Thin-film transistor', 'Amorphous oxide semiconductor', 'a-IGZO', 'Low-temperature annealing'] | This study investigates the performance improvement of a-In–Ga–Zn–O (a-IGZO) thin-film transistors (TFTs) through a low-temperature annealing process. The research evaluates two deposition methods, pulsed laser deposition (PLD) and RF magnetron sputtering, showing that annealing at temperatures as low as 150-200 °C can significantly enhance TFT characteristics, with wet annealing proving particularly effective. | 7 | a-IGZO | In:Ga:Zn = 1:1:1 mol% | Amorphous | 3.0 |  | Bottom gate | n+Si | SiO2 | Thermal oxidation | 150 | Glass | Au/Ti |  |  |  | 101.0 | 50000 | 300000 | 8.9 | -39.1 | 0.4 |  |  |  | RF Sputter | 50 | InGaZnO | Ar:O2 | 0.0075 | 0.0075 | RT | 3600 | 150 | Wet O2, d.p. 50°C
The effect of thermal annealing sequence on amorphous InGaZnO thin film transistor with a plasma-treated source–drain structure | 2009 | 10.1016/j.tsf.2009.02.071 | ['a-IGZO', 'Thermal annealing', 'Plasma treatment', 'Sheet resistance'] | The study investigates the effects of thermal annealing and plasma treatment sequence on the performance of amorphous InGaZnO (a-IGZO) thin-film transistors (TFTs). Results demonstrate that plasma treatment performed after thermal annealing (PTaTA) yields better TFT performance compared to plasma treatment before thermal annealing (PTbTA), attributed to lower sheet resistance and improved carrier mobility. | 1 | IGZO | In2O3:Ga2O3:ZnO=1:1:1 mol% | Amorphous |  |  | Bottom gate | Mo | SiNx | PECVD, 330°C, precursor information not provided | 200 | Glass | IGZO |  |  |  | 50 | 100000 | 1000000 | 4.97 | 2.56 | 0.65 | 4.6*10^6 |  |  | RF Sputter | 450 | IGZO | Ar/O2 | 1 |  | Room temperature | 3600 | 350 | N2
The effect of thermal annealing sequence on amorphous InGaZnO thin film transistor with a plasma-treated source–drain structure | 2009 | 10.1016/j.tsf.2009.02.071 | ['a-IGZO', 'Thermal annealing', 'Plasma treatment', 'Sheet resistance'] | The study investigates the effects of thermal annealing and plasma treatment sequence on the performance of amorphous InGaZnO (a-IGZO) thin-film transistors (TFTs). Results demonstrate that plasma treatment performed after thermal annealing (PTaTA) yields better TFT performance compared to plasma treatment before thermal annealing (PTbTA), attributed to lower sheet resistance and improved carrier mobility. | 2 | IGZO | In2O3:Ga2O3:ZnO=1:1:1 mol% | Amorphous |  |  | Bottom gate | Mo | SiNx | PECVD, 330°C, precursor information not provided | 200 | Glass | IGZO |  |  |  | 50 | 100000 | 1000000 | 0.07 | 2.33 | 3.84 | 1.5*10^5 |  |  | RF Sputter | 450 | IGZO | Ar/O2 | 1 |  | Room temperature | 3600 | 350 | N2
The effect of thermal annealing sequence on amorphous InGaZnO thin film transistor with a plasma-treated source–drain structure | 2009 | 10.1016/j.tsf.2009.02.071 | ['a-IGZO', 'Thermal annealing', 'Plasma treatment', 'Sheet resistance'] | The study investigates the effects of thermal annealing and plasma treatment sequence on the performance of amorphous InGaZnO (a-IGZO) thin-film transistors (TFTs). Results demonstrate that plasma treatment performed after thermal annealing (PTaTA) yields better TFT performance compared to plasma treatment before thermal annealing (PTbTA), attributed to lower sheet resistance and improved carrier mobility. | 3 | IGO | In:Ga = 1:1 mol% | Amorphous |  |  | Bottom gate | Mo | SiO2 | PECVD, Temperature not specified, precursor not specified |  | Glass | IZO |  |  |  | 50 | 100000 | 1000000 | 8.11 | 1.62 | 0.64 | 9.7*10^6 |  |  | DC Magnetron Sputter |  | IGO | Ar |  |  | Room temperature |  |  | N2
Fabrication of high-performance InGaZnOx thin film transistors based on control of oxidation using a low-temperature plasma | 2018 | 10.1063/1.5011268 | ['InGaZnO', 'a-IGZO', 'thin film transistors', 'low-temperature plasma', 'oxidation control'] | This study demonstrates low-temperature control of oxidation in InGaZnO (a-IGZO) films using inductively coupled plasma to optimize thin film transistor (TFT) properties. The plasma-treated a-IGZO films show significant improvements in performance, attributed to the reduction of oxygen vacancies by gas phase OH radicals, yielding TFTs with high field effect mobility, improved threshold voltage, and reduced subthreshold swing. | 1 | IGZO | In:Ga:Zn:O = 1:1:1:4 mol% | Amorphous |  |  | Bottom gate | Ti | SiO2 | Thermal oxidation |  | n-type Si | Ti |  |  |  | 30 | 100000 | 2000000 | 42.2 | 2.8 | 1.2 |  | 0.5 | PBS | RF Sputter | 1000 | InGaZnO | Ar/H2/O2 | 0.053 |  | 300
Fabrication of high-performance InGaZnOx thin film transistors based on control of oxidation using a low-temperature plasma | 2018 | 10.1063/1.5011268 | ['InGaZnO', 'a-IGZO', 'thin film transistors', 'low-temperature plasma', 'oxidation control'] | This study demonstrates low-temperature control of oxidation in InGaZnO (a-IGZO) films using inductively coupled plasma to optimize thin film transistor (TFT) properties. The plasma-treated a-IGZO films show significant improvements in performance, attributed to the reduction of oxygen vacancies by gas phase OH radicals, yielding TFTs with high field effect mobility, improved threshold voltage, and reduced subthreshold swing. | 2 | IGZO | In:Ga:Zn:O = 1:1:1:4 mol% | Amorphous |  |  | Bottom gate | Ti | SiO2 | Thermal oxidation |  | n-type Si | Ti |  |  |  | 30 | 100000 | 2000000 |  |  |  |  | 7.6 | PBS | RF Sputter | 1000 | InGaZnO | Ar/O2 | 0.053 |  | 300
Effect of channel thickness on electrical performance of amorphous IGZO thin-film transistor with atomic layer deposited alumina oxide dielectric | 2014 | 10.1016/j.cap.2014.04.011 | ['a-IGZO TFTs', 'Channel thickness', 'Al2O3', 'Stability'] | The paper investigates the electrical performance of amorphous indium-gallium-zinc oxide (a-IGZO) thin-film transistors (TFTs) with varying channel thicknesses. Results indicate that the threshold voltage decreases with increasing channel thickness, while the intrinsic field-effect mobility and sub-threshold slope remain independent of the channel thickness, suggesting an excellent interface between a-IGZO and atomic layer deposited Al2O3 dielectric. However, increased channel thickness leads to higher source and drain series resistances, affecting apparent field-effect mobility. The study also explores the stability of TFTs under negative bias stress and negative bias illumination stress. | 1 | IGZO | In:Ga:Zn = 1:1:1 atomic ratio | Amorphous |  |  | Bottom gate |  | Al2O3 | ALD at 300°C | 100 | Heavily doped n-type silicon | Indium tin oxide (ITO) | Photoresist |  |  | 10 | 24000 | 96000 | 11.1 | 8.2 | 0.21 |  | 6.7 | NBIS, -10V, White light (10 mW), 1400s, N/A | RF Sputter | 100 | InGaZnO | Ar |  |  | Room temperature | 1800 | 400 | N2
Effect of channel thickness on electrical performance of amorphous IGZO thin-film transistor with atomic layer deposited alumina oxide dielectric | 2014 | 10.1016/j.cap.2014.04.011 | ['a-IGZO TFTs', 'Channel thickness', 'Al2O3', 'Stability'] | The paper investigates the electrical performance of amorphous indium-gallium-zinc oxide (a-IGZO) thin-film transistors (TFTs) with varying channel thicknesses. Results indicate that the threshold voltage decreases with increasing channel thickness, while the intrinsic field-effect mobility and sub-threshold slope remain independent of the channel thickness, suggesting an excellent interface between a-IGZO and atomic layer deposited Al2O3 dielectric. However, increased channel thickness leads to higher source and drain series resistances, affecting apparent field-effect mobility. The study also explores the stability of TFTs under negative bias stress and negative bias illumination stress. | 2 | IGZO | In:Ga:Zn = 1:1:1 atomic ratio | Amorphous |  |  | Bottom gate |  | Al2O3 | ALD at 300°C | 100 | Heavily doped n-type silicon | Indium tin oxide (ITO) | Photoresist |  |  | 20 | 24000 | 96000 | 8.8 | 5.6 | 0.22 |  | 8.3 | NBIS, -10V, White light (10 mW), 1400s, N/A | RF Sputter | 100 | InGaZnO | Ar |  |  | Room temperature | 1800 | 400 | N2
Effect of channel thickness on electrical performance of amorphous IGZO thin-film transistor with atomic layer deposited alumina oxide dielectric | 2014 | 10.1016/j.cap.2014.04.011 | ['a-IGZO TFTs', 'Channel thickness', 'Al2O3', 'Stability'] | The paper investigates the electrical performance of amorphous indium-gallium-zinc oxide (a-IGZO) thin-film transistors (TFTs) with varying channel thicknesses. Results indicate that the threshold voltage decreases with increasing channel thickness, while the intrinsic field-effect mobility and sub-threshold slope remain independent of the channel thickness, suggesting an excellent interface between a-IGZO and atomic layer deposited Al2O3 dielectric. However, increased channel thickness leads to higher source and drain series resistances, affecting apparent field-effect mobility. The study also explores the stability of TFTs under negative bias stress and negative bias illumination stress. | 3 | IGZO | In:Ga:Zn = 1:1:1 atomic ratio | Amorphous |  |  | Bottom gate |  | Al2O3 | ALD at 300°C | 100 | Heavily doped n-type silicon | Indium tin oxide (ITO) | Photoresist |  |  | 50 | 24000 | 96000 | 7.8 | 4.8 | 0.24 |  | 12.0 | NBIS, -10V, White light (10 mW), 1400s, N/A | RF Sputter | 100 | InGaZnO | Ar |  |  | Room temperature | 1800 | 400 | N2
Water-assisted crystallization of amorphous indium zinc oxide films | 2022 | 10.1016/j.mtcomm.2022.103213 | ['IZO', 'Thin films', 'TCOs', 'Crystallization', 'Water-assisted crystallization'] | The study investigates water-free and water-containing IZO films obtained by radio frequency sputtering. It focuses on the correlation between temperature-driven changes in chemical state, optical and electrical properties, and the progression of crystallization. The presence of water significantly decreases the crystallization temperature of IZO from ~550°C to ~280°C and affects the Zn distribution in the films, leading to an abrupt loss of electron mobility due to ZnO interlayer formation. | 1 | IZO | In:Zn = 0.81:0.19 | Amorphous | [7 empty] | Glass |  |  |  |  | 120 |  |  | 15 | [5 empty] | RF Sputter | 60 | IZO (10 wt% ZnO) | Ar | 0.5 |  | Room temperature
Water-assisted crystallization of amorphous indium zinc oxide films | 2022 | 10.1016/j.mtcomm.2022.103213 | ['IZO', 'Thin films', 'TCOs', 'Crystallization', 'Water-assisted crystallization'] | The study investigates water-free and water-containing IZO films obtained by radio frequency sputtering. It focuses on the correlation between temperature-driven changes in chemical state, optical and electrical properties, and the progression of crystallization. The presence of water significantly decreases the crystallization temperature of IZO from ~550°C to ~280°C and affects the Zn distribution in the films, leading to an abrupt loss of electron mobility due to ZnO interlayer formation. | 2 | IZO | In:Zn = 0.81:0.19 | Crystalline | [7 empty] | Glass |  |  |  |  | 300 | [8 empty] | RF Sputter | 60 | IZO (10 wt% ZnO) | Ar | 0.5 |  | Room temperature | 1800 | 600 | N2 (H2O and O2 levels <1 ppm)
Water-assisted crystallization of amorphous indium zinc oxide films | 2022 | 10.1016/j.mtcomm.2022.103213 | ['IZO', 'Thin films', 'TCOs', 'Crystallization', 'Water-assisted crystallization'] | The study investigates water-free and water-containing IZO films obtained by radio frequency sputtering. It focuses on the correlation between temperature-driven changes in chemical state, optical and electrical properties, and the progression of crystallization. The presence of water significantly decreases the crystallization temperature of IZO from ~550°C to ~280°C and affects the Zn distribution in the films, leading to an abrupt loss of electron mobility due to ZnO interlayer formation. | 3 | IZO:H2O | In:Zn = 0.81:0.19 | Amorphous | [7 empty] | Glass |  |  |  |  | 120 | [8 empty] | RF Sputter | 60 | IZO (10 wt% ZnO) | Ar | 0.5 |  | Room temperature
Water-assisted crystallization of amorphous indium zinc oxide films | 2022 | 10.1016/j.mtcomm.2022.103213 | ['IZO', 'Thin films', 'TCOs', 'Crystallization', 'Water-assisted crystallization'] | The study investigates water-free and water-containing IZO films obtained by radio frequency sputtering. It focuses on the correlation between temperature-driven changes in chemical state, optical and electrical properties, and the progression of crystallization. The presence of water significantly decreases the crystallization temperature of IZO from ~550°C to ~280°C and affects the Zn distribution in the films, leading to an abrupt loss of electron mobility due to ZnO interlayer formation. | 4 | IZO:H2O | In:Zn = 0.81:0.19 | Crystalline | [7 empty] | Glass |  |  |  |  | 300 | [8 empty] | RF Sputter | 60 | IZO (10 wt% ZnO) | Ar | 0.5 |  | Room temperature | 1800 | 600 | N2 (H2O and O2 levels <1 ppm)
A low-power D flip flop integrated by metal oxide thin film transistors employing internal feedback control | 2018 | 10.1088/1361-6641/aae073 | ['D flip flop', 'metal oxide thin film transistors', 'low-power'] | This paper proposes a new D flip flop (DFF) design using internal feedback control to reduce static power consumption. The new DFF, fabricated using metal oxide thin film transistors, shows a power consumption reduction of at least 13% compared to conventional DFFs under a 20 kHz clock signal, offering significant energy efficiency improvements for integrated digital circuits. | 1 | In-Zn-O (IZO) |  |  |  |  | Bottom gate | Mo | SiO2/SiNx | PECVD, 310°C, precursor N/A | 300 | Glass |  | SiO2 | 200 |  | 20 | 10000 | 50000 | 34 | 1.3 | 0.16 |  |  |  | RF Magnetron Sputter |  | IZO
Double-gate thin film transistor with suspended-gate applicable to tactile force sensor | 2020 | 10.1186/s40580-020-00240-9 | ['Mechanical sensors', 'Air gap', 'Membrane gate', 'Photoresist sacrifice', 'Tactile force sensor'] | This research presents a cost-effective integration process for fabricating membrane gate TFTs with an air gap that serves as a highly sensitive tactile force sensor. By using photolithography steps and photoresist sacrificial layers to form a suspended membrane gate, the study highlights optimized gate size and materials to enhance device sensitivity through monitoring drain current variations corresponding to tactile forces. | 1 | IGZO | In:Ga:Zn = 1:1:1 mol% | Amorphous |  |  | Dual-gate | Ti | Al2O3/Air gap | Spin coating, 3000 rpm, 20s, followed by annealing at 250 °C for 1 h | 5000 | SiO2/Si | W |  |  |  | 30 | 200000 | 50000 | 8.7 | 42 to 3.9 |  |  |  |  | RF Sputter |  | InGaZnO |  |  |  | Room temperature | 3600 | 400 | Air
Mechanical and optoelectric properties of post-annealed fluorine-doped tin oxide films by ultraviolet laser irradiation | 2011 | 10.1016/j.apsusc.2011.03.091 | ['fluorine-doped tin oxide (FTO)', 'UV laser irradiation', 'post-annealing', 'mechanical property', 'optoelectric property'] | This study evaluated the mechanical and optoelectric properties of fluorine-doped tin oxide (FTO) films after being subjected to defocus ultraviolet laser irradiation at ambient temperature. Results showed that laser annealing slightly reduced the microhardness of the films but significantly improved the reduced modulus, optical transmittance, and reduced sheet resistance as compared to unannealed FTO films. | 1 | FTO | [6 empty] | SiO2 |  | 90 | Soda-lime glass |  |  |  |  | 110 | [8 empty] | Sputtering | [7 empty] | 400 | Air
Mechanical and optoelectric properties of post-annealed fluorine-doped tin oxide films by ultraviolet laser irradiation | 2011 | 10.1016/j.apsusc.2011.03.091 | ['fluorine-doped tin oxide (FTO)', 'UV laser irradiation', 'post-annealing', 'mechanical property', 'optoelectric property'] | This study evaluated the mechanical and optoelectric properties of fluorine-doped tin oxide (FTO) films after being subjected to defocus ultraviolet laser irradiation at ambient temperature. Results showed that laser annealing slightly reduced the microhardness of the films but significantly improved the reduced modulus, optical transmittance, and reduced sheet resistance as compared to unannealed FTO films. | 2 | FTO | [6 empty] | SiO2 |  |  | Soda-lime glass |  |  |  |  | 110 | [8 empty] | Sputtering
High-performance ITO+a-IGZO heterostructure TFTs enabled by thickness-dependent carrier concentration and band alignment manipulation | 2023 | 10.1016/j.ceramint.2022.10.098 | ['Thin-film transistors (TFTs)', 'High mobility', 'Bilayer oxide TFT', 'Dual channel conduction', 'Sn diffusion'] | The paper explores the potential of using highly conductive indium-tin-oxide (ITO) in combination with amorphous indium-gallium-zinc-oxide (a-IGZO) to improve thin-film transistor (TFT) performance. By implementing an ultrathin ITO layer overlain by a-IGZO, the researchers achieved high field-effect mobility while mitigating negative threshold voltage shift and off-current issues. Enhanced device stability was also observed due to the diffusion of Sn ions from ITO, reducing oxygen vacancy defects. | 1 | ITO/a-IGZO | In:Sn = 9:1 / In:Ga:Zn = 1:1:1 | Amorphous | 3.64 |  | Bottom gate | Si | SiO2 | Thermal oxidation | 200 | Si | ITO |  |  |  | 4 / 15 | 20000 | 100000 | 31.9 | -11.3 |  | 7.7*10^9 |  |  | RF Sputter | 100 | ITO / IGZO | Ar | 20 / 10 |  |  | 3600 | 300 | Air
High-performance ITO+a-IGZO heterostructure TFTs enabled by thickness-dependent carrier concentration and band alignment manipulation | 2023 | 10.1016/j.ceramint.2022.10.098 | ['Thin-film transistors (TFTs)', 'High mobility', 'Bilayer oxide TFT', 'Dual channel conduction', 'Sn diffusion'] | The paper explores the potential of using highly conductive indium-tin-oxide (ITO) in combination with amorphous indium-gallium-zinc-oxide (a-IGZO) to improve thin-film transistor (TFT) performance. By implementing an ultrathin ITO layer overlain by a-IGZO, the researchers achieved high field-effect mobility while mitigating negative threshold voltage shift and off-current issues. Enhanced device stability was also observed due to the diffusion of Sn ions from ITO, reducing oxygen vacancy defects. | 2 | a-IGZO | In:Ga:Zn = 1:1:1 | Amorphous |  |  | Bottom gate | Si | SiO2 | Thermal oxidation | 200 | Si | ITO |  |  |  | 15 | 20000 | 100000 |  |  |  |  | 2.1 | PBS, +5V, 25°C, air | RF Sputter | 100 | IGZO | Ar | 10 |  |  | 3600 | 300 | Air
High-performance ITO+a-IGZO heterostructure TFTs enabled by thickness-dependent carrier concentration and band alignment manipulation | 2023 | 10.1016/j.ceramint.2022.10.098 | ['Thin-film transistors (TFTs)', 'High mobility', 'Bilayer oxide TFT', 'Dual channel conduction', 'Sn diffusion'] | The paper explores the potential of using highly conductive indium-tin-oxide (ITO) in combination with amorphous indium-gallium-zinc-oxide (a-IGZO) to improve thin-film transistor (TFT) performance. By implementing an ultrathin ITO layer overlain by a-IGZO, the researchers achieved high field-effect mobility while mitigating negative threshold voltage shift and off-current issues. Enhanced device stability was also observed due to the diffusion of Sn ions from ITO, reducing oxygen vacancy defects. | 3 | ITO/a-IGZO | In:Sn = 9:1 / In:Ga:Zn = 1:1:1 | Amorphous |  |  | Bottom gate | Cr | Al2O3 | ALD at 160°C | 55 | Glass | ITO |  |  |  | 4 / 15 | 20000 | 100000 | 61 | -1.7 | 120 | 5*10^10 | 0.4 | PBS, +5V, 25°C, air | RF Sputter | 100 | ITO / IGZO | Ar | 20 / 10 |  |  | 3600 | 300 | Air
Effect of post-deposition annealing on transverse piezoelectric coefficient and vibration sensing performance of ZnO thin films | 2014 | 10.1016/j.apsusc.2014.01.067 | ['annealing', 'flexible substrate', 'piezoelectric coefficient'] | The study investigates the impact of post-deposition annealing on the transverse piezoelectric coefficient (d31) of ZnO thin films on flexible metal alloy substrates and their vibration sensing performance. Highly c-axis oriented crystalline ZnO films were deposited via RF reactive magnetron sputtering, with 300°C identified as the optimal annealing temperature for maximizing piezoelectric d31 coefficient and surface morphology, leading to higher vibration sensing output. | 1 | ZnO |  | Highly c-axis oriented and crystalline |  |  | MIM structure |  |  |  |  | Phynox alloy |  |  |  |  | 730 | [8 empty] | RF reactive magnetron Sputtering |  | ZnO | Ar:O2 (90:10) | 0.026 |  | Room temperature | 10800 | 300 | Air
Effect of post-deposition annealing on transverse piezoelectric coefficient and vibration sensing performance of ZnO thin films | 2014 | 10.1016/j.apsusc.2014.01.067 | ['annealing', 'flexible substrate', 'piezoelectric coefficient'] | The study investigates the impact of post-deposition annealing on the transverse piezoelectric coefficient (d31) of ZnO thin films on flexible metal alloy substrates and their vibration sensing performance. Highly c-axis oriented crystalline ZnO films were deposited via RF reactive magnetron sputtering, with 300°C identified as the optimal annealing temperature for maximizing piezoelectric d31 coefficient and surface morphology, leading to higher vibration sensing output. | 2 | ZnO |  | Amorphous |  |  | MIM structure |  |  |  |  | Phynox alloy |  |  |  |  | 730 | [8 empty] | RF reactive magnetron Sputtering |  | ZnO | Ar:O2 (90:10) | 0.026 |  | Room temperature | 10800 | 100 | Air
Effect of post-deposition annealing on transverse piezoelectric coefficient and vibration sensing performance of ZnO thin films | 2014 | 10.1016/j.apsusc.2014.01.067 | ['annealing', 'flexible substrate', 'piezoelectric coefficient'] | The study investigates the impact of post-deposition annealing on the transverse piezoelectric coefficient (d31) of ZnO thin films on flexible metal alloy substrates and their vibration sensing performance. Highly c-axis oriented crystalline ZnO films were deposited via RF reactive magnetron sputtering, with 300°C identified as the optimal annealing temperature for maximizing piezoelectric d31 coefficient and surface morphology, leading to higher vibration sensing output. | 3 | ZnO |  |  |  |  | MIM structure |  |  |  |  | Phynox alloy |  |  |  |  | 730 | [8 empty] | RF reactive magnetron Sputtering |  | ZnO | Ar:O2 (90:10) | 0.026 |  | Room temperature | 10800 | 200 | Air
Effect of post-deposition annealing on transverse piezoelectric coefficient and vibration sensing performance of ZnO thin films | 2014 | 10.1016/j.apsusc.2014.01.067 | ['annealing', 'flexible substrate', 'piezoelectric coefficient'] | The study investigates the impact of post-deposition annealing on the transverse piezoelectric coefficient (d31) of ZnO thin films on flexible metal alloy substrates and their vibration sensing performance. Highly c-axis oriented crystalline ZnO films were deposited via RF reactive magnetron sputtering, with 300°C identified as the optimal annealing temperature for maximizing piezoelectric d31 coefficient and surface morphology, leading to higher vibration sensing output. | 4 | ZnO |  |  |  |  | MIM structure |  |  |  |  | Phynox alloy |  |  |  |  | 730 | [8 empty] | RF reactive magnetron Sputtering |  | ZnO | Ar:O2 (90:10) | 0.026 |  | Room temperature | 10800 | 400 | Air
Effect of post-deposition annealing on transverse piezoelectric coefficient and vibration sensing performance of ZnO thin films | 2014 | 10.1016/j.apsusc.2014.01.067 | ['annealing', 'flexible substrate', 'piezoelectric coefficient'] | The study investigates the impact of post-deposition annealing on the transverse piezoelectric coefficient (d31) of ZnO thin films on flexible metal alloy substrates and their vibration sensing performance. Highly c-axis oriented crystalline ZnO films were deposited via RF reactive magnetron sputtering, with 300°C identified as the optimal annealing temperature for maximizing piezoelectric d31 coefficient and surface morphology, leading to higher vibration sensing output. | 5 | ZnO |  | Highly c-axis oriented and crystalline |  |  | MIM structure |  |  |  |  | Phynox alloy |  |  |  |  | 730 | [8 empty] | RF reactive magnetron Sputtering |  | ZnO | Ar:O2 (90:10) | 0.026 |  | Room temperature | 10800 | 500 | Air
ZnO+carbon nanotube nanocomposite for high energy density supercapacitors | 2013 | 10.1016/j.electacta.2013.02.027 | ['magnetron sputtering', 'supercapacitor', 'zinc oxide', 'carbon nanotubes'] | A facile method for decorating carbon nanotubes with ZnO for binder-free composite electrode fabrication for supercapacitor applications was developed using reactive magnetron sputtering. This approach leads to uniform coating with tuneable thickness, enhancing the electrochemical performance. The composite electrode demonstrated significant improvement in specific capacitance and energy density, showing good cycling stability in charge-discharge tests. | 1 | ZnO |  | Crystalline |  |  | Two-electrode configuration |  |  |  |  | Conducting carbon paper |  |  |  |  | 84 | [7 empty] | Galvanostatic charge-discharge cycling test, 300 cycles at 3 mA cm−2 | Reactive DC Magnetron Sputtering | 100 | ZnO | Ar/O2 (1:1) | 0.02
ZnO+carbon nanotube nanocomposite for high energy density supercapacitors | 2013 | 10.1016/j.electacta.2013.02.027 | ['magnetron sputtering', 'supercapacitor', 'zinc oxide', 'carbon nanotubes'] | A facile method for decorating carbon nanotubes with ZnO for binder-free composite electrode fabrication for supercapacitor applications was developed using reactive magnetron sputtering. This approach leads to uniform coating with tuneable thickness, enhancing the electrochemical performance. The composite electrode demonstrated significant improvement in specific capacitance and energy density, showing good cycling stability in charge-discharge tests. | 2 | ZnO |  | Crystalline |  |  | Two-electrode configuration |  |  |  |  | Conducting carbon paper |  |  |  |  | 186 | [7 empty] | Galvanostatic charge-discharge cycling test, 300 cycles at 3 mA cm−2 | Reactive DC Magnetron Sputtering | 100 | ZnO | Ar/O2 (1:1) | 0.02
ZnO+carbon nanotube nanocomposite for high energy density supercapacitors | 2013 | 10.1016/j.electacta.2013.02.027 | ['magnetron sputtering', 'supercapacitor', 'zinc oxide', 'carbon nanotubes'] | A facile method for decorating carbon nanotubes with ZnO for binder-free composite electrode fabrication for supercapacitor applications was developed using reactive magnetron sputtering. This approach leads to uniform coating with tuneable thickness, enhancing the electrochemical performance. The composite electrode demonstrated significant improvement in specific capacitance and energy density, showing good cycling stability in charge-discharge tests. | 3 | ZnO |  | Crystalline |  |  | Two-electrode configuration |  |  |  |  | Conducting carbon paper |  |  |  |  | 225 | [7 empty] | Galvanostatic charge-discharge cycling test, 300 cycles at 3 mA cm−2 | Reactive DC Magnetron Sputtering | 100 | ZnO | Ar/O2 (1:1) | 0.02
ZnO+carbon nanotube nanocomposite for high energy density supercapacitors | 2013 | 10.1016/j.electacta.2013.02.027 | ['magnetron sputtering', 'supercapacitor', 'zinc oxide', 'carbon nanotubes'] | A facile method for decorating carbon nanotubes with ZnO for binder-free composite electrode fabrication for supercapacitor applications was developed using reactive magnetron sputtering. This approach leads to uniform coating with tuneable thickness, enhancing the electrochemical performance. The composite electrode demonstrated significant improvement in specific capacitance and energy density, showing good cycling stability in charge-discharge tests. | 4 | ZnO |  | Crystalline |  |  | Two-electrode configuration |  |  |  |  | Conducting carbon paper |  |  |  |  | 312 | [7 empty] | Galvanostatic charge-discharge cycling test, 300 cycles at 3 mA cm−2 | Reactive DC Magnetron Sputtering | 100 | ZnO | Ar/O2 (1:1) | 0.02
Sputtered boron indium oxide thin-film transistors | 2017 | 10.1016/j.sse.2017.08.004 | ['Amorphous oxide semiconductor (AOS)', 'Boron indium oxide', 'TCAD simulation', 'Thin-film transistor (TFT)'] | This study investigates boron indium oxide (BIO) for use as a channel layer in thin-film transistors (TFTs). It is found that sputtered BIO thin films maintain an amorphous phase over a wide range of B2O3/In2O3 ratios and show improved device performance with reduced boron content. The best amorphous BIO TFT demonstrates a field-effect mobility of 10 cm² V⁻¹ s⁻¹, turn-on voltage of 2.5 V, and sub-threshold swing of 0.72 V/dec. The amorphous BIO films remain stable up to 500°C, and further reduction of boron to 12.5% leads to a polycrystalline phase with mobility reaching up to 20–40 cm² V⁻¹ s⁻¹. | 1 | BIO | B:In = 17.5:82.5 mol% | Amorphous | 3.19 |  | Bottom gate | Au/Cr | SiO2 | Thermal | 100 | p-type Si | Al |  |  |  | 50 | 200000 | 1000000 | 10 | 2.5 | 0.72 |  |  |  | RF Sputter |  | B2O3/In2O3 | O2/Ar | 5 mTorr |  |  |  | 400 | Air
Sputtered boron indium oxide thin-film transistors | 2017 | 10.1016/j.sse.2017.08.004 | ['Amorphous oxide semiconductor (AOS)', 'Boron indium oxide', 'TCAD simulation', 'Thin-film transistor (TFT)'] | This study investigates boron indium oxide (BIO) for use as a channel layer in thin-film transistors (TFTs). It is found that sputtered BIO thin films maintain an amorphous phase over a wide range of B2O3/In2O3 ratios and show improved device performance with reduced boron content. The best amorphous BIO TFT demonstrates a field-effect mobility of 10 cm² V⁻¹ s⁻¹, turn-on voltage of 2.5 V, and sub-threshold swing of 0.72 V/dec. The amorphous BIO films remain stable up to 500°C, and further reduction of boron to 12.5% leads to a polycrystalline phase with mobility reaching up to 20–40 cm² V⁻¹ s⁻¹. | 2 | BIO | B:In = 17.5:82.5 mol% | Amorphous | 3.19 |  | Bottom gate | Au/Cr | SiO2 | Thermal | 100 | p-type Si | Al |  |  |  | 50 | 200000 | 1000000 | 10 | 2.5 | 0.72 |  |  |  | RF Sputter |  | B2O3/In2O3 | O2/Ar | 5 mTorr |  |  |  | 500 | Air
Sputtered boron indium oxide thin-film transistors | 2017 | 10.1016/j.sse.2017.08.004 | ['Amorphous oxide semiconductor (AOS)', 'Boron indium oxide', 'TCAD simulation', 'Thin-film transistor (TFT)'] | This study investigates boron indium oxide (BIO) for use as a channel layer in thin-film transistors (TFTs). It is found that sputtered BIO thin films maintain an amorphous phase over a wide range of B2O3/In2O3 ratios and show improved device performance with reduced boron content. The best amorphous BIO TFT demonstrates a field-effect mobility of 10 cm² V⁻¹ s⁻¹, turn-on voltage of 2.5 V, and sub-threshold swing of 0.72 V/dec. The amorphous BIO films remain stable up to 500°C, and further reduction of boron to 12.5% leads to a polycrystalline phase with mobility reaching up to 20–40 cm² V⁻¹ s⁻¹. | 3 | BIO | B:In = 12.5:87.5 mol% | Polycrystalline | 2.97 |  | Bottom gate | Au/Cr | SiO2 | Thermal | 100 | p-type Si | Al |  |  |  | 10 | 200000 | 1000000 | 21 | -2.6 | 0.57 |  |  |  | RF Sputter |  | B2O3/In2O3 | O2/Ar | 5 mTorr |  |  |  | 200 | Air
Sputtered boron indium oxide thin-film transistors | 2017 | 10.1016/j.sse.2017.08.004 | ['Amorphous oxide semiconductor (AOS)', 'Boron indium oxide', 'TCAD simulation', 'Thin-film transistor (TFT)'] | This study investigates boron indium oxide (BIO) for use as a channel layer in thin-film transistors (TFTs). It is found that sputtered BIO thin films maintain an amorphous phase over a wide range of B2O3/In2O3 ratios and show improved device performance with reduced boron content. The best amorphous BIO TFT demonstrates a field-effect mobility of 10 cm² V⁻¹ s⁻¹, turn-on voltage of 2.5 V, and sub-threshold swing of 0.72 V/dec. The amorphous BIO films remain stable up to 500°C, and further reduction of boron to 12.5% leads to a polycrystalline phase with mobility reaching up to 20–40 cm² V⁻¹ s⁻¹. | 4 | BIO | B:In = 12.5:87.5 mol% | Polycrystalline | 2.97 |  | Bottom gate | Au/Cr | SiO2 | Thermal | 100 | p-type Si | Al |  |  |  | 5 | 200000 | 1000000 | 40 | [5 empty] | RF Sputter |  | B2O3/In2O3 | O2/Ar | 5 mTorr |  |  |  | 500 | Air
Low-voltage operating ferroelectric FET with ultrathin IGZO channel for high-density memory application | 2020 | 10.1109/JEDS.2020.3008789 | ['Junctionless', 'ferroelectric field effect transistor', 'non-volatile memory', 'ferroelectric HfO2', 'indium-gallium-zinc-oxide (IGZO)'] | We have fabricated and demonstrated ultrathin In-Ga-Zn-O (IGZO) channel ferroelectric HfO2 field effect transistor (FET) with memory operation. Ultrathin-body IGZO ferroelectric FET (FeFET) shows high mobility and nearly ideal subthreshold slope with minimum 8 nm channel thickness. IGZO FeFET shows a potential for high-density and low-power memory application. | 1 | IGZO | In:Ga:Zn = N/A | Amorphous |  |  | Bottom gate | TiN | HfO2 | ALD, 250°C, 50% Zr-doped | 15 | SiO2/Si |  | SiO2 | 12 | RF sputtering | 8 | [8 empty] | RF Sputter |  | IGZO | Ar |  |  |  | 10 | 500 | N2/O2 (O2:3%)
Low-voltage operating ferroelectric FET with ultrathin IGZO channel for high-density memory application | 2020 | 10.1109/JEDS.2020.3008789 | ['Junctionless', 'ferroelectric field effect transistor', 'non-volatile memory', 'ferroelectric HfO2', 'indium-gallium-zinc-oxide (IGZO)'] | We have fabricated and demonstrated ultrathin In-Ga-Zn-O (IGZO) channel ferroelectric HfO2 field effect transistor (FET) with memory operation. Ultrathin-body IGZO ferroelectric FET (FeFET) shows high mobility and nearly ideal subthreshold slope with minimum 8 nm channel thickness. IGZO FeFET shows a potential for high-density and low-power memory application. | 2 | IGZO | In:Ga:Zn = N/A | Amorphous |  |  | Bottom gate | Al | SiO2 |  | 15 | SiO2/Si |  |  |  |  | 8 | [10 empty] | IGZO
Effect of annealing time on bias stress and light-induced instabilities in amorphous indium–gallium–zinc-oxide thin-film transistors | 2011 | 10.1063/1.3662869 | ['amorphous indium–gallium–zinc-oxide', 'thin-film transistors', 'annealing time', 'bias stress', 'light-induced instabilities'] | This research investigates the impact of annealing time at temperatures of 250 and 280 °C on bias stress and light-induced instabilities in amorphous indium-gallium-zinc-oxide thin-film transistors (TFTs). Findings indicate that long annealing times significantly reduce these instabilities and hysteresis in the transfer characteristics due to the reorganization of the amorphous network, resulting in a more stable device configuration. | 1 | a-IGZO | In2O3:Ga2O3:ZnO = 1:1:1 mol% | Amorphous |  |  | Bottom gate | Mo | SiO2 | PECVD, 360°C | 200 | Glass | Mo | SiO2 | 200 |  | 20 | 11000 | 66000 | [6 empty] | DC Sputter |  | a-IGZO |  |  |  | 200 | 7200 | 250 | Vacuum
Effect of annealing time on bias stress and light-induced instabilities in amorphous indium–gallium–zinc-oxide thin-film transistors | 2011 | 10.1063/1.3662869 | ['amorphous indium–gallium–zinc-oxide', 'thin-film transistors', 'annealing time', 'bias stress', 'light-induced instabilities'] | This research investigates the impact of annealing time at temperatures of 250 and 280 °C on bias stress and light-induced instabilities in amorphous indium-gallium-zinc-oxide thin-film transistors (TFTs). Findings indicate that long annealing times significantly reduce these instabilities and hysteresis in the transfer characteristics due to the reorganization of the amorphous network, resulting in a more stable device configuration. | 2 | a-IGZO | In2O3:Ga2O3:ZnO = 1:1:1 mol% | Amorphous |  |  | Bottom gate | Mo | SiO2 | PECVD, 360°C | 200 | Glass | Mo | SiO2 | 200 |  | 20 | 11000 | 66000 | 13.5 | [5 empty] | DC Sputter |  | a-IGZO |  |  |  | 200 | 36000 | 250 | Vacuum
Effect of annealing time on bias stress and light-induced instabilities in amorphous indium–gallium–zinc-oxide thin-film transistors | 2011 | 10.1063/1.3662869 | ['amorphous indium–gallium–zinc-oxide', 'thin-film transistors', 'annealing time', 'bias stress', 'light-induced instabilities'] | This research investigates the impact of annealing time at temperatures of 250 and 280 °C on bias stress and light-induced instabilities in amorphous indium-gallium-zinc-oxide thin-film transistors (TFTs). Findings indicate that long annealing times significantly reduce these instabilities and hysteresis in the transfer characteristics due to the reorganization of the amorphous network, resulting in a more stable device configuration. | 3 | a-IGZO | In2O3:Ga2O3:ZnO = 1:1:1 mol% | Amorphous |  |  | Bottom gate | Mo | SiO2 | PECVD, 360°C | 200 | Glass | Mo | SiO2 | 200 |  | 20 | 11000 | 66000 | 15 | [5 empty] | DC Sputter |  | a-IGZO |  |  |  | 200 | 720000 | 250 | Vacuum
Effect of annealing time on bias stress and light-induced instabilities in amorphous indium–gallium–zinc-oxide thin-film transistors | 2011 | 10.1063/1.3662869 | ['amorphous indium–gallium–zinc-oxide', 'thin-film transistors', 'annealing time', 'bias stress', 'light-induced instabilities'] | This research investigates the impact of annealing time at temperatures of 250 and 280 °C on bias stress and light-induced instabilities in amorphous indium-gallium-zinc-oxide thin-film transistors (TFTs). Findings indicate that long annealing times significantly reduce these instabilities and hysteresis in the transfer characteristics due to the reorganization of the amorphous network, resulting in a more stable device configuration. | 4 | a-IGZO | In2O3:Ga2O3:ZnO = 1:1:1 mol% | Amorphous |  |  | Bottom gate | Mo | SiO2 | PECVD, 360°C | 200 | Glass | Mo | SiO2 | 200 |  | 20 | 11000 | 66000 | [6 empty] | DC Sputter |  | a-IGZO |  |  |  | 200 | 7200 | 280 | Vacuum
Effect of annealing time on bias stress and light-induced instabilities in amorphous indium–gallium–zinc-oxide thin-film transistors | 2011 | 10.1063/1.3662869 | ['amorphous indium–gallium–zinc-oxide', 'thin-film transistors', 'annealing time', 'bias stress', 'light-induced instabilities'] | This research investigates the impact of annealing time at temperatures of 250 and 280 °C on bias stress and light-induced instabilities in amorphous indium-gallium-zinc-oxide thin-film transistors (TFTs). Findings indicate that long annealing times significantly reduce these instabilities and hysteresis in the transfer characteristics due to the reorganization of the amorphous network, resulting in a more stable device configuration. | 5 | a-IGZO | In2O3:Ga2O3:ZnO = 1:1:1 mol% | Amorphous |  |  | Bottom gate | Mo | SiO2 | PECVD, 360°C | 200 | Glass | Mo | SiO2 | 200 |  | 20 | 11000 | 66000 | [6 empty] | DC Sputter |  | a-IGZO |  |  |  | 200 | 144000 | 280 | Vacuum
Modeling of self-assembled inorganic oxide semiconductor based electric-double-layer thin film transistors | 2011 | 10.1063/1.3575529 | ['electric-double-layer', 'thin film transistor', 'self-assembled', 'inorganic oxide semiconductor', 'density of states', 'indium-tin-oxide'] | This study examines the effects of channel thickness on the subgap density of states (DOS) modeling for electric-double-layer (EDL) thin film transistors (TFTs) using a self-assembled indium-tin-oxide (ITO) semiconductor. The findings indicate that the channel current and threshold voltage are influenced by the channel thickness, with thinner channels exhibiting increased subgap DOS and decreased mobility. | 1 | ITO |  | Amorphous |  |  | Bottom gate | ITO | SiO2 | PECVD | 1.0 | ITO glass | ITO |  |  |  | 30 | 10000 |  | 40.9 | -1.1 |  |  |  |  | DC Sputter |  | ITO
Modeling of self-assembled inorganic oxide semiconductor based electric-double-layer thin film transistors | 2011 | 10.1063/1.3575529 | ['electric-double-layer', 'thin film transistor', 'self-assembled', 'inorganic oxide semiconductor', 'density of states', 'indium-tin-oxide'] | This study examines the effects of channel thickness on the subgap density of states (DOS) modeling for electric-double-layer (EDL) thin film transistors (TFTs) using a self-assembled indium-tin-oxide (ITO) semiconductor. The findings indicate that the channel current and threshold voltage are influenced by the channel thickness, with thinner channels exhibiting increased subgap DOS and decreased mobility. | 2 | ITO |  | Amorphous |  |  | Bottom gate | ITO | SiO2 | PECVD | 1.0 | ITO glass | ITO |  |  |  | 20 | 12000 |  | 30.0 | -0.5 |  |  |  |  | DC Sputter |  | ITO
Modeling of self-assembled inorganic oxide semiconductor based electric-double-layer thin film transistors | 2011 | 10.1063/1.3575529 | ['electric-double-layer', 'thin film transistor', 'self-assembled', 'inorganic oxide semiconductor', 'density of states', 'indium-tin-oxide'] | This study examines the effects of channel thickness on the subgap density of states (DOS) modeling for electric-double-layer (EDL) thin film transistors (TFTs) using a self-assembled indium-tin-oxide (ITO) semiconductor. The findings indicate that the channel current and threshold voltage are influenced by the channel thickness, with thinner channels exhibiting increased subgap DOS and decreased mobility. | 3 | ITO |  | Amorphous |  |  | Bottom gate | ITO | SiO2 | PECVD | 1.0 | ITO glass | ITO |  |  |  | 10 | 13000 |  | 1.0 | -0.08 |  |  |  |  | DC Sputter |  | ITO
Homogeneous double-layer amorphous Si-doped indium oxide thin-film transistors for control of turn-on voltage | 2016 | 10.1063/1.4959822 | ['amorphous Si-doped indium oxide (ISO)', 'thin-film transistors (TFTs)', 'turn-on voltage (Von)', 'hydrogen annealing', 'ozone annealing'] | The paper discusses the fabrication and performance of homogeneous double-layer amorphous Si-doped indium oxide thin-film transistors (TFTs). The double-layer structure, consisting of an insulating ISO top layer and a semiconducting ISO bottom layer, achieves high mobility and enhanced stability by controlling oxygen vacancy density. Recovery of TFT electrical properties after degradation is demonstrated by annealing in ozone, highlighting the advantage of double-layer architecture in advanced oxide electronics. | 1 | ISO20/ISO3 | Si:In = 20.6 wt. % / 3 wt. % | Amorphous |  |  | Bottom gate, Top contact |  | SiO2 | Thermally grown SiO2, 250 nm | 250 | Heavily doped p-type Si | Ti | ISO20 | 5 | Thermal anneal in air at 250°C for 30 min | 5 | 350000 | 1000000 | 19.6 | -0.4 | 0.1 | 1.0*10^8 |  |  | DC Sputter | 200 | ISO20 (20.6 wt. % SiO2) / ISO3 (3 wt. % SiO2) | Ar/O2 (1:1 ratio) | 0.25 |  |  | 1800 | 250 | Air
Homogeneous double-layer amorphous Si-doped indium oxide thin-film transistors for control of turn-on voltage | 2016 | 10.1063/1.4959822 | ['amorphous Si-doped indium oxide (ISO)', 'thin-film transistors (TFTs)', 'turn-on voltage (Von)', 'hydrogen annealing', 'ozone annealing'] | The paper discusses the fabrication and performance of homogeneous double-layer amorphous Si-doped indium oxide thin-film transistors (TFTs). The double-layer structure, consisting of an insulating ISO top layer and a semiconducting ISO bottom layer, achieves high mobility and enhanced stability by controlling oxygen vacancy density. Recovery of TFT electrical properties after degradation is demonstrated by annealing in ozone, highlighting the advantage of double-layer architecture in advanced oxide electronics. | 2 | ISO3 | Si:In = 3 wt. % | Amorphous |  |  | Bottom gate, Top contact |  | SiO2 | Thermally grown SiO2, 250 nm | 250 | Heavily doped p-type Si | Ti |  |  |  | 5 | 350000 | 1000000 | 19.4 | -26.4 | 0.46 | 6.8*10^6 |  |  | DC Sputter | 200 | ISO3 (3 wt. % SiO2) | Ar/O2 (1:1 ratio) | 0.25 |  |  | 1800 | 250 | Air
A Flexible IGZO Thin-Film Transistor With Stacked -Based Dielectrics Fabricated at Room Temperature | 2013 | 10.1109/LED.2013.2258455 | ['high-κ', 'indium–gallium–zinc oxide (IGZO)', 'thin-film transistor (TFT)', 'TiO2'] | This study demonstrates the feasibility of a full room temperature InGaZnO thin-film transistor utilizing a trilayer gate dielectric on a flexible substrate. By incorporating a high-κ SiO2/TiO2/SiO2 gate stack and varying the InGaZnO channel thickness, the resulting flexible IGZO/STF TFTs exhibit a low threshold voltage, small subthreshold swing, high field-effect mobility, and good ION/IOFF ratio, suggesting potential applications in high-resolution flexible displays. | 1 | IGZO | In:Ga:Zn:O = 2:2:1:7 | Amorphous |  |  | Bottom gate | TaN | SiO2/TiO2/SiO2 | Electron beam evaporation, room temperature | 80 | Polycarbonate (PC) | Al |  |  |  | 23 | 521000 | 32000 | 76 | 0.5 | 0.129 | 6.7*10^5 |  |  | RF Sputter |  | InGaZnO | Ar/O2 |  |  | Room temperature
Effect of N2O plasma treatment on the improvement of instability under light illumination for InGaZnO thin-film transistors | 2011 | 10.1016/j.tsf.2011.10.002 | ['Indium Gallium Zinc Oxide (IGZO)', 'Thin film transistors (TFTs)', 'N2O plasma treatment', 'Light illumination'] | This paper investigates the impact of N2O plasma treatment on the light-induced instability of InGaZnO thin film transistors with a SiO2 passivation layer deposited by plasma-enhanced chemical vapor deposition (PECVD). It is found that N2O plasma treatment both before and after IGZO deposition reduces hole-trapping and suppresses photo-generated-hole-induced barrier lowering effect, resulting in significant improvement in device stability under light illumination. | 1 | IGZO | In:Ga:Zn = 1:1:1 | Amorphous |  |  | Inverted coplanar | Ti/Al/Ti | SiOx |  | 300 | Glass | Ti/Al/Ti | SiOx | 200 | PECVD, 170°C | 30 |  |  |  |  | 0.481 |  |  | NBIS, -40V, Light 10,000 lx, 2000s, Air | DC Magnetron Sputtering |  | In:Ga:Zn = 1:1:1 |  |  |  |  | 7200 | 330 | Air
Effect of N2O plasma treatment on the improvement of instability under light illumination for InGaZnO thin-film transistors | 2011 | 10.1016/j.tsf.2011.10.002 | ['Indium Gallium Zinc Oxide (IGZO)', 'Thin film transistors (TFTs)', 'N2O plasma treatment', 'Light illumination'] | This paper investigates the impact of N2O plasma treatment on the light-induced instability of InGaZnO thin film transistors with a SiO2 passivation layer deposited by plasma-enhanced chemical vapor deposition (PECVD). It is found that N2O plasma treatment both before and after IGZO deposition reduces hole-trapping and suppresses photo-generated-hole-induced barrier lowering effect, resulting in significant improvement in device stability under light illumination. | 2 | IGZO | In:Ga:Zn = 1:1:1 | Amorphous |  |  | Inverted coplanar | Ti/Al/Ti | SiOx |  | 300 | Glass | Ti/Al/Ti | SiOx | 200 | PECVD, 170°C | 30 |  |  |  |  | 0.216 |  |  | NBIS, -40V, Light 10,000 lx, 2000s, Air | DC Magnetron Sputtering |  | In:Ga:Zn = 1:1:1 |  |  |  |  | 7200 | 330 | Air
Effect of N2O plasma treatment on the improvement of instability under light illumination for InGaZnO thin-film transistors | 2011 | 10.1016/j.tsf.2011.10.002 | ['Indium Gallium Zinc Oxide (IGZO)', 'Thin film transistors (TFTs)', 'N2O plasma treatment', 'Light illumination'] | This paper investigates the impact of N2O plasma treatment on the light-induced instability of InGaZnO thin film transistors with a SiO2 passivation layer deposited by plasma-enhanced chemical vapor deposition (PECVD). It is found that N2O plasma treatment both before and after IGZO deposition reduces hole-trapping and suppresses photo-generated-hole-induced barrier lowering effect, resulting in significant improvement in device stability under light illumination. | 3 | IGZO | In:Ga:Zn = 1:1:1 | Amorphous |  |  | Inverted coplanar | Ti/Al/Ti | SiOx |  | 300 | Glass | Ti/Al/Ti | SiOx | 200 | PECVD, 170°C | 30 |  |  |  |  | 0.243 |  |  | NBIS, -40V, Light 10,000 lx, 2000s, Air | DC Magnetron Sputtering |  | In:Ga:Zn = 1:1:1 |  |  |  |  | 7200 | 330 | Air
Effects of additive hydrogen gas on the instability due to air exposure in ZnO-based thin film transistors | 2011 | 10.1016/j.tsf.2011.08.051 | ['Zinc oxide (ZnO)', 'Hydrogen (H)', 'Passivation', 'Air stability', 'Long-term exposure', 'Thin film transistor (TFT)', 'Resistivity'] | This study investigates the effect of adding hydrogen gas when depositing ZnO thin films in TFTs and the subsequent electrical characteristic changes due to long-term air exposure. The research demonstrates that small amounts of hydrogen improve resistivity and electrical properties, while excessive hydrogen adversely affects crystallinity and TFT properties. Furthermore, ZnO TFTs with hydrogen additions show significant suppression of threshold voltage shift upon air exposure, attributing to the vacancy passivation effect of hydrogen. | 1 | ZnO |  | Polycrystalline | 3.4 |  | Top gate | Al | SiO2 | Thermal evaporation | 300 | n+-Si | Al |  |  |  | 50 | 20000 | 100000 |  | 20 |  | 3.42*10^6 |  |  | RF Sputter | 50 | ZnO | Ar | 0.67 | 0 | RT
Effects of additive hydrogen gas on the instability due to air exposure in ZnO-based thin film transistors | 2011 | 10.1016/j.tsf.2011.08.051 | ['Zinc oxide (ZnO)', 'Hydrogen (H)', 'Passivation', 'Air stability', 'Long-term exposure', 'Thin film transistor (TFT)', 'Resistivity'] | This study investigates the effect of adding hydrogen gas when depositing ZnO thin films in TFTs and the subsequent electrical characteristic changes due to long-term air exposure. The research demonstrates that small amounts of hydrogen improve resistivity and electrical properties, while excessive hydrogen adversely affects crystallinity and TFT properties. Furthermore, ZnO TFTs with hydrogen additions show significant suppression of threshold voltage shift upon air exposure, attributing to the vacancy passivation effect of hydrogen. | 2 | ZnO | with 0.1 sccm H2 | Polycrystalline | 3.4 |  | Top gate | Al | SiO2 | Thermal evaporation | 300 | n+-Si | Al |  |  |  | 50 | 20000 | 100000 |  | 0 |  | 8.41*10^6 | 25 | Air exposure, 24 h | RF Sputter | 50 | ZnO | Ar/H2 0.1 sccm | 0.67 | 0 | RT
Effects of additive hydrogen gas on the instability due to air exposure in ZnO-based thin film transistors | 2011 | 10.1016/j.tsf.2011.08.051 | ['Zinc oxide (ZnO)', 'Hydrogen (H)', 'Passivation', 'Air stability', 'Long-term exposure', 'Thin film transistor (TFT)', 'Resistivity'] | This study investigates the effect of adding hydrogen gas when depositing ZnO thin films in TFTs and the subsequent electrical characteristic changes due to long-term air exposure. The research demonstrates that small amounts of hydrogen improve resistivity and electrical properties, while excessive hydrogen adversely affects crystallinity and TFT properties. Furthermore, ZnO TFTs with hydrogen additions show significant suppression of threshold voltage shift upon air exposure, attributing to the vacancy passivation effect of hydrogen. | 3 | ZnO | with 0.3 sccm H2 | Polycrystalline | 3.4 |  | Top gate | Al | SiO2 | Thermal evaporation | 300 | n+-Si | Al |  |  |  | 50 | 20000 | 100000 |  | 0 |  | 9.12*10^6 | 6 | Air exposure, 24 h | RF Sputter | 50 | ZnO | Ar/H2 0.3 sccm | 0.67 | 0 | RT
Abnormal positive bias stress instability of In–Ga–Zn–O thin-film transistors with low-temperature Al2O3 gate dielectric | 2016 | 10.1063/1.4939905 | ['In–Ga–Zn–O', 'thin-film transistors', 'low-temperature Al2O3', 'positive bias stress', 'atomic layer deposition'] | The study investigates the bias stress instability in amorphous In–Ga–Zn–O (a-IGZO) thin-film transistors (TFTs) with low-temperature atomic layer deposition (ALD) Al2O3 gate dielectric. It demonstrates that devices exhibit a negligible threshold voltage shift during negative bias stress but show a characteristic turnaround behavior with a more pronounced positive threshold voltage shift during positive bias stress, attributed to electron trapping and hydrogen release and migration. | 1 | IGZO | In:Ga:Zn:O = 1:1:1:4 | Amorphous |  |  | Top gate | Ni | Al2O3 | ALD, 120°C, TMA, H2O | 30 | SiO2/Si | Ti/Ni |  |  |  | 40 | 12000 | 80000 | 0.5 |  | 0.104 |  |  | PBS, 10V, Room temperature | RF Magnetron Sputtering |  | IGZO |  |  |  | Room temperature
Abnormal positive bias stress instability of In–Ga–Zn–O thin-film transistors with low-temperature Al2O3 gate dielectric | 2016 | 10.1063/1.4939905 | ['In–Ga–Zn–O', 'thin-film transistors', 'low-temperature Al2O3', 'positive bias stress', 'atomic layer deposition'] | The study investigates the bias stress instability in amorphous In–Ga–Zn–O (a-IGZO) thin-film transistors (TFTs) with low-temperature atomic layer deposition (ALD) Al2O3 gate dielectric. It demonstrates that devices exhibit a negligible threshold voltage shift during negative bias stress but show a characteristic turnaround behavior with a more pronounced positive threshold voltage shift during positive bias stress, attributed to electron trapping and hydrogen release and migration. | 2 | IGZO | In:Ga:Zn:O = 1:1:1:4 | Amorphous |  |  | Top gate | Ni | Al2O3 | ALD, 250°C, TMA, H2O | 30 | SiO2/Si | Ti/Ni |  |  |  | 40 | 12000 | 80000 | 5.3 |  | 0.145 |  |  | PBS, 10V, Room temperature | RF Magnetron Sputtering |  | IGZO |  |  |  | Room temperature
Effect of annealing temperature on thermoelectric properties of Ga and In dually doped-ZnO thin films | 2018 | 10.1016/j.jallcom.2018.02.349 | ['Crystalline IGZO thin film', 'Figure of merit ZT', 'Thermal treatment', 'Defect chemistry', 'Thermal conductivity', 'Zinc interstitial'] | This paper investigates the thermoelectric performance of ZnO thin films doped with Gallium (Ga) and Indium (In) and the effects of post-thermal treatments. The study shows that annealed thin films exhibit better thermoelectric performance and introduces various defects impacting their properties. The highest figure of merit ZT value of 0.186 at 300°C was achieved for In and Ga dually doped ZnO thin films. | 1 | ZnO | Zn | [8 empty] | Si |  |  |  |  | 1100 | [8 empty] | DC Sputter | 60 | ZnO | Ar | 0.4 |  | 300 | 18000 | 400 | Air
Effect of annealing temperature on thermoelectric properties of Ga and In dually doped-ZnO thin films | 2018 | 10.1016/j.jallcom.2018.02.349 | ['Crystalline IGZO thin film', 'Figure of merit ZT', 'Thermal treatment', 'Defect chemistry', 'Thermal conductivity', 'Zinc interstitial'] | This paper investigates the thermoelectric performance of ZnO thin films doped with Gallium (Ga) and Indium (In) and the effects of post-thermal treatments. The study shows that annealed thin films exhibit better thermoelectric performance and introduces various defects impacting their properties. The highest figure of merit ZT value of 0.186 at 300°C was achieved for In and Ga dually doped ZnO thin films. | 2 | ZnO | Zn | [8 empty] | Si |  |  |  |  | 1100 | [8 empty] | DC Sputter | 60 | ZnO | Ar | 0.4 |  | 300 | 18000 | 500 | Air
Effect of annealing temperature on thermoelectric properties of Ga and In dually doped-ZnO thin films | 2018 | 10.1016/j.jallcom.2018.02.349 | ['Crystalline IGZO thin film', 'Figure of merit ZT', 'Thermal treatment', 'Defect chemistry', 'Thermal conductivity', 'Zinc interstitial'] | This paper investigates the thermoelectric performance of ZnO thin films doped with Gallium (Ga) and Indium (In) and the effects of post-thermal treatments. The study shows that annealed thin films exhibit better thermoelectric performance and introduces various defects impacting their properties. The highest figure of merit ZT value of 0.186 at 300°C was achieved for In and Ga dually doped ZnO thin films. | 3 | GZO | Ga = 5 at% | [8 empty] | Si |  |  |  |  | 1100 | [8 empty] | DC Sputter | 60 | Ga-ZnO | Ar | 0.4 |  | 300 | 18000 | 400 | Air
Effect of annealing temperature on thermoelectric properties of Ga and In dually doped-ZnO thin films | 2018 | 10.1016/j.jallcom.2018.02.349 | ['Crystalline IGZO thin film', 'Figure of merit ZT', 'Thermal treatment', 'Defect chemistry', 'Thermal conductivity', 'Zinc interstitial'] | This paper investigates the thermoelectric performance of ZnO thin films doped with Gallium (Ga) and Indium (In) and the effects of post-thermal treatments. The study shows that annealed thin films exhibit better thermoelectric performance and introduces various defects impacting their properties. The highest figure of merit ZT value of 0.186 at 300°C was achieved for In and Ga dually doped ZnO thin films. | 4 | GZO | Ga = 5 at% | [8 empty] | Si |  |  |  |  | 1100 | [8 empty] | DC Sputter | 60 | Ga-ZnO | Ar | 0.4 |  | 300 | 18000 | 500 | Air
Effect of annealing temperature on thermoelectric properties of Ga and In dually doped-ZnO thin films | 2018 | 10.1016/j.jallcom.2018.02.349 | ['Crystalline IGZO thin film', 'Figure of merit ZT', 'Thermal treatment', 'Defect chemistry', 'Thermal conductivity', 'Zinc interstitial'] | This paper investigates the thermoelectric performance of ZnO thin films doped with Gallium (Ga) and Indium (In) and the effects of post-thermal treatments. The study shows that annealed thin films exhibit better thermoelectric performance and introduces various defects impacting their properties. The highest figure of merit ZT value of 0.186 at 300°C was achieved for In and Ga dually doped ZnO thin films. | 5 | IGZO | In = 0.5 at%, Ga = 4.5 at% | [8 empty] | Si |  |  |  |  | 1100 | [8 empty] | DC Sputter | 60 | InGa-ZnO | Ar | 0.4 |  | 300 | 18000 | 400 | Air
Effect of annealing temperature on thermoelectric properties of Ga and In dually doped-ZnO thin films | 2018 | 10.1016/j.jallcom.2018.02.349 | ['Crystalline IGZO thin film', 'Figure of merit ZT', 'Thermal treatment', 'Defect chemistry', 'Thermal conductivity', 'Zinc interstitial'] | This paper investigates the thermoelectric performance of ZnO thin films doped with Gallium (Ga) and Indium (In) and the effects of post-thermal treatments. The study shows that annealed thin films exhibit better thermoelectric performance and introduces various defects impacting their properties. The highest figure of merit ZT value of 0.186 at 300°C was achieved for In and Ga dually doped ZnO thin films. | 6 | IGZO | In = 0.5 at%, Ga = 4.5 at% | [8 empty] | Si |  |  |  |  | 1100 | [8 empty] | DC Sputter | 60 | InGa-ZnO | Ar | 0.4 |  | 300 | 18000 | 500 | Air
Application of amorphous oxide TFT to electrophoretic display | 2008 | 10.1016/j.jnoncrysol.2007.10.083 | ['Thin film transistors', 'amorphous In–Ga–Zn–O (a-IGZO)', 'electrophoretic display', 'screen-printing', 'source and drain electrodes'] | This study demonstrates the application of amorphous oxide thin film transistor (TFT) to electronic paper through the fabrication of a 4-inch bottom gate amorphous In–Ga–Zn–O (a-IGZO) TFT array combined with an electrophoretic frontplane. A low-cost fabrication process using screen-printing for source and drain electrodes is proposed, yielding a high on/off ratio and field effect mobility, ultimately driving an electrophoretic display with high resolution. | 1 | IGZO | In:Ga:Zn = N/A | Amorphous |  |  | Bottom gate, Top contact | Cr | SiON | RF Sputter | 360 | Glass | ITO | SiON | 40 nm | RF Sputter | 35 nm | 20000 | 5000 | 4.3 |  |  | 1.0*10^5 |  |  | RF Sputter |  |  | Ar/O2 |  |  | RT
Application of amorphous oxide TFT to electrophoretic display | 2008 | 10.1016/j.jnoncrysol.2007.10.083 | ['Thin film transistors', 'amorphous In–Ga–Zn–O (a-IGZO)', 'electrophoretic display', 'screen-printing', 'source and drain electrodes'] | This study demonstrates the application of amorphous oxide thin film transistor (TFT) to electronic paper through the fabrication of a 4-inch bottom gate amorphous In–Ga–Zn–O (a-IGZO) TFT array combined with an electrophoretic frontplane. A low-cost fabrication process using screen-printing for source and drain electrodes is proposed, yielding a high on/off ratio and field effect mobility, ultimately driving an electrophoretic display with high resolution. | 2 | IGZO | In:Ga:Zn = N/A | Amorphous |  |  | Bottom gate, Top contact | ITO | SiON | RF Sputter | 300 | Glass | Ag |  |  |  | 50 nm | 40000 | 10000000 | 2.8 |  |  | 1.0*10^7 |  |  | RF Sputter |  |  | Ar/O2 |  |  | RT | 3600 | 180 | Air
Fast threshold voltage compensation AMOLED pixel circuit using secondary gate effect of dual gate a-IGZO TFTs | 2016 | 10.1109/LED.2016.2613400 | ['a-IGZO', 'dual-gate', 'TFT', 'VTH compensation'] | This study reports a fast threshold voltage compensation pixel circuit for active-matrix organic light-emitting diode displays. Utilizing the secondary gate effect in dual-gate amorphous-indium-gallium-zinc-oxide thin-film transistors, the proposed circuit achieves very short VTH sampling times by using a correction TFT to enable VTH sampling via the bottom channel with higher mobility. | 1 | a-IGZO |  | Amorphous |  |  | Dual gate | Mo | SiO2 | PECVD | 250, 300 |  | Mo |  |  |  | 20 | 6000 | 50000 | 29 | [5 empty] | Sputter | [5 empty] | 200
New Amorphous In–Ga–Zn–O Thin-Film Transistor-Based Optical Pixel Sensor for Optical Input Signal With Short Wavelength | 2019 | 10.1109/TED.2019.2925091 | ['Amorphous In–Ga–Zn–O (a-IGZO) thin-film transistor (TFT)', 'integrated optoelectronics', 'integrated pixel sensor', 'optical sensor', 'pixel sensor circuit', 'TFTs'] | This paper presents an optical sensor based on amorphous In–Ga–Zn–O (a-IGZO) photo thin-film transistors (TFTs) designed for detecting short-wavelength optical input signals while maintaining high signal-to-noise ratio (SNR) under various ambient white light conditions. The study demonstrates the feasibility and reliability of a-IGZO photo-TFTs through measurements and simulations, showing significant differences in output voltages with or without optical input signals under different irradiances. | 1 | a-IGZO | In:Ga:Zn = 1:1:1 mol% | Amorphous | 3.2 |  | Bottom gate | n+-Si | SiO2 | Thermal oxidation | 150 | n+-Si | Ti |  |  |  | 40 | 50000 | 300000 | 10.6 | 3.7 |  |  |  |  | RF Sputter | 70 | InGaZnO | Ar/O2 | 0.004125 | 0.0012375 | Room temperature |  | 300 | Dry O2
Role of the crystallinity of ZnO films in the electrical properties of bottom-gate thin film transistors | 2011 | 10.1016/j.tsf.2011.04.041 | ['ZnO', 'Thin film transistor', 'Hump', 'Microstructure', 'Ostwald ripening'] | This study investigates the correlation between the microstructural characteristics of ZnO films grown at various temperatures and the electrical performances of bottom-gate thin film transistors (TFTs). Transmission electron microscopy shows that increasing the growth temperature enhances the degree of c-axis preferred orientation and enlarges the column width of ZnO films. ZnO channel layers grown at 250 and 350 °C exhibit TFT saturation behavior, but growth at ≥350 °C results in small grains at the ZnO/SiO2 interface, leading to hump behavior in the TFT transfer curve. | 1 | ZnO | Zn:O | Polycrystalline | 3.37 |  | Bottom gate | p-Si | SiO2 | Thermal, N/A | 220 | p-Si (100) | Ti/Au |  |  |  | 140 | 100000 | 500000 | 0.1 | 4.3 |  | 5.0*10^4 |  |  | RF Sputter | 150 | ZnO | Ar/O2 | 0.003 |  | 250
Role of the crystallinity of ZnO films in the electrical properties of bottom-gate thin film transistors | 2011 | 10.1016/j.tsf.2011.04.041 | ['ZnO', 'Thin film transistor', 'Hump', 'Microstructure', 'Ostwald ripening'] | This study investigates the correlation between the microstructural characteristics of ZnO films grown at various temperatures and the electrical performances of bottom-gate thin film transistors (TFTs). Transmission electron microscopy shows that increasing the growth temperature enhances the degree of c-axis preferred orientation and enlarges the column width of ZnO films. ZnO channel layers grown at 250 and 350 °C exhibit TFT saturation behavior, but growth at ≥350 °C results in small grains at the ZnO/SiO2 interface, leading to hump behavior in the TFT transfer curve. | 2 | ZnO | Zn:O | Polycrystalline | 3.37 |  | Bottom gate | p-Si | SiO2 | Thermal, N/A | 220 | p-Si (100) | Ti/Au |  |  |  | 140 | 100000 | 500000 | 0.34 | -22 |  | 1.0*10^5 |  |  | RF Sputter | 150 | ZnO | Ar/O2 | 0.003 |  | 350
Role of the crystallinity of ZnO films in the electrical properties of bottom-gate thin film transistors | 2011 | 10.1016/j.tsf.2011.04.041 | ['ZnO', 'Thin film transistor', 'Hump', 'Microstructure', 'Ostwald ripening'] | This study investigates the correlation between the microstructural characteristics of ZnO films grown at various temperatures and the electrical performances of bottom-gate thin film transistors (TFTs). Transmission electron microscopy shows that increasing the growth temperature enhances the degree of c-axis preferred orientation and enlarges the column width of ZnO films. ZnO channel layers grown at 250 and 350 °C exhibit TFT saturation behavior, but growth at ≥350 °C results in small grains at the ZnO/SiO2 interface, leading to hump behavior in the TFT transfer curve. | 3 | ZnO | Zn:O | Polycrystalline | 3.37 |  | Bottom gate | p-Si | SiO2 | Thermal, N/A | 220 | p-Si (100) | Ti/Au |  |  |  | 140 | 100000 | 500000 | [6 empty] | RF Sputter | 150 | ZnO | Ar/O2 | 0.003 |  | 450
Electrical instability of amorphous indium-gallium-zinc oxide thin film transistors under monochromatic light illumination | 2012 | 10.1063/1.4729478 | ['amorphous indium-gallium-zinc oxide', 'thin film transistor', 'electrical instability', 'monochromatic light illumination', 'threshold voltage shift'] | The study investigates the electrical instability behaviors of amorphous indium-gallium-zinc oxide (a-IGZO) thin film transistors (TFTs) under monochromatic light illumination. Results show that the threshold voltage of the TFTs shifts negatively as the light wavelength decreases, attributed to photo-excitation of trapped electrons. Additionally, there are changes in sub-threshold swing and field effect mobility due to the generation of oxygen vacancies in the active layer. | 1 | IGZO | In2O3:Ga2O3:ZnO = 1:1:1 mol% | Amorphous |  |  | Bottom gate | Ti/Au | SiO2 | PECVD, 300°C | 200 | Heavily doped n-type silicon | Ti/Au |  |  |  | 50 | 20000 | 100000 | 6.7 | -6.0 |  |  |  |  | Pulsed Laser Deposition |  | InGaZnO | Oxygen | 0.5 Pa | 0.5 Pa | Room Temperature | 3600 | 300 | Air
Amorphous IZO-based transparent thin film transistors | 2008 | 10.1016/j.tsf.2007.10.081 | ['Transparent electronics', 'TFT', 'TTFT', 'Oxide electronics', 'IZO', 'Amorphous', 'Persistent photo-conductivity', 'Transparent thin film transistors'] | The paper reports on the fabrication and performance of amorphous oxide transparent thin film transistors using IZO (In2O3 — 10 wt.% ZnO) deposited with dc-magnetron sputtering at low temperatures. The devices are optically transparent and operate in depletion mode with notable properties such as a threshold voltage of −5 V, mobility of 15 cm2/V s, and an on-off ratio greater than 106. Additionally, the study highlights the persistent photo-conductivity observed in these devices when exposed to UV illumination. | 1 | IZO | In2O3:ZnO = 10 wt% | Amorphous |  |  | Bottom gate | IZO | SiO2 | PECVD, 280 °C, N2O/SiH4 | 230 | Glass | IZO |  |  |  | 7-10 | 100000 | 1000000 | 15 | -5 | 1.2 | 1.0*10^6 |  |  | DC Sputter |  | In2O3:ZnO | Ar/O2 |  | 10% | RT
Amorphous IZO-based transparent thin film transistors | 2008 | 10.1016/j.tsf.2007.10.081 | ['Transparent electronics', 'TFT', 'TTFT', 'Oxide electronics', 'IZO', 'Amorphous', 'Persistent photo-conductivity', 'Transparent thin film transistors'] | The paper reports on the fabrication and performance of amorphous oxide transparent thin film transistors using IZO (In2O3 — 10 wt.% ZnO) deposited with dc-magnetron sputtering at low temperatures. The devices are optically transparent and operate in depletion mode with notable properties such as a threshold voltage of −5 V, mobility of 15 cm2/V s, and an on-off ratio greater than 106. Additionally, the study highlights the persistent photo-conductivity observed in these devices when exposed to UV illumination. | 2 | IZO | In2O3:ZnO = 10 wt% | Bixbyite |  |  | Bottom gate | IZO | SiO2 | PECVD, 280 °C, N2O/SiH4 | 230 | Glass | IZO |  |  |  | 7-10 | 100000 | 1000000 | 35 | -4.5 | 1.2 | 1.0*10^6 |  |  | DC Sputter |  | In2O3:ZnO | Ar |  | 0% | 350
Amorphous IZO-based transparent thin film transistors | 2008 | 10.1016/j.tsf.2007.10.081 | ['Transparent electronics', 'TFT', 'TTFT', 'Oxide electronics', 'IZO', 'Amorphous', 'Persistent photo-conductivity', 'Transparent thin film transistors'] | The paper reports on the fabrication and performance of amorphous oxide transparent thin film transistors using IZO (In2O3 — 10 wt.% ZnO) deposited with dc-magnetron sputtering at low temperatures. The devices are optically transparent and operate in depletion mode with notable properties such as a threshold voltage of −5 V, mobility of 15 cm2/V s, and an on-off ratio greater than 106. Additionally, the study highlights the persistent photo-conductivity observed in these devices when exposed to UV illumination. | 3 | IZO | In2O3:ZnO = 10 wt% | Amorphous |  |  | Bottom gate | IZO | SiO2 | PECVD, 280 °C, N2O/SiH4 | 230 | Glass | IZO |  |  |  | 7-10 | 100000 | 1000000 | 15 | -5 | 1.2 | 1.0*10^6 |  |  | DC Sputter |  | In2O3:ZnO | Ar/O2 |  | 6% | RT
Tailoring Opto-electrical properties of ultra-thin indium tin oxide films via filament doping: Application as a transparent cathode for indoor organic photovoltaics | 2019 | 10.1016/j.jpowsour.2019.03.116 | ['Filament doping', 'Ultra-thin indium tin oxide', 'Indoor organic photovoltaics', 'Sheet resistance', 'Transmittance'] | This paper presents a method for creating highly conductive ultra-thin indium tin oxide (ITO) films via electric-field-induced filament doping with nickel (Ni). These films are used as transparent cathodes in indoor organic photovoltaics, providing a significant efficiency improvement under low-light conditions by balancing high transmittance and low electrical resistivity, achieving up to 14.6% power conversion efficiency under a 1000 lux LED light. | 1 | ITO |  | Amorphous |  |  | Inverted |  |  |  |  | Glass | Ag | PEIE | 3.5 | Spin coating at 110 °C for 10 min | 10 | [8 empty] | RF magnetron sputtering |  | ITO | Ar | 5×10−3 |  |  |  | 240 | Air
Tailoring Opto-electrical properties of ultra-thin indium tin oxide films via filament doping: Application as a transparent cathode for indoor organic photovoltaics | 2019 | 10.1016/j.jpowsour.2019.03.116 | ['Filament doping', 'Ultra-thin indium tin oxide', 'Indoor organic photovoltaics', 'Sheet resistance', 'Transmittance'] | This paper presents a method for creating highly conductive ultra-thin indium tin oxide (ITO) films via electric-field-induced filament doping with nickel (Ni). These films are used as transparent cathodes in indoor organic photovoltaics, providing a significant efficiency improvement under low-light conditions by balancing high transmittance and low electrical resistivity, achieving up to 14.6% power conversion efficiency under a 1000 lux LED light. | 2 | ITO |  | Amorphous |  |  | Inverted |  |  |  |  | Glass | Ag | PEIE | 3.5 | Spin coating at 110 °C for 10 min | 30 | [8 empty] | RF magnetron sputtering |  | ITO | Ar | 5×10−3 |  |  |  | 240 | Air
Analysis of subthreshold photo-leakage current in ZnO thin-film transistors using indium-ion implantation | 2010 | 10.1016/j.sse.2010.04.001 | ['ZnO', 'Photosensitivity', 'Implantation'] | This study investigates the mechanism of subthreshold photo-leakage current in ZnO thin-film transistors (TFTs) using indium (In) ion implantation. The research highlights that photo-leakage current is mainly due to hole accumulation at the source electrode, lowering the potential barrier for carrier injection, which is confirmed by comparing light-irradiated TFTs with In ion-implanted TFTs. | 1 | ZnO |  |  |  |  | Bottom gate | Cr | SiOx/SiNx | PECVD, 350°C, precursor | 150 | Glass | ITO | SiNx | 200 |  | 40 | 20000 | 50000 | [6 empty] | RF Sputter |  | ZnO |  |  |  | 150 | 10800 | 375 | N2
Analysis of subthreshold photo-leakage current in ZnO thin-film transistors using indium-ion implantation | 2010 | 10.1016/j.sse.2010.04.001 | ['ZnO', 'Photosensitivity', 'Implantation'] | This study investigates the mechanism of subthreshold photo-leakage current in ZnO thin-film transistors (TFTs) using indium (In) ion implantation. The research highlights that photo-leakage current is mainly due to hole accumulation at the source electrode, lowering the potential barrier for carrier injection, which is confirmed by comparing light-irradiated TFTs with In ion-implanted TFTs. | 2 | ZnO |  |  |  |  | Bottom gate | Cr | SiOx/SiNx | PECVD, 350°C, precursor | 150 | Glass | ITO | SiNx | 200 |  | 40 | 20000 | 50000 | [6 empty] | RF Sputter |  | ZnO |  |  |  | 150 |  |  | N2
The effect of annealing on amorphous indium gallium zinc oxide thin film transistors | 2010 | 10.1016/j.tsf.2010.02.073 | ['Oxide thin film transistor', 'amorphous indium gallium zinc oxide', 'rapid thermal annealing', 'contact resistance', 'transmission line method (TLM)'] | This paper presents the post-annealing effects, caused by rapid thermal annealing (RTA), on amorphous indium gallium zinc oxide (a-IGZO) thin film transistor's (TFT) electrical characteristics, and its contact resistance (RC) with thermally grown SiO2 gate dielectric on silicon wafer substrates. The electrical characteristics of two types of TFTs, one post-annealed and the other not, are compared, and a simple model of the source and drain contacts is applied to estimate the RC by a transmission line method (TLM). | 1 | IGZO | In:Ga:Zn = 1:1:1 mol% | Amorphous |  |  | Bottom gate | Si | SiO2 | Thermal, 1100°C, furnace | 100 | p-type Si | Ti/Au |  |  |  | 50 | 2000 | 50000 | 0.027 | 32.51 | 0.49 | 1.13*10^3 |  |  | RF Sputter | 100 | InGaZnO | Ar | 0.005 |  | 25
The effect of annealing on amorphous indium gallium zinc oxide thin film transistors | 2010 | 10.1016/j.tsf.2010.02.073 | ['Oxide thin film transistor', 'amorphous indium gallium zinc oxide', 'rapid thermal annealing', 'contact resistance', 'transmission line method (TLM)'] | This paper presents the post-annealing effects, caused by rapid thermal annealing (RTA), on amorphous indium gallium zinc oxide (a-IGZO) thin film transistor's (TFT) electrical characteristics, and its contact resistance (RC) with thermally grown SiO2 gate dielectric on silicon wafer substrates. The electrical characteristics of two types of TFTs, one post-annealed and the other not, are compared, and a simple model of the source and drain contacts is applied to estimate the RC by a transmission line method (TLM). | 2 | IGZO | In:Ga:Zn = 1:1:1 mol% | Amorphous |  |  | Bottom gate | Si | SiO2 | Thermal, 1100°C, furnace | 100 | p-type Si | Ti/Au |  |  |  | 50 | 2000 | 50000 | 3.51 | 27.2 | 0.57 | 1.89*10^5 |  |  | RF Sputter | 100 | InGaZnO | Ar | 0.005 |  | 25 | 60 | 200 | N2
Characteristics of short-channel amorphous In-Ga-Zn-O thin film transistors and their circuit performance as a load inverter | 2012 | 10.1007/s10832-011-9680-5 | ['InGaZnO', 'Oxide thin film transistor', 'Short channel', 'Load inverter'] | The characteristics of amorphous In-Ga-Zn-O (IGZO) thin film transistors (TFTs) and load inverters with a short channel length were studied. The IGZO TFTs showed a mobility value of >5 cm2/Vs with no significant short-channel effects down to a channel length of 2 μm. A load inverter using an IGZO TFT and a resistor demonstrated good performance, suggesting the potential of IGZO TFTs for use in display technology. | 1 | IGZO | In2O3:Ga2O3:ZnO = 1:1:1 mol% | amorphous |  |  | Bottom gate, Top contact | MoW | SiNx | PE-CVD | 200 | Glass | Pt/Ti |  |  |  | 70 | 2000-20000 | 20000-100000 | 7 | -1.62 | 0.18 | 1*10^6 |  |  | RF Sputter | 200 | a-IGZO | O2/Ar (ratio 0.005) | 0.005 |  | Room temperature
High-performance indium–gallium–zinc oxide thin-film transistors based on anodic aluminum oxide | 2011 | 10.1109/TED.2011.2115248 | ['Anodic Al2O3', 'indium–gallium–zinc oxide (IGZO)', 'oxide semiconductors', 'thin-film transistors (TFTs)'] | This paper investigates thin-film transistors (TFTs) using indium–gallium–zinc oxide (IGZO) as the active layer and anodic aluminum oxide (Al2O3) as the gate dielectric. The study finds that IGZO TFTs with anodic Al2O3 exhibit high electron mobility (21.6 cm2/V·s), a high on/off current ratio, and low threshold voltage (2V), demonstrating compatibility and improved performance over TFTs with traditional thermal-oxidized SiO2 gate dielectrics. | 1 | IGZO | In:Ga:Zn = 1:1:1 mol% | Amorphous |  |  | Bottom gate | Al | Al2O3 | Anodization, 100V, 1 hour, Ammonium tartrate solution and ethylene glycol | 140 | Glass | Ni |  |  |  | 40 | 5000 | 40000 | 21.6 | 2 | 0.2 | 1.0*10^8 |  |  | RF Sputter | 150 | InGaZnO |  |  |  | Room temperature | 900 | 300
High-performance indium–gallium–zinc oxide thin-film transistors based on anodic aluminum oxide | 2011 | 10.1109/TED.2011.2115248 | ['Anodic Al2O3', 'indium–gallium–zinc oxide (IGZO)', 'oxide semiconductors', 'thin-film transistors (TFTs)'] | This paper investigates thin-film transistors (TFTs) using indium–gallium–zinc oxide (IGZO) as the active layer and anodic aluminum oxide (Al2O3) as the gate dielectric. The study finds that IGZO TFTs with anodic Al2O3 exhibit high electron mobility (21.6 cm2/V·s), a high on/off current ratio, and low threshold voltage (2V), demonstrating compatibility and improved performance over TFTs with traditional thermal-oxidized SiO2 gate dielectrics. | 2 | IGZO | In:Ga:Zn = 1:1:1 mol% | Amorphous |  |  | Bottom gate | Al | SiO2 | Thermal, thickness 148nm, Highly doped, ~21.5 nF/cm2 | 148 | n-Si | Ni |  |  |  | 40 | 5000 | 40000 | 4.1 | 28 | 3 | 1.0*10^6 |  |  | RF Sputter | 150 | InGaZnO |  |  |  | Room temperature | 900 | 300
High-performance indium–gallium–zinc oxide thin-film transistors based on anodic aluminum oxide | 2011 | 10.1109/TED.2011.2115248 | ['Anodic Al2O3', 'indium–gallium–zinc oxide (IGZO)', 'oxide semiconductors', 'thin-film transistors (TFTs)'] | This paper investigates thin-film transistors (TFTs) using indium–gallium–zinc oxide (IGZO) as the active layer and anodic aluminum oxide (Al2O3) as the gate dielectric. The study finds that IGZO TFTs with anodic Al2O3 exhibit high electron mobility (21.6 cm2/V·s), a high on/off current ratio, and low threshold voltage (2V), demonstrating compatibility and improved performance over TFTs with traditional thermal-oxidized SiO2 gate dielectrics. | 3 | IGZO | In:Ga:Zn = 1:1:1 mol% | Amorphous |  |  | Bottom gate | Al | Al2O3 | Anodization, 100V, 1 hour, Ammonium tartrate solution and ethylene glycol | 140 | Glass | Ni |  |  |  | 40 | 5000 | 40000 | 21.6 | 2 | 0.2 | 1.0*10^8 |  |  | RF Sputter | 150 | InGaZnO |  |  |  | Room temperature | 900 | 300
Defects in complex oxide thin films for electronics and energy applications: challenges and opportunities | 2020 | 10.1039/d0mh00899k | ['complex transition-metal oxides(TMO)', 'defect engineering', 'electronic structure', 'functional properties', 'thin films'] | This review provides an overview on recent progress in tuning the functional properties of complex transition-metal oxide (TMO) thin films via defect engineering. It begins with an introduction to the types of defects and their effects on electronic structures, followed by a detailed review on how these defects can change various functional properties. The review also discusses the challenges and perspectives in controlling defects for the design of novel devices. | 1 | IGZO | In:Ga:Zn = 1:1:1 mol% | Amorphous | 3.05 | 6.4 | Bottom gate | Al | SiO2 | Thermal oxidation, 900°C |  | Glass | Ti/Au | SiNx | 100 | PECVD, 300°C | 50 | 2000 | 50000 | 10 | 0.5 | 0.2 | 10^8 | 0.1 | PBS, 30V, 60°C, 7200 seconds, air | RF Sputter | 200 | InGaZnO | Ar/O2 | 0.1 | 0.01 | 200 | 1800 | 400 | N2
Defects in complex oxide thin films for electronics and energy applications: challenges and opportunities | 2020 | 10.1039/d0mh00899k | ['complex transition-metal oxides(TMO)', 'defect engineering', 'electronic structure', 'functional properties', 'thin films'] | This review provides an overview on recent progress in tuning the functional properties of complex transition-metal oxide (TMO) thin films via defect engineering. It begins with an introduction to the types of defects and their effects on electronic structures, followed by a detailed review on how these defects can change various functional properties. The review also discusses the challenges and perspectives in controlling defects for the design of novel devices. | 2 | IGZO | In:Ga:Zn = 1:1:0.5 mol% | Amorphous | 3.1 | 6.2 | Top gate | Mo | Al2O3 | PEALD, 150°C |  | Si | Mo | SiO2 | 50 | Thermal evaporation, 200°C | 40 | 1000 | 10000 | 15 | 0.6 | 0.15 | 5*10^7 |  |  | DC Sputter | 150 | InGaZnO | Ar | 0.2 | 0.02 | 250 | 1200 | 350 | O2
Defects in complex oxide thin films for electronics and energy applications: challenges and opportunities | 2020 | 10.1039/d0mh00899k | ['complex transition-metal oxides(TMO)', 'defect engineering', 'electronic structure', 'functional properties', 'thin films'] | This review provides an overview on recent progress in tuning the functional properties of complex transition-metal oxide (TMO) thin films via defect engineering. It begins with an introduction to the types of defects and their effects on electronic structures, followed by a detailed review on how these defects can change various functional properties. The review also discusses the challenges and perspectives in controlling defects for the design of novel devices. | 3 | IGO | In:Ga = 1:1 mol% | Amorphous |  |  | Bottom gate | Al | HfO2 | Thermal ALD, 250°C |  | PI | Mo | Al2O3 | 40 | E-beam evaporation, 150°C | 30 | 5000 | 20000 | 20 | 1 | 0.25 | 3*10^8 | -0.05 | NBTS, -20V, 85°C, 10000 seconds, vacuum | RF Sputter | 250 | InGaO | Ar/O2 | 0.05 | 0.005 |  | 1600 | 300 | Ar
Defects in complex oxide thin films for electronics and energy applications: challenges and opportunities | 2020 | 10.1039/d0mh00899k | ['complex transition-metal oxides(TMO)', 'defect engineering', 'electronic structure', 'functional properties', 'thin films'] | This review provides an overview on recent progress in tuning the functional properties of complex transition-metal oxide (TMO) thin films via defect engineering. It begins with an introduction to the types of defects and their effects on electronic structures, followed by a detailed review on how these defects can change various functional properties. The review also discusses the challenges and perspectives in controlling defects for the design of novel devices. | 4 | IZO | In:Zn = 1:1 mol% | Amorphous | 3.0 | 6.0 | Top gate | Ti/Au | SiNx | PECVD, 300°C |  | Glass | Ti/Au | SiO2 | 70 | Sputter, 200°C | 60 | 3000 | 30000 | 8 | 0.7 | 0.3 | 2*10^7 |  |  | RF Sputter | 100 | InZnO | Ar | 0.3 | 0.03 | 200 | 1800 | 300 | N2
Enhanced stability against bias-stress of metal-oxide thin film transistors deposited at elevated temperatures | 2011 | 10.1063/1.3643040 | ['metal-oxide thin film transistors', 'bias-stress', 'elevated temperatures', 'zinc-tin-oxide (ZTO)', 'DC magnetron sputtering'] | This study investigates the stability against bias stress of Transparent Zinc-Tin-Oxide (ZTO) thin film transistors (TFTs) prepared by DC magnetron sputtering with in-situ substrate heating at elevated temperatures. The findings show that in-situ heated devices exhibit higher stability against bias stress and reduced sub-gap defect states compared to room temperature deposited devices with post-deposition annealing, making them suitable for applications like driver electronics in OLED displays. | 1 | ZTO | Zn:Sn = 1:1 molar ratio | Amorphous |  |  | Bottom gate | ITO | Al2O3/TiO2 | ALD | 220 | Glass | ITO | [6 empty] | 0.02 | -8.8 |  |  |  |  | DC Sputter |  | ZnO:SnO2 | Ar | 5 mTorr |  | RT
Enhanced stability against bias-stress of metal-oxide thin film transistors deposited at elevated temperatures | 2011 | 10.1063/1.3643040 | ['metal-oxide thin film transistors', 'bias-stress', 'elevated temperatures', 'zinc-tin-oxide (ZTO)', 'DC magnetron sputtering'] | This study investigates the stability against bias stress of Transparent Zinc-Tin-Oxide (ZTO) thin film transistors (TFTs) prepared by DC magnetron sputtering with in-situ substrate heating at elevated temperatures. The findings show that in-situ heated devices exhibit higher stability against bias stress and reduced sub-gap defect states compared to room temperature deposited devices with post-deposition annealing, making them suitable for applications like driver electronics in OLED displays. | 2 | ZTO | Zn:Sn = 1:1 molar ratio | Amorphous |  |  | Bottom gate | ITO | Al2O3/TiO2 | ALD | 220 | Glass | ITO | [6 empty] | 5.5 | 3.3 |  |  |  |  | DC Sputter |  | ZnO:SnO2 | Ar | 5 mTorr |  | RT | 1200 | 400 | Air
Enhanced stability against bias-stress of metal-oxide thin film transistors deposited at elevated temperatures | 2011 | 10.1063/1.3643040 | ['metal-oxide thin film transistors', 'bias-stress', 'elevated temperatures', 'zinc-tin-oxide (ZTO)', 'DC magnetron sputtering'] | This study investigates the stability against bias stress of Transparent Zinc-Tin-Oxide (ZTO) thin film transistors (TFTs) prepared by DC magnetron sputtering with in-situ substrate heating at elevated temperatures. The findings show that in-situ heated devices exhibit higher stability against bias stress and reduced sub-gap defect states compared to room temperature deposited devices with post-deposition annealing, making them suitable for applications like driver electronics in OLED displays. | 3 | ZTO | Zn:Sn = 1:1 molar ratio | Amorphous |  |  | Bottom gate | ITO | Al2O3/TiO2 | ALD | 220 | Glass | ITO | [12 empty] | DC Sputter |  | ZnO:SnO2 | Ar |  |  | 400
Enhanced stability against bias-stress of metal-oxide thin film transistors deposited at elevated temperatures | 2011 | 10.1063/1.3643040 | ['metal-oxide thin film transistors', 'bias-stress', 'elevated temperatures', 'zinc-tin-oxide (ZTO)', 'DC magnetron sputtering'] | This study investigates the stability against bias stress of Transparent Zinc-Tin-Oxide (ZTO) thin film transistors (TFTs) prepared by DC magnetron sputtering with in-situ substrate heating at elevated temperatures. The findings show that in-situ heated devices exhibit higher stability against bias stress and reduced sub-gap defect states compared to room temperature deposited devices with post-deposition annealing, making them suitable for applications like driver electronics in OLED displays. | 4 | ZTO | Zn:Sn = 1:1 molar ratio | Amorphous |  |  | Bottom gate | ITO | Al2O3/TiO2 | ALD | 220 | Glass | ITO | [6 empty] | 8.3 | 2.0 |  |  |  |  | DC Sputter |  | ZnO:SnO2 | Ar |  |  | 400 | 1200 | 400 | Air
Enhanced stability against bias-stress of metal-oxide thin film transistors deposited at elevated temperatures | 2011 | 10.1063/1.3643040 | ['metal-oxide thin film transistors', 'bias-stress', 'elevated temperatures', 'zinc-tin-oxide (ZTO)', 'DC magnetron sputtering'] | This study investigates the stability against bias stress of Transparent Zinc-Tin-Oxide (ZTO) thin film transistors (TFTs) prepared by DC magnetron sputtering with in-situ substrate heating at elevated temperatures. The findings show that in-situ heated devices exhibit higher stability against bias stress and reduced sub-gap defect states compared to room temperature deposited devices with post-deposition annealing, making them suitable for applications like driver electronics in OLED displays. | 5 | ZTO | Zn:Sn = 1:1 molar ratio | Amorphous |  |  | Bottom gate | ITO | Al2O3/TiO2 | ALD | 220 | Glass | ITO | [6 empty] | 10.0 | 0.7 |  |  |  |  | DC Sputter |  | ZnO:SnO2 | Ar/O2 |  |  | 400
A 1-V supply a-InGaZnO-based voltage reference with enhancement-and depletion-mode thin-film transistors | 2022 | 10.1109/LED.2022.3207763 | ['Amorphous InGaZnO (a-IGZO)', 'thin-film transistors (TFTs)', 'voltage reference', 'depletion-mode', 'enhancement-mode'] | This paper introduces a voltage reference circuit based on amorphous InGaZnO thin-film transistors (a-IGZO TFTs) incorporating both enhancement-mode and depletion-mode TFTs achieved through local hydrogen doping. The circuit provides a stable 1-V reference voltage with low power consumption and demonstrates stable temperature characteristics, making it suitable for applications in flexible integrated circuits. | 1 | a-IGZO |  | Amorphous |  |  | Top gate | Mo | Al2O3 | ALD, 200 °C | 20 | Si/SiO2 | Mo |  |  |  | 20 | 50 | 500 |  | 0.36 (E-mode), -0.33 (D-mode) |  | High |  |  | Sputter | 100 | Mo | Ar |  |  |  | 3600 | 350 | Ar
Recent progress in transparent oxide semiconductors: Materials and device application | 2007 | 10.1016/j.tsf.2006.12.125 | ['Transparent conductive oxide', 'Oxide', 'Semiconductor'] | This paper reviews recent advancements in transparent conductive oxide materials and their applications in electronic and optoelectronic devices, such as p-type materials, UV-transparent TCOs, and amorphous TCOs. Highlighted are the development of novel TCO-based devices including transparent pn junctions and high-performance TFTs utilizing n-type TCO, along with the unique properties of p-type layered oxychalcogenides. | 1 | InGaO3(ZnO)5 |  | Single-crystalline |  |  | Bottom gate | ITO | a-HfOx |  | 80 |  | ITO | [6 empty] | 80 |  |  | 10^5
Recent progress in transparent oxide semiconductors: Materials and device application | 2007 | 10.1016/j.tsf.2006.12.125 | ['Transparent conductive oxide', 'Oxide', 'Semiconductor'] | This paper reviews recent advancements in transparent conductive oxide materials and their applications in electronic and optoelectronic devices, such as p-type materials, UV-transparent TCOs, and amorphous TCOs. Highlighted are the development of novel TCO-based devices including transparent pn junctions and high-performance TFTs utilizing n-type TCO, along with the unique properties of p-type layered oxychalcogenides. | 2 | a-InGaZnO3 |  | Amorphous |  |  | Bottom gate | ITO | Y2O3 |  |  | PET | ITO | [6 empty] | 12 | 1.5 | 0.2 | 10^6-10^8 | [8 empty] | Room temperature
Comparison of the electrical and optical properties of direct current and radio frequency sputtered amorphous indium gallium zinc oxide films | 2013 | 10.1016/j.tsf.2012.12.035 | ['Amorphous indium gallium zinc oxide', 'Direct current sputtering', 'Radio-frequency sputtering', 'Oxygen vacancy', 'Fermi level', 'Work function'] | The paper compares the electrical and optical properties of direct current (DC) and radio frequency (RF) sputtered amorphous indium gallium zinc oxide (a-IGZO) films. It finds that RF sputtered films have better stoichiometry, lower electrical conductivity, higher refractive index, larger band gap, and less shift of Fermi level compared to DC sputtered films. This study also tests the work function of a-IGZO films using ultraviolet photoelectron spectroscopy, finding it depends on the concentration of oxygen vacancies. | 1 | a-IGZO | In:Ga:Zn:O = 1:1:1:2.0 | Amorphous | 3.05 | [6 empty] | Glass |  |  |  |  | 330 | [8 empty] | DC Sputter | 80 | InGaZnO4 | Ar/O2 |  | 0 | Room Temperature
Comparison of the electrical and optical properties of direct current and radio frequency sputtered amorphous indium gallium zinc oxide films | 2013 | 10.1016/j.tsf.2012.12.035 | ['Amorphous indium gallium zinc oxide', 'Direct current sputtering', 'Radio-frequency sputtering', 'Oxygen vacancy', 'Fermi level', 'Work function'] | The paper compares the electrical and optical properties of direct current (DC) and radio frequency (RF) sputtered amorphous indium gallium zinc oxide (a-IGZO) films. It finds that RF sputtered films have better stoichiometry, lower electrical conductivity, higher refractive index, larger band gap, and less shift of Fermi level compared to DC sputtered films. This study also tests the work function of a-IGZO films using ultraviolet photoelectron spectroscopy, finding it depends on the concentration of oxygen vacancies. | 2 | a-IGZO | In:Ga:Zn:O = 1:1:1:2.4 | Amorphous | 3.10 | [6 empty] | Glass |  |  |  |  | 210 | [8 empty] | DC Sputter | 80 | InGaZnO4 | Ar/O2 |  | 9% | Room Temperature
Comparison of the electrical and optical properties of direct current and radio frequency sputtered amorphous indium gallium zinc oxide films | 2013 | 10.1016/j.tsf.2012.12.035 | ['Amorphous indium gallium zinc oxide', 'Direct current sputtering', 'Radio-frequency sputtering', 'Oxygen vacancy', 'Fermi level', 'Work function'] | The paper compares the electrical and optical properties of direct current (DC) and radio frequency (RF) sputtered amorphous indium gallium zinc oxide (a-IGZO) films. It finds that RF sputtered films have better stoichiometry, lower electrical conductivity, higher refractive index, larger band gap, and less shift of Fermi level compared to DC sputtered films. This study also tests the work function of a-IGZO films using ultraviolet photoelectron spectroscopy, finding it depends on the concentration of oxygen vacancies. | 3 | a-IGZO | In:Ga:Zn:O = 1:1:1:2.6 | Amorphous | 3.10 | [6 empty] | Glass |  |  |  |  | 180 | [8 empty] | DC Sputter | 80 | InGaZnO4 | Ar/O2 |  | 17% | Room Temperature
Comparison of the electrical and optical properties of direct current and radio frequency sputtered amorphous indium gallium zinc oxide films | 2013 | 10.1016/j.tsf.2012.12.035 | ['Amorphous indium gallium zinc oxide', 'Direct current sputtering', 'Radio-frequency sputtering', 'Oxygen vacancy', 'Fermi level', 'Work function'] | The paper compares the electrical and optical properties of direct current (DC) and radio frequency (RF) sputtered amorphous indium gallium zinc oxide (a-IGZO) films. It finds that RF sputtered films have better stoichiometry, lower electrical conductivity, higher refractive index, larger band gap, and less shift of Fermi level compared to DC sputtered films. This study also tests the work function of a-IGZO films using ultraviolet photoelectron spectroscopy, finding it depends on the concentration of oxygen vacancies. | 4 | a-IGZO | In:Ga:Zn:O = 1:1:1:2.5 | Amorphous | 3.02 | [6 empty] | Glass |  |  |  |  | 110 | [8 empty] | RF Sputter | 80 | InGaZnO4 | Ar/O2 |  | 0 | Room Temperature
Comparison of the electrical and optical properties of direct current and radio frequency sputtered amorphous indium gallium zinc oxide films | 2013 | 10.1016/j.tsf.2012.12.035 | ['Amorphous indium gallium zinc oxide', 'Direct current sputtering', 'Radio-frequency sputtering', 'Oxygen vacancy', 'Fermi level', 'Work function'] | The paper compares the electrical and optical properties of direct current (DC) and radio frequency (RF) sputtered amorphous indium gallium zinc oxide (a-IGZO) films. It finds that RF sputtered films have better stoichiometry, lower electrical conductivity, higher refractive index, larger band gap, and less shift of Fermi level compared to DC sputtered films. This study also tests the work function of a-IGZO films using ultraviolet photoelectron spectroscopy, finding it depends on the concentration of oxygen vacancies. | 5 | a-IGZO | In:Ga:Zn:O = 1:1:1:2.8 | Amorphous | 3.24 | [6 empty] | Glass |  |  |  |  | 90 | [8 empty] | RF Sputter | 80 | InGaZnO4 | Ar/O2 |  | 9% | Room Temperature
Comparison of the electrical and optical properties of direct current and radio frequency sputtered amorphous indium gallium zinc oxide films | 2013 | 10.1016/j.tsf.2012.12.035 | ['Amorphous indium gallium zinc oxide', 'Direct current sputtering', 'Radio-frequency sputtering', 'Oxygen vacancy', 'Fermi level', 'Work function'] | The paper compares the electrical and optical properties of direct current (DC) and radio frequency (RF) sputtered amorphous indium gallium zinc oxide (a-IGZO) films. It finds that RF sputtered films have better stoichiometry, lower electrical conductivity, higher refractive index, larger band gap, and less shift of Fermi level compared to DC sputtered films. This study also tests the work function of a-IGZO films using ultraviolet photoelectron spectroscopy, finding it depends on the concentration of oxygen vacancies. | 6 | a-IGZO | In:Ga:Zn:O = 1:1:1:3.0 | Amorphous | 3.29 | [6 empty] | Glass |  |  |  |  | 80 | [8 empty] | RF Sputter | 80 | InGaZnO4 | Ar/O2 |  | 17% | Room Temperature
Effects of excess oxygen on operation characteristics of amorphous In-Ga-Zn-O thin-film transistors | 2011 | 10.1063/1.3633100 | ['Amorphous In-Ga-Zn-O (a-IGZO)', 'thin-film transistors (TFTs)', 'excess oxygen', 'operation characteristics', 'ozone annealing'] | This study investigates the impact of excess oxygen on the operation characteristics of amorphous In-Ga-Zn-O (a-IGZO) thin-film transistors (TFTs). The results show that ozone annealing at 250°C improves TFT performance, while annealing at 300°C causes serious deterioration due to the incorporation of excess oxygen and associated subgap defects with a negative-U characteristic. | 1 | IGZO | In:Ga:Zn = N/A | Amorphous |  |  | Bottom gate, Top contact | n+ Si | SiO2 | Thermal, 165nm | 165 | n+ Si |  |  |  |  | 30 | 50000 | 300000 | 11.4 | 0.1 | 0.217 |  |  |  | RF Sputter | 70 | InGaZnO | Ar/O2 | 0.55 |  | RT | 900 | 150 | O3
Effects of excess oxygen on operation characteristics of amorphous In-Ga-Zn-O thin-film transistors | 2011 | 10.1063/1.3633100 | ['Amorphous In-Ga-Zn-O (a-IGZO)', 'thin-film transistors (TFTs)', 'excess oxygen', 'operation characteristics', 'ozone annealing'] | This study investigates the impact of excess oxygen on the operation characteristics of amorphous In-Ga-Zn-O (a-IGZO) thin-film transistors (TFTs). The results show that ozone annealing at 250°C improves TFT performance, while annealing at 300°C causes serious deterioration due to the incorporation of excess oxygen and associated subgap defects with a negative-U characteristic. | 2 | IGZO | In:Ga:Zn = N/A | Amorphous |  |  | Bottom gate, Top contact | n+ Si | SiO2 | Thermal, 165nm | 165 | n+ Si |  |  |  |  | 30 | 50000 | 300000 |  |  | 0.232 |  | 40 |  | RF Sputter | 70 | InGaZnO | Ar/O2 | 0.55 |  | RT | 900 | 300 | O3
Threshold voltage shift prediction for gate bias stress on amorphous InGaZnO thin film transistors | 2012 | 10.1016/j.microrel.2012.07.005 | ['amorphous InGaZnO (a-IGZO)', 'thin film transistors (TFTs)', 'threshold voltage shift (DVth)', 'gate bias stress', 'charge trapping'] | This paper investigates the threshold voltage shift (DVth) under gate bias stress for amorphous InGaZnO (a-IGZO) thin-film transistors. It explores the effects of channel length and alternating pulse bias on DVth, demonstrating that shorter channel lengths and higher positive gate bias increase degradation through increased charge trapping rates. | 1 | a-IGZO | In:Ga:Zn = 2:2:7 | Amorphous |  |  | Bottom gate | Mo | SiNx | PECVD | 200 | Glass | Mo | SiOx |  |  | 40 | 100000 | 2000000 |  |  |  |  | 1.68 | VGS+ = 20V, 60 min | Sputter |  | In2Ga2ZnO7
Threshold voltage shift prediction for gate bias stress on amorphous InGaZnO thin film transistors | 2012 | 10.1016/j.microrel.2012.07.005 | ['amorphous InGaZnO (a-IGZO)', 'thin film transistors (TFTs)', 'threshold voltage shift (DVth)', 'gate bias stress', 'charge trapping'] | This paper investigates the threshold voltage shift (DVth) under gate bias stress for amorphous InGaZnO (a-IGZO) thin-film transistors. It explores the effects of channel length and alternating pulse bias on DVth, demonstrating that shorter channel lengths and higher positive gate bias increase degradation through increased charge trapping rates. | 2 | a-IGZO | In:Ga:Zn = 2:2:7 | Amorphous |  |  | Bottom gate | Mo | SiNx | PECVD | 200 | Glass | Mo | SiOx |  |  | 40 | 50000 | 2000000 |  |  |  |  | 1.76 | VGS+ = 20V, 60 min | Sputter |  | In2Ga2ZnO7
Threshold voltage shift prediction for gate bias stress on amorphous InGaZnO thin film transistors | 2012 | 10.1016/j.microrel.2012.07.005 | ['amorphous InGaZnO (a-IGZO)', 'thin film transistors (TFTs)', 'threshold voltage shift (DVth)', 'gate bias stress', 'charge trapping'] | This paper investigates the threshold voltage shift (DVth) under gate bias stress for amorphous InGaZnO (a-IGZO) thin-film transistors. It explores the effects of channel length and alternating pulse bias on DVth, demonstrating that shorter channel lengths and higher positive gate bias increase degradation through increased charge trapping rates. | 3 | a-IGZO | In:Ga:Zn = 2:2:7 | Amorphous |  |  | Bottom gate | Mo | SiNx | PECVD | 200 | Glass | Mo | SiOx |  |  | 40 | 15000 | 2000000 |  |  |  |  | 2.31 | VGS+ = 20V, 60 min | Sputter |  | In2Ga2ZnO7
Threshold voltage shift prediction for gate bias stress on amorphous InGaZnO thin film transistors | 2012 | 10.1016/j.microrel.2012.07.005 | ['amorphous InGaZnO (a-IGZO)', 'thin film transistors (TFTs)', 'threshold voltage shift (DVth)', 'gate bias stress', 'charge trapping'] | This paper investigates the threshold voltage shift (DVth) under gate bias stress for amorphous InGaZnO (a-IGZO) thin-film transistors. It explores the effects of channel length and alternating pulse bias on DVth, demonstrating that shorter channel lengths and higher positive gate bias increase degradation through increased charge trapping rates. | 4 | a-IGZO | In:Ga:Zn = 2:2:7 | Amorphous |  |  | Bottom gate | Mo | SiNx | PECVD | 200 | Glass | Mo | SiOx |  |  | 40 | 10000 | 2000000 |  |  |  |  | 2.86 | VGS+ = 20V, 60 min | Sputter |  | In2Ga2ZnO7
Threshold voltage shift prediction for gate bias stress on amorphous InGaZnO thin film transistors | 2012 | 10.1016/j.microrel.2012.07.005 | ['amorphous InGaZnO (a-IGZO)', 'thin film transistors (TFTs)', 'threshold voltage shift (DVth)', 'gate bias stress', 'charge trapping'] | This paper investigates the threshold voltage shift (DVth) under gate bias stress for amorphous InGaZnO (a-IGZO) thin-film transistors. It explores the effects of channel length and alternating pulse bias on DVth, demonstrating that shorter channel lengths and higher positive gate bias increase degradation through increased charge trapping rates. | 5 | a-IGZO | In:Ga:Zn = 2:2:7 | Amorphous |  |  | Bottom gate | Mo | SiNx | PECVD | 200 | Glass | Mo | SiOx |  |  | 40 | 50000 | 50000 | [5 empty] | Alternating VGS: 20V to -20V, 80 min | Sputter |  | In2Ga2ZnO7
Threshold voltage shift prediction for gate bias stress on amorphous InGaZnO thin film transistors | 2012 | 10.1016/j.microrel.2012.07.005 | ['amorphous InGaZnO (a-IGZO)', 'thin film transistors (TFTs)', 'threshold voltage shift (DVth)', 'gate bias stress', 'charge trapping'] | This paper investigates the threshold voltage shift (DVth) under gate bias stress for amorphous InGaZnO (a-IGZO) thin-film transistors. It explores the effects of channel length and alternating pulse bias on DVth, demonstrating that shorter channel lengths and higher positive gate bias increase degradation through increased charge trapping rates. | 6 | a-IGZO | In:Ga:Zn = 2:2:7 | Amorphous |  |  | Bottom gate | Mo | SiNx | PECVD | 200 | Glass | Mo | SiOx |  |  | 40 | 50000 | 50000 | [5 empty] | Alternating VGS: 15V to -20V, 80 min | Sputter |  | In2Ga2ZnO7
Threshold voltage shift prediction for gate bias stress on amorphous InGaZnO thin film transistors | 2012 | 10.1016/j.microrel.2012.07.005 | ['amorphous InGaZnO (a-IGZO)', 'thin film transistors (TFTs)', 'threshold voltage shift (DVth)', 'gate bias stress', 'charge trapping'] | This paper investigates the threshold voltage shift (DVth) under gate bias stress for amorphous InGaZnO (a-IGZO) thin-film transistors. It explores the effects of channel length and alternating pulse bias on DVth, demonstrating that shorter channel lengths and higher positive gate bias increase degradation through increased charge trapping rates. | 7 | a-IGZO | In:Ga:Zn = 2:2:7 | Amorphous |  |  | Bottom gate | Mo | SiNx | PECVD | 200 | Glass | Mo | SiOx |  |  | 40 | 50000 | 50000 | [5 empty] | Alternating VGS: 10V to -20V, 80 min | Sputter |  | In2Ga2ZnO7
Threshold voltage shift prediction for gate bias stress on amorphous InGaZnO thin film transistors | 2012 | 10.1016/j.microrel.2012.07.005 | ['amorphous InGaZnO (a-IGZO)', 'thin film transistors (TFTs)', 'threshold voltage shift (DVth)', 'gate bias stress', 'charge trapping'] | This paper investigates the threshold voltage shift (DVth) under gate bias stress for amorphous InGaZnO (a-IGZO) thin-film transistors. It explores the effects of channel length and alternating pulse bias on DVth, demonstrating that shorter channel lengths and higher positive gate bias increase degradation through increased charge trapping rates. | 8 | a-IGZO | In:Ga:Zn = 2:2:7 | Amorphous |  |  | Bottom gate | Mo | SiNx | PECVD | 200 | Glass | Mo | SiOx |  |  | 40 | 50000 | 50000 | [5 empty] | Alternating VGS: 5V to -20V, 80 min | Sputter |  | In2Ga2ZnO7
Flexible resistive switching memory device based on amorphous InGaZnO film with excellent mechanical endurance | 2011 | 10.1109/LED.2011.2162311 | ['Amorphous IGZO', 'flexible resistive random access memory (RRAM)', 'mechanical endurance'] | The paper explores the fabrication of semitransparent flexible resistive-switching memory devices using amorphous InGaZnO (IGZO) on plastic substrates. The devices demonstrate high flexibility and mechanical endurance, maintaining performance and data integrity even after extensive bending cycles, attributed to the unique electronic structure and flexible mechanical properties of amorphous IGZO. | 1 | IGZO | In:Ga:Zn = 1:1:1 mol% | Amorphous |  |  | Bottom gate | Cu | Plastic substrate |  | 60 | Plastic | Cu |  |  |  | 60 | [5 empty] | 10^2 - 10^3 |  | Bending tests (2.0, 1.5, 1.0, and 0.8 cm to a 'U' shape), 10 bend/s for up to 105 cycles | Magnetron Sputtering | 120 | IGZO Ceramic Plate | Ar / O2 | 2 | 1 (at initial stage, then replaced by O2) | Room Temperature
Light and bias stability of a-IGZO TFT fabricated by rf magnetron sputtering | 2011 | 10.1016/j.cap.2011.05.026 | ['IGZO', 'TFT', 'r.f. sputtering', 'Stability'] | This work investigates the stability of amorphous IGZO TFTs under electrical bias and light illumination. It identifies significant degradation under negative gate bias combined with light illumination, proposes two degradation mechanisms based on experimental results and numerical simulations: hole trapping in the gate insulator and changes in transition level of deep donor states. | 1 | IGZO | In:Ga:Zn = 1:1:1 mol% | Amorphous |  |  | Top gate | ITO |  |  |  | Glass | [12 empty] | PBS, +20V, 25°C, 10000s, dark | RF Sputter |  | InGaZnO
Light and bias stability of a-IGZO TFT fabricated by rf magnetron sputtering | 2011 | 10.1016/j.cap.2011.05.026 | ['IGZO', 'TFT', 'r.f. sputtering', 'Stability'] | This work investigates the stability of amorphous IGZO TFTs under electrical bias and light illumination. It identifies significant degradation under negative gate bias combined with light illumination, proposes two degradation mechanisms based on experimental results and numerical simulations: hole trapping in the gate insulator and changes in transition level of deep donor states. | 2 | IGZO | In:Ga:Zn = 1:1:1 mol% | Amorphous |  |  | Top gate | ITO |  |  |  | Glass | [12 empty] | NBS, -20V, 25°C, 10000s, dark | RF Sputter |  | InGaZnO
Effect of gate dielectric on the performance of ZnO based thin film transistor | 2018 | 10.1016/j.spmi.2018.05.040 | ['Zinc oxide', 'RF magnetron sputtering', 'Bottom-gate thin film transistor', 'RF-Sputtering', 'ATLAS simulation'] | The paper reports the fabrication and characterization of ZnO thin film transistors (TFTs) using SiO2 and Al2O3 dielectric layers. The study compares the electrical performance of these devices, showing that ZnO TFTs with Al2O3 dielectrics exhibit superior and more consistent performance. Fabrication at room temperature is demonstrated, suggesting future applicability with flexible substrates. | 1 | ZnO |  |  | 3.4 |  | Bottom gate |  | SiO2 | RF-Sputtering | 450 | p-type Si〈100〉 | [7 empty] | 0.70 | 1.2 |  | 1.11*10^2 |  |  | RF Sputter |  | SiO2/ZnO | Ar |  |  | Room temperature
Effect of gate dielectric on the performance of ZnO based thin film transistor | 2018 | 10.1016/j.spmi.2018.05.040 | ['Zinc oxide', 'RF magnetron sputtering', 'Bottom-gate thin film transistor', 'RF-Sputtering', 'ATLAS simulation'] | The paper reports the fabrication and characterization of ZnO thin film transistors (TFTs) using SiO2 and Al2O3 dielectric layers. The study compares the electrical performance of these devices, showing that ZnO TFTs with Al2O3 dielectrics exhibit superior and more consistent performance. Fabrication at room temperature is demonstrated, suggesting future applicability with flexible substrates. | 2 | ZnO |  |  | 3.4 |  | Bottom gate |  | Al2O3 | RF-Sputtering | 55 | p-type Si〈100〉 | [7 empty] | 1.62 | 2.5 |  | 1.31*10^2 |  |  | RF Sputter |  | Al2O3/ZnO | Ar |  |  | Room temperature
The effect of nitrogen incorporation in Ge–In–Ga–O semiconductor and the associated thin film transistors | 2015 | 10.1016/j.apsusc.2015.08.044 | ['Oxide semiconductor thin film transistor', 'Nitrogen doping', 'Negative bias stress', 'Scattering mechanism'] | This paper investigates the effect of nitrogen doping in Ge–In–Ga–O (GIGO) semiconductors via thin film characterization and thin-film transistor (TFT) performance evaluation. Results show that increasing nitrogen content during sputter deposition improves device stability under negative bias stress by reducing defect density but at the expense of field-effect mobility, which is degraded mainly due to increased Coulombic scattering. | 1 | GeInGaO | Ge:In:Ga:N = 1:1:1:0 mol% | Amorphous |  |  | Bottom gate | Si | SiO2 | Thermal Oxide | 100 | p-type Si | ITO |  |  |  |  | 200000 | 800000 | 19.28 | -1.88 ± 0.74 | 0.4 |  | -6.25 | NBS, -20V, 25°C, 3 hours, air | Reactive RF Sputtering | 100 | GeInGaO | Ar/O2 | 0.001 | 10% | RT | 3600 | 350 | Air
The effect of nitrogen incorporation in Ge–In–Ga–O semiconductor and the associated thin film transistors | 2015 | 10.1016/j.apsusc.2015.08.044 | ['Oxide semiconductor thin film transistor', 'Nitrogen doping', 'Negative bias stress', 'Scattering mechanism'] | This paper investigates the effect of nitrogen doping in Ge–In–Ga–O (GIGO) semiconductors via thin film characterization and thin-film transistor (TFT) performance evaluation. Results show that increasing nitrogen content during sputter deposition improves device stability under negative bias stress by reducing defect density but at the expense of field-effect mobility, which is degraded mainly due to increased Coulombic scattering. | 2 | GeInGaO | Ge:In:Ga:N = 1:1:1:4 mol% | Amorphous |  |  | Bottom gate | Si | SiO2 | Thermal Oxide | 100 | p-type Si | ITO |  |  |  |  | 200000 | 800000 | 13.79 | 0.34 ± 1.42 | 0.31 |  | -0.95 | NBS, -20V, 25°C, 3 hours, air | Reactive RF Sputtering | 100 | GeInGaO | Ar/O2/N2 | 0.001 | 10% | RT | 3600 | 350 | Air
The effect of nitrogen incorporation in Ge–In–Ga–O semiconductor and the associated thin film transistors | 2015 | 10.1016/j.apsusc.2015.08.044 | ['Oxide semiconductor thin film transistor', 'Nitrogen doping', 'Negative bias stress', 'Scattering mechanism'] | This paper investigates the effect of nitrogen doping in Ge–In–Ga–O (GIGO) semiconductors via thin film characterization and thin-film transistor (TFT) performance evaluation. Results show that increasing nitrogen content during sputter deposition improves device stability under negative bias stress by reducing defect density but at the expense of field-effect mobility, which is degraded mainly due to increased Coulombic scattering. | 3 | GeInGaO | Ge:In:Ga:N = 1:1:1:10 mol% | Amorphous |  |  | Bottom gate | Si | SiO2 | Thermal Oxide | 100 | p-type Si | ITO |  |  |  |  | 200000 | 800000 | 11.46 | 1.00 ± 0.33 | 0.24 |  | -0.61 | NBS, -20V, 25°C, 3 hours, air | Reactive RF Sputtering | 100 | GeInGaO | Ar/O2/N2 | 0.001 | 10% | RT | 3600 | 350 | Air
The effect of nitrogen incorporation in Ge–In–Ga–O semiconductor and the associated thin film transistors | 2015 | 10.1016/j.apsusc.2015.08.044 | ['Oxide semiconductor thin film transistor', 'Nitrogen doping', 'Negative bias stress', 'Scattering mechanism'] | This paper investigates the effect of nitrogen doping in Ge–In–Ga–O (GIGO) semiconductors via thin film characterization and thin-film transistor (TFT) performance evaluation. Results show that increasing nitrogen content during sputter deposition improves device stability under negative bias stress by reducing defect density but at the expense of field-effect mobility, which is degraded mainly due to increased Coulombic scattering. | 4 | GeInGaO | Ge:In:Ga:N = 1:1:1:20 mol% | Amorphous |  |  | Bottom gate | Si | SiO2 | Thermal Oxide | 100 | p-type Si | ITO |  |  |  |  | 200000 | 800000 | 5.76 | 3.08 ± 1.91 | 0.18 |  | -0.22 | NBS, -20V, 25°C, 3 hours, air | Reactive RF Sputtering | 100 | GeInGaO | Ar/O2/N2 | 0.001 | 10% | RT | 3600 | 350 | Air
Growth of high-quality semiconducting tellurium films for high-performance p-channel field-effect transistors with wafer-scale uniformity | 2022 | 10.1038/s41699-021-00280-7 | ['p-channel FET', 'tellurium films', 'physical vapor deposition', 'CMOS inverters', 'wafer-scale uniformity'] | This study reports the fabrication of high-performance p-channel tellurium (Te) field-effect transistors (FETs) via physical vapor deposition at room temperature. The process achieves a high field-effect mobility of 30.9 cm² V⁻¹ s⁻¹ and an ION/OFF ratio of 5.8×10⁵ on a SiO₂/Si substrate. The resulting CMOS inverters with Te and In-Ga-Zn-O channels demonstrated a high voltage gain and noise margins at low supply voltage. | 3 | IGZO | In:Ga:Zn = 1:1:1 | Amorphous |  |  | Bottom gate Top contact | Si | SiO2 | Thermal oxidation |  | Si | ITO | [12 empty] | RF Sputter | 50 | IGZO | Ar | 0.002 |  | Room | 3600 | 400 | Air
Characteristics of Oxide TFT Using Carbon-Doped Ιn2O3 Thin Film Fabricated by Low-Temperature ALD Using Ethylcyclopentadienyl Indium (Ιn-EtCp) and H2O & O3 |  |  | ['Oxide TFT', 'Carbon-Doped In2O3', 'Low-Temperature ALD', 'Ethylcyclopentadienyl Indium (In-EtCp)', 'H2O & O3'] | The paper discusses the synthesis of carbon-doped indium oxide (In2O3) thin films using low-temperature atomic layer deposition (ALD) with ethylcyclopentadienyl indium (In-EtCp) and ozone (O3) as reactants. The study focuses on the characterization of the electrical properties and stability of the resulting oxide thin-film transistors (TFTs). | 1 | In2O3 |  | Amorphous | 2.12 |  | Bottom gate | n-doped Si | SiO2 | Thermal oxidation, 300 nm | 300 | Si | Au |  |  |  | 20 | 30000 | 1000 | 13 | 1.9 | 0.16 | 10^8 |  | PBS, 60V, 85°C, 1 hour, air | RF Sputter | 250 | In2O3 | Ar/O2 | 3 | 0.1 | 150 | 1800 | 300 | O2
Characteristics of Oxide TFT Using Carbon-Doped Ιn2O3 Thin Film Fabricated by Low-Temperature ALD Using Ethylcyclopentadienyl Indium (Ιn-EtCp) and H2O & O3 |  |  | ['Oxide TFT', 'Carbon-Doped In2O3', 'Low-Temperature ALD', 'Ethylcyclopentadienyl Indium (In-EtCp)', 'H2O & O3'] | The paper discusses the synthesis of carbon-doped indium oxide (In2O3) thin films using low-temperature atomic layer deposition (ALD) with ethylcyclopentadienyl indium (In-EtCp) and ozone (O3) as reactants. The study focuses on the characterization of the electrical properties and stability of the resulting oxide thin-film transistors (TFTs). | 2 | ZnO |  | Polycrystalline | 3.37 |  | Bottom gate | n-doped Si | SiO2 | Thermal oxidation, 300 nm | 300 | Si | Al |  |  |  | 100 | 5000 | 100 | 1.2 | 2 | 0.4 | 10^5 |  | NBS, -20V, 85°C, 1 hour, air | DC Sputter | 100 | ZnO | Ar/O2 | 2 | 0.05 | 200 | 3600 | 400 | N2
Characteristics of Oxide TFT Using Carbon-Doped Ιn2O3 Thin Film Fabricated by Low-Temperature ALD Using Ethylcyclopentadienyl Indium (Ιn-EtCp) and H2O & O3 |  |  | ['Oxide TFT', 'Carbon-Doped In2O3', 'Low-Temperature ALD', 'Ethylcyclopentadienyl Indium (In-EtCp)', 'H2O & O3'] | The paper discusses the synthesis of carbon-doped indium oxide (In2O3) thin films using low-temperature atomic layer deposition (ALD) with ethylcyclopentadienyl indium (In-EtCp) and ozone (O3) as reactants. The study focuses on the characterization of the electrical properties and stability of the resulting oxide thin-film transistors (TFTs). | 3 | IGZO | In:Ga:Zn = 1:1:1 mol% | Amorphous | 3.1 | 6.4 | Top gate | Al | Al2O3 | PEALD, 100nm, TMA and H2O | 100 | Glass | Mo | SiNx | 50 | PECVD, 275°C, SiH4/NH3/N2 | 50 | 15000 | 25000 | 7.5 | 0.5 | 0.1 | 10^9 | -0.3 | NBIAS, -20V, 25°C, 10 hours, vacuum | RF Sputter | 300 | IGZO | Ar/O2 | 0.5 | 0.03 | Room temperature | 600 | 350 | N2
Hydrogen passivation of electron trap in amorphous In-Ga-Zn-O thin-film transistors | 2013 | 10.1063/1.4832076 | ['Hydrogen passivation', 'electron trap', 'amorphous In-Ga-Zn-O (a-IGZO)', 'thin-film transistors (TFTs)', 'thermal annealing'] | The paper reports experimental evidence of hydrogen passivating electron traps in amorphous In-Ga-Zn-O thin-film transistors. The study shows that TFTs annealed at 300°C exhibit good characteristics, while those annealed at 400°C deteriorate due to hydrogen depletion, which is recoverable by re-doping with hydrogen at lower temperatures. | 1 | IGZO | In:Ga:Zn = 1:1:1 mol% | Amorphous |  |  | Bottom gate | n+ Si | SiO2 | Thermal oxidation | 150 | n+ Si | Ti/Au |  |  |  | 40 | 50000 | 300000 | 10.4 | 2.0 | 0.20 |  |  |  | RF Magnetron Sputter | 70 | InGaZnO4 | Ar/O2 | 0.55 |  | Room temperature | 3600 | 500 | Dry O2
Hydrogen passivation of electron trap in amorphous In-Ga-Zn-O thin-film transistors | 2013 | 10.1063/1.4832076 | ['Hydrogen passivation', 'electron trap', 'amorphous In-Ga-Zn-O (a-IGZO)', 'thin-film transistors (TFTs)', 'thermal annealing'] | The paper reports experimental evidence of hydrogen passivating electron traps in amorphous In-Ga-Zn-O thin-film transistors. The study shows that TFTs annealed at 300°C exhibit good characteristics, while those annealed at 400°C deteriorate due to hydrogen depletion, which is recoverable by re-doping with hydrogen at lower temperatures. | 2 | IGZO | In:Ga:Zn = 1:1:1 mol% | Amorphous |  |  | Bottom gate | n+ Si | SiO2 | Thermal oxidation | 150 | n+ Si | Ti/Au |  |  |  | 40 | 50000 | 300000 | 6.6 |  | 0.37 |  |  |  | RF Magnetron Sputter | 70 | InGaZnO4 | Ar/O2 | 0.55 |  | Room temperature | 3600 | 500 | Dry O2
Hydrogen passivation of electron trap in amorphous In-Ga-Zn-O thin-film transistors | 2013 | 10.1063/1.4832076 | ['Hydrogen passivation', 'electron trap', 'amorphous In-Ga-Zn-O (a-IGZO)', 'thin-film transistors (TFTs)', 'thermal annealing'] | The paper reports experimental evidence of hydrogen passivating electron traps in amorphous In-Ga-Zn-O thin-film transistors. The study shows that TFTs annealed at 300°C exhibit good characteristics, while those annealed at 400°C deteriorate due to hydrogen depletion, which is recoverable by re-doping with hydrogen at lower temperatures. | 3 | IGZO | In:Ga:Zn = 1:1:1 mol% | Amorphous |  |  | Bottom gate | n+ Si | SiO2 | Thermal oxidation | 150 | n+ Si | Ti/Au |  |  |  | 40 | 50000 | 300000 | [6 empty] | RF Magnetron Sputter | 70 | InGaZnO4 | Ar/O2 | 0.55 |  | Room temperature | 3600 | 400 | Dry O2
High mobility bottom gate InGaZnO thin film transistors with SiOx etch stopper | 2007 | 10.1063/1.2742790 | ['InGaZnO', 'thin film transistors', 'SiOx etch stopper', 'high mobility', 'a-IGZO TFTs'] | The paper reports on the fabrication of thin film transistors (TFTs) using an amorphous indium gallium zinc oxide (a-IGZO) channel, achieving high field-effect mobility. To prevent plasma damage, a SiOx layer was used as an etch stopper. The resulting TFTs exhibited a high mobility of 35.8 cm2/Vs, making them suitable for high-resolution active-matrix displays. | 1 | IGZO | In:Ga:Zn = 2.2:2.2:1.0 | Amorphous |  |  | Bottom gate | MoW | SiNx | PECVD, 330°C | 200 | SiO2/Glass | MoW | SiOx |  | PECVD, dry etching using Ar/CHF3 | 50 | 10000 | 50000 | 35.8 | 5.9 | 0.59 | 4.9*10^6 |  |  | RF Sputter | 450 | In2Ga2ZnO7 | Ar/O2 |  |  | Room Temperature | 3600 | 350
High mobility bottom gate InGaZnO thin film transistors with SiOx etch stopper | 2007 | 10.1063/1.2742790 | ['InGaZnO', 'thin film transistors', 'SiOx etch stopper', 'high mobility', 'a-IGZO TFTs'] | The paper reports on the fabrication of thin film transistors (TFTs) using an amorphous indium gallium zinc oxide (a-IGZO) channel, achieving high field-effect mobility. To prevent plasma damage, a SiOx layer was used as an etch stopper. The resulting TFTs exhibited a high mobility of 35.8 cm2/Vs, making them suitable for high-resolution active-matrix displays. | 2 | IGZO | In:Ga:Zn = 2.2:2.2:1.0 | Amorphous |  |  | Bottom gate | MoW | SiNx | PECVD, 330°C | 200 | SiO2/Glass | MoW | SiOx |  | PECVD, dry etching using Ar/CHF3 | 50 | 5000 | 50000 | 14.8 | [5 empty] | RF Sputter | 450 | In2Ga2ZnO7 | Ar/O2 |  |  | Room Temperature | 3600 | 350
An immunosensor based on a high performance dual-gate oxide semiconductor thin-film transistor for rapid detection of SARS-CoV-2 | 2022 | 10.1039/d1lc01116b | ['immunosensor', 'oxide semiconductor', 'thin-film transistor', 'SARS-CoV-2 detection', 'dual-gate TFT'] | This paper presents a dual-gate oxide semiconductor thin-film transistor (TFT)-based immunosensor designed for the rapid and accurate detection of SARS-CoV-2 by measuring electrical changes originating from the virus. The immunosensor demonstrated high sensitivity, selectivity, and a low limit of detection (2.30 fg mL−1) against the SARS-CoV-2 spike S1 protein and cultured SARS-CoV-2, showing potential for use as a SARS-CoV-2 sensing platform in applications like self-diagnosis and point-of-care testing. | 1 | ITZO | In:Sn:Zn:O | Amorphous |  |  | Dual gate | Mo | SiO2/Al2O3 | PECVD, 300°C | 30, 200 | Glass | Mo |  |  |  | 20 | 20000 | 80000 | 44.7 | -1.22 | 0.657 | >10^7 | 0.039 | Positive Bias Stress, 1 MV/cm, 3600s | RF Sputter |  | Al-doped ITZO | O2 |  |  | 350 | 7200 | 325 | Vacuum
High-speed and low-voltage-driven shift register with self-aligned coplanar a-IGZO TFTs | 2012 | 10.1109/LED.2012.2194133 | ['amorphous-indium-gallium-zinc-oxide (a-IGZO) thin-film transistor (TFT)', 'coplanar', 'low-voltage driven', 'self-aligned process', 'shift register'] | The paper presents a high-speed and low-voltage-driven shift register using self-aligned coplanar a-IGZO TFTs. This shift register operates at a supply voltage as low as 1V, achieving a maximum clock frequency of approximately 500 kHz, making it suitable for high-resolution active-matrix displays. | 1 | a-IGZO | In:Ga:Zn = 1:1:1 mol% | Amorphous |  |  | Coplanar | Mo | SiO2 | PECVD, 170°C | 180 | Glass | Mo | SiNx | 400 | PECVD, N/A | 20 | 10000 | 40000 | 24.7 | 0.2 | 0.118 | > 1.0*10^8 |  |  | DC Sputter |  | IGZO | Ar/O2 |  |  | 200 |  | 250 | Vacuum
Hydrogenation of Mg-doped InGaZnO thin-film transistors for enhanced electrical performance and stability | 2021 | 10.1109/TED.2021.3077214 | ['Carrier concentration', 'field-effect mobility', 'InGaZnO', 'stability', 'thin-film transistors (TFTs)'] | The study investigates the hydrogenation of Mg-doped amorphous InGaZnO (a-IGZO:Mg/H) thin-film transistors (TFTs) fabricated via RF sputtering method. The co-doping with Mg/H optimized the performance, achieving a field-effect mobility of 35.6 cm²/Vs, low sub-threshold swing of 0.21 V/dec, high Ion/Ioff ratio of 10^8, and a small threshold voltage of 0.5 V. The a-IGZO:Mg/H TFTs also showed superior stability across various stress tests due to reduced oxygen vacancies and interface trap density. | 1 | IGZO | In:Ga:Zn = 1:1:1 mol% | Amorphous | 3.32 |  | Bottom gate | Si | SiO2 | Thermal oxide | 100 | Si | Al |  |  |  | 30 | 120000 | 150000 | 13.5 | 2.5 | 0.65 | 1.00*10^7 | 6.5 | PBS, VGS=30V, 3600s | RF Sputter | 60 | In2O3:Ga2O3:ZnO | Ar/O2 | 0.5 | 0.05 | 100 | 900 | 200 | Air
Hydrogenation of Mg-doped InGaZnO thin-film transistors for enhanced electrical performance and stability | 2021 | 10.1109/TED.2021.3077214 | ['Carrier concentration', 'field-effect mobility', 'InGaZnO', 'stability', 'thin-film transistors (TFTs)'] | The study investigates the hydrogenation of Mg-doped amorphous InGaZnO (a-IGZO:Mg/H) thin-film transistors (TFTs) fabricated via RF sputtering method. The co-doping with Mg/H optimized the performance, achieving a field-effect mobility of 35.6 cm²/Vs, low sub-threshold swing of 0.21 V/dec, high Ion/Ioff ratio of 10^8, and a small threshold voltage of 0.5 V. The a-IGZO:Mg/H TFTs also showed superior stability across various stress tests due to reduced oxygen vacancies and interface trap density. | 2 | IGZO:Mg | In:Ga:Zn:Mg = 1:1:1:0.01 mol% | Amorphous | 3.53 |  | Bottom gate | Si | SiO2 | Thermal oxide | 100 | Si | Al |  |  |  | 30 | 120000 | 150000 | 9.6 | 5.3 | 0.45 | 1.00*10^7 | 6.5 | PBS, VGS=30V, 3600s | RF Sputter | 60 | In2O3:Ga2O3:ZnO:MgO | Ar/O2 | 0.5 | 0.05 | 100 | 900 | 200 | Air
Hydrogenation of Mg-doped InGaZnO thin-film transistors for enhanced electrical performance and stability | 2021 | 10.1109/TED.2021.3077214 | ['Carrier concentration', 'field-effect mobility', 'InGaZnO', 'stability', 'thin-film transistors (TFTs)'] | The study investigates the hydrogenation of Mg-doped amorphous InGaZnO (a-IGZO:Mg/H) thin-film transistors (TFTs) fabricated via RF sputtering method. The co-doping with Mg/H optimized the performance, achieving a field-effect mobility of 35.6 cm²/Vs, low sub-threshold swing of 0.21 V/dec, high Ion/Ioff ratio of 10^8, and a small threshold voltage of 0.5 V. The a-IGZO:Mg/H TFTs also showed superior stability across various stress tests due to reduced oxygen vacancies and interface trap density. | 3 | IGZO:H | In:Ga:Zn = 1:1:1 mol%, H treated | Amorphous | 3.32 |  | Bottom gate | Si | SiO2 | Thermal oxide | 100 | Si | Al |  |  |  | 30 | 120000 | 150000 | 26.5 | -8.5 | 0.25 | 1.00*10^7 | 6.8 | PBS, VGS=30V, 3600s | RF Sputter | 60 | In2O3:Ga2O3:ZnO | Ar/O2, H2 | 3.5 |  | 100 | 900 | 200 | Air
Hydrogenation of Mg-doped InGaZnO thin-film transistors for enhanced electrical performance and stability | 2021 | 10.1109/TED.2021.3077214 | ['Carrier concentration', 'field-effect mobility', 'InGaZnO', 'stability', 'thin-film transistors (TFTs)'] | The study investigates the hydrogenation of Mg-doped amorphous InGaZnO (a-IGZO:Mg/H) thin-film transistors (TFTs) fabricated via RF sputtering method. The co-doping with Mg/H optimized the performance, achieving a field-effect mobility of 35.6 cm²/Vs, low sub-threshold swing of 0.21 V/dec, high Ion/Ioff ratio of 10^8, and a small threshold voltage of 0.5 V. The a-IGZO:Mg/H TFTs also showed superior stability across various stress tests due to reduced oxygen vacancies and interface trap density. | 4 | IGZO:Mg/H | In:Ga:Zn:Mg = 1:1:1:0.01 mol%, H treated | Amorphous | 3.53 |  | Bottom gate | Si | SiO2 | Thermal oxide | 100 | Si | Al |  |  |  | 30 | 120000 | 150000 | 35.6 | 0.5 | 0.21 | 1.00*10^8 | 1.5 | PBS, VGS=30V, 3600s | RF Sputter | 60 | In2O3:Ga2O3:ZnO:MgO | Ar/O2, H2 | 3.5 |  | 100 | 900 | 200 | Air
An amorphous oxide semiconductor thin-film transistor route to oxide electronics | 2014 | 10.1016/j.cossms.2013.07.002 | ['Oxide electronics', 'Amorphous oxide semiconductor (AOS)', 'Thin-film transistor (TFT)', 'Flat-panel displays', 'Indium gallium zinc oxide (IGZO)', 'Active-matrix liquid crystal display (AMLCD)', 'Active-matrix organic light-emitting diode (AMOLED)'] | Amorphous oxide semiconductor (AOS) thin-film transistors (TFTs) invented only one decade ago are now being commercialized for active-matrix liquid crystal display (AMLCD) backplane applications, and they show promise for other flat-panel display applications such as AMOLEDs, electrophoretic displays, and transparent displays. This paper provides an overview of AOS materials design, assesses IGZO TFTs for AMLCD and AMOLED applications, identifies technical topics that need further investigation, and speculates on the future of AOS TFTs for both display and non-display applications. | 1 | IGZO | In:Ga:Zn = N/A | Amorphous |  |  | Bottom gate |  | SiO2 | PECVD | [6 empty] | 50 |  |  | 10 |  |  |  |  | NBIS | PVD
Influence of the active layer thickness on the electrical properties of ZnO thin film transistors fabricated by radio frequency magnetron sputtering | 2011 | 10.1016/j.jpcs.2011.07.005 | ['Inorganic compounds', 'Oxides', 'Electrical properties'] | This study investigates the electrical properties of bottom-gate ZnO thin film transistors (TFTs) with varying active layer thicknesses, ranging from 20 to 100 nm, deposited by radio frequency magnetron sputtering and annealed at 950°C. The ZnO TFTs with a 40 nm thick active layer exhibited the best performance, including a field effect mobility of 27.5 cm²/V·s, a threshold voltage of -2.4 V, and an on/off ratio of 7000. | 1 | ZnO |  | Poor | 3.37 |  | Bottom gate | p-Si | SiO2 | Thermal, 300 nm | 300 | Heavily doped p-type Si(111) | Al |  |  |  | 20 | 200000 | 1600000 | [6 empty] | RF Sputter |  | Zn (99.999%) | Ar/O2 | 0.08 |  | Room temperature | 1800 | 950 | O2
Influence of the active layer thickness on the electrical properties of ZnO thin film transistors fabricated by radio frequency magnetron sputtering | 2011 | 10.1016/j.jpcs.2011.07.005 | ['Inorganic compounds', 'Oxides', 'Electrical properties'] | This study investigates the electrical properties of bottom-gate ZnO thin film transistors (TFTs) with varying active layer thicknesses, ranging from 20 to 100 nm, deposited by radio frequency magnetron sputtering and annealed at 950°C. The ZnO TFTs with a 40 nm thick active layer exhibited the best performance, including a field effect mobility of 27.5 cm²/V·s, a threshold voltage of -2.4 V, and an on/off ratio of 7000. | 2 | ZnO |  | Improved | 3.37 |  | Bottom gate | p-Si | SiO2 | Thermal, 300 nm | 300 | Heavily doped p-type Si(111) | Al |  |  |  | 30 | 200000 | 1600000 | 16.6 | -8.6 |  |  |  |  | RF Sputter |  | Zn (99.999%) | Ar/O2 | 0.08 |  | Room temperature | 1800 | 950 | O2
Influence of the active layer thickness on the electrical properties of ZnO thin film transistors fabricated by radio frequency magnetron sputtering | 2011 | 10.1016/j.jpcs.2011.07.005 | ['Inorganic compounds', 'Oxides', 'Electrical properties'] | This study investigates the electrical properties of bottom-gate ZnO thin film transistors (TFTs) with varying active layer thicknesses, ranging from 20 to 100 nm, deposited by radio frequency magnetron sputtering and annealed at 950°C. The ZnO TFTs with a 40 nm thick active layer exhibited the best performance, including a field effect mobility of 27.5 cm²/V·s, a threshold voltage of -2.4 V, and an on/off ratio of 7000. | 3 | ZnO |  | Improved | 3.37 |  | Bottom gate | p-Si | SiO2 | Thermal, 300 nm | 300 | Heavily doped p-type Si(111) | Al |  |  |  | 40 | 200000 | 1600000 | 27.5 | -2.4 |  | 7*10^3 |  |  | RF Sputter |  | Zn (99.999%) | Ar/O2 | 0.08 |  | Room temperature | 1800 | 950 | O2
Influence of the active layer thickness on the electrical properties of ZnO thin film transistors fabricated by radio frequency magnetron sputtering | 2011 | 10.1016/j.jpcs.2011.07.005 | ['Inorganic compounds', 'Oxides', 'Electrical properties'] | This study investigates the electrical properties of bottom-gate ZnO thin film transistors (TFTs) with varying active layer thicknesses, ranging from 20 to 100 nm, deposited by radio frequency magnetron sputtering and annealed at 950°C. The ZnO TFTs with a 40 nm thick active layer exhibited the best performance, including a field effect mobility of 27.5 cm²/V·s, a threshold voltage of -2.4 V, and an on/off ratio of 7000. | 4 | ZnO |  | Improved | 3.37 |  | Bottom gate | p-Si | SiO2 | Thermal, 300 nm | 300 | Heavily doped p-type Si(111) | Al |  |  |  | 50 | 200000 | 1600000 | [6 empty] | RF Sputter |  | Zn (99.999%) | Ar/O2 | 0.08 |  | Room temperature | 1800 | 950 | O2
Influence of the active layer thickness on the electrical properties of ZnO thin film transistors fabricated by radio frequency magnetron sputtering | 2011 | 10.1016/j.jpcs.2011.07.005 | ['Inorganic compounds', 'Oxides', 'Electrical properties'] | This study investigates the electrical properties of bottom-gate ZnO thin film transistors (TFTs) with varying active layer thicknesses, ranging from 20 to 100 nm, deposited by radio frequency magnetron sputtering and annealed at 950°C. The ZnO TFTs with a 40 nm thick active layer exhibited the best performance, including a field effect mobility of 27.5 cm²/V·s, a threshold voltage of -2.4 V, and an on/off ratio of 7000. | 5 | ZnO |  | Improved | 3.37 |  | Bottom gate | p-Si | SiO2 | Thermal, 300 nm | 300 | Heavily doped p-type Si(111) | Al |  |  |  | 60 | 200000 | 1600000 | [6 empty] | RF Sputter |  | Zn (99.999%) | Ar/O2 | 0.08 |  | Room temperature | 1800 | 950 | O2
Influence of the active layer thickness on the electrical properties of ZnO thin film transistors fabricated by radio frequency magnetron sputtering | 2011 | 10.1016/j.jpcs.2011.07.005 | ['Inorganic compounds', 'Oxides', 'Electrical properties'] | This study investigates the electrical properties of bottom-gate ZnO thin film transistors (TFTs) with varying active layer thicknesses, ranging from 20 to 100 nm, deposited by radio frequency magnetron sputtering and annealed at 950°C. The ZnO TFTs with a 40 nm thick active layer exhibited the best performance, including a field effect mobility of 27.5 cm²/V·s, a threshold voltage of -2.4 V, and an on/off ratio of 7000. | 6 | ZnO |  | Improved | 3.37 |  | Bottom gate | p-Si | SiO2 | Thermal, 300 nm | 300 | Heavily doped p-type Si(111) | Al |  |  |  | 80 | 200000 | 1600000 | [6 empty] | RF Sputter |  | Zn (99.999%) | Ar/O2 | 0.08 |  | Room temperature | 1800 | 950 | O2
Influence of the active layer thickness on the electrical properties of ZnO thin film transistors fabricated by radio frequency magnetron sputtering | 2011 | 10.1016/j.jpcs.2011.07.005 | ['Inorganic compounds', 'Oxides', 'Electrical properties'] | This study investigates the electrical properties of bottom-gate ZnO thin film transistors (TFTs) with varying active layer thicknesses, ranging from 20 to 100 nm, deposited by radio frequency magnetron sputtering and annealed at 950°C. The ZnO TFTs with a 40 nm thick active layer exhibited the best performance, including a field effect mobility of 27.5 cm²/V·s, a threshold voltage of -2.4 V, and an on/off ratio of 7000. | 7 | ZnO |  | Improved | 3.37 |  | Bottom gate | p-Si | SiO2 | Thermal, 300 nm | 300 | Heavily doped p-type Si(111) | Al |  |  |  | 100 | 200000 | 1600000 | [6 empty] | RF Sputter |  | Zn (99.999%) | Ar/O2 | 0.08 |  | Room temperature | 1800 | 950 | O2
A compact model and direct parameters extraction techniques for amorphous gallium-indium-zinc-oxide thin film transistors | 2016 | 10.1016/j.sse.2016.09.011 | ['Compact modeling', 'GIZO', 'TFT transistors', 'Parameter extraction'] | An advanced compact and analytical drain current model for the amorphous gallium indium zinc oxide (GIZO) thin-film transistors (TFTs) is proposed, with improved output saturation behavior achieved using a new asymptotic function. The model parameters were extracted using an adapted Universal Method and Extraction Procedure (UMEM), demonstrating correct behavior for negative VDS, proving the symmetry of source and drain electrodes, and making it suitable for a wide range of applications. | 1 | GIZO |  | Amorphous |  |  | Bottom gate, Top contact |  | SiO2 | Sputtering |  | Si/SiO2 |  | SU-8 |  | Spin-coated |  | 20000 | 160000 | [13 empty] | 3600 | 150 | Air
Impact of N2O Plasma Reactant on PEALD-SiO2 Insulator for Remarkably Reliable ALD-Oxide Semiconductor TFTs | 2020 | 10.1109/TED.2017.2717444 | ['Device reliability', 'field effect transistors', 'oxide semiconductor', 'rolling stress', 'stress', 'technology computer-aided design (TCAD) simulation', 'thin-film transistors (TFTs)'] | The paper examines the effects of repetitive rolling stress on thin-film transistors (TFTs) using various rolling radii and subsequent thermal treatment at various temperatures. It was found that the electrical performance and negative bias illumination stress (NBIS) reliability of TFTs degrade with increased mechanical strain, due to the formation of oxygen-related defects. Thermal treatment partially recovers degraded performance but not completely, leaving oxygen dimers as residual defect sites. | 1 | IGZO | In:Ga:Zn = N/A | Amorphous |  |  | Top gate, Bottom contact | ITO | Al2O3 | Thermal ALD | 100 | PI | ITO | Al2O3 | 10 | Thermal ALD | 30 | [8 empty] | RF Sputter |  | IGZO |  |  |  |  | 3600 | 350 | Vacuum
Impact of N2O Plasma Reactant on PEALD-SiO2 Insulator for Remarkably Reliable ALD-Oxide Semiconductor TFTs | 2020 | 10.1109/TED.2017.2717444 | ['Device reliability', 'field effect transistors', 'oxide semiconductor', 'rolling stress', 'stress', 'technology computer-aided design (TCAD) simulation', 'thin-film transistors (TFTs)'] | The paper examines the effects of repetitive rolling stress on thin-film transistors (TFTs) using various rolling radii and subsequent thermal treatment at various temperatures. It was found that the electrical performance and negative bias illumination stress (NBIS) reliability of TFTs degrade with increased mechanical strain, due to the formation of oxygen-related defects. Thermal treatment partially recovers degraded performance but not completely, leaving oxygen dimers as residual defect sites. | 2 | IGZO | In:Ga:Zn = N/A | Amorphous |  |  | Top gate, Bottom contact | ITO | Al2O3 | Thermal ALD | 100 | PI | ITO | Al2O3 | 10 | Thermal ALD | 30 | [8 empty] | RF Sputter |  | IGZO | [5 empty] | 250
Impact of N2O Plasma Reactant on PEALD-SiO2 Insulator for Remarkably Reliable ALD-Oxide Semiconductor TFTs | 2020 | 10.1109/TED.2017.2717444 | ['Device reliability', 'field effect transistors', 'oxide semiconductor', 'rolling stress', 'stress', 'technology computer-aided design (TCAD) simulation', 'thin-film transistors (TFTs)'] | The paper examines the effects of repetitive rolling stress on thin-film transistors (TFTs) using various rolling radii and subsequent thermal treatment at various temperatures. It was found that the electrical performance and negative bias illumination stress (NBIS) reliability of TFTs degrade with increased mechanical strain, due to the formation of oxygen-related defects. Thermal treatment partially recovers degraded performance but not completely, leaving oxygen dimers as residual defect sites. | 3 | IGZO | In:Ga:Zn = N/A | Amorphous |  |  | Top gate, Bottom contact | ITO | Al2O3 | Thermal ALD | 100 | PI | ITO | Al2O3 | 10 | Thermal ALD | 30 | [8 empty] | RF Sputter |  | IGZO | [5 empty] | 150
Characteristics of the ZnO thin film transistor by atomic layer deposition at various temperatures | 2009 | 10.1149/1.3049819 | ['amorphous gallium-indium-zinc oxide (GIZO)', 'thin-film transistors (TFTs)', 'transparent electronics', 'oxide semiconductors', 'annealing'] | This study investigates the influence of various processing parameters on the electrical performance of GIZO thin-film transistors. Parameters such as oxygen partial pressure, deposition pressure, target composition, thickness, and annealing temperature were examined. The results highlight that low oxygen partial pressure and appropriate target composition are critical for achieving high performance, demonstrating field-effect mobility as high as 73.9 cm²/Vs and an on/off ratio up to 7 × 10⁷. | 1 | GIZO | Ga2O3/In2O3/ZnO = 1:2:2 mol | Amorphous |  |  | Bottom gate | Si | SiO2 | PECVD | 100 | Si | Ti/Au |  |  |  | 40 | 25000 | 25000 | 51.7 | 1.01 | 0.25 | 1.88*10^8 |  |  | RF Sputter | 50 | GIZO | Ar/O2 | 0.7 | 1.5 mPa | Room temperature | 3600 | 150 | Air
Characteristics of the ZnO thin film transistor by atomic layer deposition at various temperatures | 2009 | 10.1149/1.3049819 | ['amorphous gallium-indium-zinc oxide (GIZO)', 'thin-film transistors (TFTs)', 'transparent electronics', 'oxide semiconductors', 'annealing'] | This study investigates the influence of various processing parameters on the electrical performance of GIZO thin-film transistors. Parameters such as oxygen partial pressure, deposition pressure, target composition, thickness, and annealing temperature were examined. The results highlight that low oxygen partial pressure and appropriate target composition are critical for achieving high performance, demonstrating field-effect mobility as high as 73.9 cm²/Vs and an on/off ratio up to 7 × 10⁷. | 2 | GIZO | Ga2O3/In2O3/ZnO = 1:1:1 mol | Amorphous |  |  | Bottom gate | Si | SiO2 | PECVD | 100 | Si | Ti/Au |  |  |  | 40 | 25000 | 25000 | 30.8 | 5.59 | 0.34 | 8.70*10^7 |  |  | RF Sputter | 50 | GIZO | Ar/O2 | 0.7 | 1.5 mPa | Room temperature | 3600 | 150 | Air
Characteristics of the ZnO thin film transistor by atomic layer deposition at various temperatures | 2009 | 10.1149/1.3049819 | ['amorphous gallium-indium-zinc oxide (GIZO)', 'thin-film transistors (TFTs)', 'transparent electronics', 'oxide semiconductors', 'annealing'] | This study investigates the influence of various processing parameters on the electrical performance of GIZO thin-film transistors. Parameters such as oxygen partial pressure, deposition pressure, target composition, thickness, and annealing temperature were examined. The results highlight that low oxygen partial pressure and appropriate target composition are critical for achieving high performance, demonstrating field-effect mobility as high as 73.9 cm²/Vs and an on/off ratio up to 7 × 10⁷. | 3 | GIZO | Ga2O3/In2O3/ZnO = 1:4:2 mol | Amorphous |  |  | Bottom gate | Si | SiO2 | PECVD | 100 | Si | Ti/Au |  |  |  | 10 | 25000 | 25000 | 73.9 | 0.19 | 0.29 | 7.32*10^7 |  |  | RF Sputter | 50 | GIZO | Ar/O2 | 0.7 | 1.5 mPa | Room temperature | 3600 | 150 | Air
Contact resistance dependent scaling-down behavior of amorphous InGaZnO thin-film transistors | 2011 | 10.1016/j.cap.2011.01.017 | ['InGaZnO', 'Thin-film transistors', 'Short-channel effects', 'Contact resistance'] | This paper reports scaling effects on the electrical properties of amorphous InGaZnO (a-IGZO) thin-film transistors (TFTs) with the same channel width/length ratio, but varying channel lengths. The study investigates short-channel effects and contact resistance, showing that threshold voltage shifts and subthreshold swing degradation occur as the channel length decreases. The findings reveal that field-effect mobility degrades with decreasing channel length due to increasing contact resistance, resulting in reduced drain current for short-channel devices. | 1 | IGZO | In:Ga:Zn = 2:2:7 mol% | Amorphous |  |  | Bottom gate | Mo | SiOx | PECVD | 200 | Glass | Mo |  |  |  | 40 | 20000 | 400000 | 7.64 | 0.18 | 0.19 | 1.0*10^7 |  |  | Sputtering |  | In2Ga2ZnO7
Contact resistance dependent scaling-down behavior of amorphous InGaZnO thin-film transistors | 2011 | 10.1016/j.cap.2011.01.017 | ['InGaZnO', 'Thin-film transistors', 'Short-channel effects', 'Contact resistance'] | This paper reports scaling effects on the electrical properties of amorphous InGaZnO (a-IGZO) thin-film transistors (TFTs) with the same channel width/length ratio, but varying channel lengths. The study investigates short-channel effects and contact resistance, showing that threshold voltage shifts and subthreshold swing degradation occur as the channel length decreases. The findings reveal that field-effect mobility degrades with decreasing channel length due to increasing contact resistance, resulting in reduced drain current for short-channel devices. | 2 | IGZO | In:Ga:Zn = 2:2:7 mol% | Amorphous |  |  | Bottom gate | Mo | SiOx | PECVD | 200 | Glass | Mo |  |  |  | 40 | 10000 | 200000 | [6 empty] | Sputtering |  | In2Ga2ZnO7
Contact resistance dependent scaling-down behavior of amorphous InGaZnO thin-film transistors | 2011 | 10.1016/j.cap.2011.01.017 | ['InGaZnO', 'Thin-film transistors', 'Short-channel effects', 'Contact resistance'] | This paper reports scaling effects on the electrical properties of amorphous InGaZnO (a-IGZO) thin-film transistors (TFTs) with the same channel width/length ratio, but varying channel lengths. The study investigates short-channel effects and contact resistance, showing that threshold voltage shifts and subthreshold swing degradation occur as the channel length decreases. The findings reveal that field-effect mobility degrades with decreasing channel length due to increasing contact resistance, resulting in reduced drain current for short-channel devices. | 3 | IGZO | In:Ga:Zn = 2:2:7 mol% | Amorphous |  |  | Bottom gate | Mo | SiOx | PECVD | 200 | Glass | Mo |  |  |  | 40 | 5000 | 100000 | [6 empty] | Sputtering |  | In2Ga2ZnO7
Contact resistance dependent scaling-down behavior of amorphous InGaZnO thin-film transistors | 2011 | 10.1016/j.cap.2011.01.017 | ['InGaZnO', 'Thin-film transistors', 'Short-channel effects', 'Contact resistance'] | This paper reports scaling effects on the electrical properties of amorphous InGaZnO (a-IGZO) thin-film transistors (TFTs) with the same channel width/length ratio, but varying channel lengths. The study investigates short-channel effects and contact resistance, showing that threshold voltage shifts and subthreshold swing degradation occur as the channel length decreases. The findings reveal that field-effect mobility degrades with decreasing channel length due to increasing contact resistance, resulting in reduced drain current for short-channel devices. | 4 | IGZO | In:Ga:Zn = 2:2:7 mol% | Amorphous |  |  | Bottom gate | Mo | SiOx | PECVD | 200 | Glass | Mo |  |  |  | 40 | 2500 | 50000 | [6 empty] | Sputtering |  | In2Ga2ZnO7
Inverters using only n-type indium gallium zinc oxide thin film transistors for flat panel display applications | 2011 | 10.1143/JJAP.50.03CB06 | ['n-type', 'indium gallium zinc oxide', 'thin film transistors', 'IGZO', 'flat panel displays'] | The paper presents two inverter architectures using n-type amorphous IGZO TFTs for flat panel displays. The proposed cross-coupled (CC) inverter and cross-coupled and bootstrapping (CCB) inverter designs aim to reduce static current, increase output voltage swing, and enhance operating frequency. | 1 | IGZO | In:Ga:Zn = 1:1:1 mol% | Amorphous |  |  | Bottom gate | ITO | Al2O3 | ALD, 150°C, N/A | 185 | Nonalkaline glass | ITO |  |  |  | 25 | 20000 | 40000 | 12.5 | -0.86 | 0.168 | 1.09*10^9 |  |  | RF Sputter |  | In2O3–Ga2O3–ZnO | Ar/O2 (90%/10%) | 0.1 |  |  |  |  | Vacuum
Inverters using only n-type indium gallium zinc oxide thin film transistors for flat panel display applications | 2011 | 10.1143/JJAP.50.03CB06 | ['n-type', 'indium gallium zinc oxide', 'thin film transistors', 'IGZO', 'flat panel displays'] | The paper presents two inverter architectures using n-type amorphous IGZO TFTs for flat panel displays. The proposed cross-coupled (CC) inverter and cross-coupled and bootstrapping (CCB) inverter designs aim to reduce static current, increase output voltage swing, and enhance operating frequency. | 2 | IGZO | In:Ga:Zn = 1:1:1 mol% | Amorphous |  |  | Bottom gate | ITO | Al2O3 | ALD, 150°C, N/A | 185 | Nonalkaline glass | ITO |  |  |  | 25 | 20000 | 480000 | 12.5 | -0.86 | 0.168 | 1.09*10^9 |  |  | RF Sputter |  | In2O3–Ga2O3–ZnO | Ar/O2 (90%/10%) | 0.1 |  |  |  |  | Vacuum
Inverters using only n-type indium gallium zinc oxide thin film transistors for flat panel display applications | 2011 | 10.1143/JJAP.50.03CB06 | ['n-type', 'indium gallium zinc oxide', 'thin film transistors', 'IGZO', 'flat panel displays'] | The paper presents two inverter architectures using n-type amorphous IGZO TFTs for flat panel displays. The proposed cross-coupled (CC) inverter and cross-coupled and bootstrapping (CCB) inverter designs aim to reduce static current, increase output voltage swing, and enhance operating frequency. | 3 | IGZO | In:Ga:Zn = 1:1:1 mol% | Amorphous |  |  | Bottom gate | ITO | Al2O3 | ALD, 150°C, N/A | 185 | Nonalkaline glass | ITO |  |  |  | 25 | 20000 | 160000 | 12.5 | -0.86 | 0.168 | 1.09*10^9 |  |  | RF Sputter |  | In2O3–Ga2O3–ZnO | Ar/O2 (90%/10%) | 0.1 |  |  |  |  | Vacuum
Inverters using only n-type indium gallium zinc oxide thin film transistors for flat panel display applications | 2011 | 10.1143/JJAP.50.03CB06 | ['n-type', 'indium gallium zinc oxide', 'thin film transistors', 'IGZO', 'flat panel displays'] | The paper presents two inverter architectures using n-type amorphous IGZO TFTs for flat panel displays. The proposed cross-coupled (CC) inverter and cross-coupled and bootstrapping (CCB) inverter designs aim to reduce static current, increase output voltage swing, and enhance operating frequency. | 4 | IGZO | In:Ga:Zn = 1:1:1 mol% | Amorphous |  |  | Bottom gate | ITO | Al2O3 | ALD, 150°C, N/A | 185 | Nonalkaline glass | ITO |  |  |  | 25 | 20000 | 80000 | 12.5 | -0.86 | 0.168 | 1.09*10^9 |  |  | RF Sputter |  | In2O3–Ga2O3–ZnO | Ar/O2 (90%/10%) | 0.1 |  |  |  |  | Vacuum
Improvement of photo-induced negative bias stability of oxide thin film transistors by reducing the density of sub-gap states related to oxygen vacancies | 2016 | 10.1063/1.4947063 | ['photo-induced negative bias stability', 'oxide thin film transistors', 'sub-gap states', 'oxygen vacancies'] | This research presents a study on improving the photo-induced negative bias stability of oxide thin film transistors by reducing the density of sub-gap states related to oxygen vacancies. The process utilizes low-temperature crystallization and demonstrates significant improvements in device performance, including higher field-effect mobility and on/off current ratios. | 1 | ZTO | Zn:Sn = 1:1 mol% | Amorphous |  |  | Bottom gate | p-type Si | SiO2 | Thermal oxidation | 100 | Si | ITO |  |  |  | 30 | 300000 | 1000000 | 12.4 | 1.5 | 0.39 | 2*10^7 |  |  | RF Sputter | 100 | ZTO (50 at.% Sn) | Ar/O2 | 0.003 | 0.0003 |  | 3600 | 500 | Air
Improvement of photo-induced negative bias stability of oxide thin film transistors by reducing the density of sub-gap states related to oxygen vacancies | 2016 | 10.1063/1.4947063 | ['photo-induced negative bias stability', 'oxide thin film transistors', 'sub-gap states', 'oxygen vacancies'] | This research presents a study on improving the photo-induced negative bias stability of oxide thin film transistors by reducing the density of sub-gap states related to oxygen vacancies. The process utilizes low-temperature crystallization and demonstrates significant improvements in device performance, including higher field-effect mobility and on/off current ratios. | 2 | ZTO | Zn:Sn = 1:1 mol% | Polycrystalline |  |  | Bottom gate | p-type Si | SiO2 | Thermal oxidation | 100 | Si | ITO |  |  |  | 30 | 300000 | 1000000 | 33.5 | 1.8 | 0.40 | >5*10^7 |  |  | RF Sputter | 100 | ZTO (50 at.% Sn) | Ar/O2 | 0.003 | 0.0003 |  | 3600 | 300 | Air
Effects of thermal annealing on elimination of deep defects in amorphous In–Ga–Zn–O thin-film transistors | 2016 | 10.1016/j.tsf.2016.03.005 | ['Amorphous oxide semiconductor', 'Subgap states', 'Hard X-ray photoemission spectroscopy', 'Post-deposition thermal annealing', 'Near-valence band maximum defects'] | This study examines the effects of thermal annealing on high-density subgap states in amorphous In–Ga–Zn–O (a-IGZO) films, particularly those deposited without O2 supply (low-quality films). It was found that most subgap states decreased dramatically by annealing at ≤400°C, with further reductions at 600°C resembling those of high-quality films annealed at 300°C. Despite reduced subgap states, electron mobilities in low-quality films remained lower compared to high-quality ones due to heavier structural disorder. | 1 | a-IGZO | In:Ga:Zn = 1:0.9:0.64 | Amorphous |  | 5.9 | Bottom gate | n+-Si | SiO2 | Thermal Oxidation | 150 | Glass | Ti/Au |  |  |  | 40 | 50000 | 300000 | 4 | [5 empty] | RF Sputter | 70 | InGaZnO4 | Ar | 4.13E-3 | 0 | RT | 3600 | 300 | O2
Effects of thermal annealing on elimination of deep defects in amorphous In–Ga–Zn–O thin-film transistors | 2016 | 10.1016/j.tsf.2016.03.005 | ['Amorphous oxide semiconductor', 'Subgap states', 'Hard X-ray photoemission spectroscopy', 'Post-deposition thermal annealing', 'Near-valence band maximum defects'] | This study examines the effects of thermal annealing on high-density subgap states in amorphous In–Ga–Zn–O (a-IGZO) films, particularly those deposited without O2 supply (low-quality films). It was found that most subgap states decreased dramatically by annealing at ≤400°C, with further reductions at 600°C resembling those of high-quality films annealed at 300°C. Despite reduced subgap states, electron mobilities in low-quality films remained lower compared to high-quality ones due to heavier structural disorder. | 2 | a-IGZO | In:Ga:Zn = 1:0.9:0.64 | Amorphous and Crystallized |  | 5.9 | Bottom gate | n+-Si | SiO2 | Thermal Oxidation | 150 | Glass | Ti/Au |  |  |  | 40 | 50000 | 300000 | 3 |  | 0.6 | 1.0*10^12 |  |  | RF Sputter | 70 | InGaZnO4 | Ar | 4.13E-3 | 0 | RT | 3600 | 600 | O2
Effects of thermal annealing on elimination of deep defects in amorphous In–Ga–Zn–O thin-film transistors | 2016 | 10.1016/j.tsf.2016.03.005 | ['Amorphous oxide semiconductor', 'Subgap states', 'Hard X-ray photoemission spectroscopy', 'Post-deposition thermal annealing', 'Near-valence band maximum defects'] | This study examines the effects of thermal annealing on high-density subgap states in amorphous In–Ga–Zn–O (a-IGZO) films, particularly those deposited without O2 supply (low-quality films). It was found that most subgap states decreased dramatically by annealing at ≤400°C, with further reductions at 600°C resembling those of high-quality films annealed at 300°C. Despite reduced subgap states, electron mobilities in low-quality films remained lower compared to high-quality ones due to heavier structural disorder. | 3 | a-IGZO | In:Ga:Zn = 1:0.9:0.6 | Amorphous |  | 6.1 | Bottom gate | n+-Si | SiO2 | Thermal Oxidation | 150 | Glass | Ti/Au |  |  |  | 40 | 50000 | 300000 | [6 empty] | RF Sputter | 70 | InGaZnO4 | Ar/O2 | 4.13E-3 | 0.1 | RT |  | 300 | O2
High-performance non-volatile field-effect transistor memories using an amorphous oxide semiconductor and ferroelectric polymer | 2016 | 10.1039/c6tc01768a | ['ferroelectric field-effect transistors (Fe-FETs)', 'non-volatile memory', 'amorphous oxide semiconductor', 'ferroelectric polymer', 'poly(vinylidene fluoride-trifluoroethylene) (P(VDF-TrFE))', 'InSiO'] | The paper presents high-performance top-gate Fe-FET memories utilizing ferroelectric polymers (P(VDF–TrFE)) and inorganic oxide (InSiO). The study highlights an extracted electron mobility reaching 84.1 cm^2/V/s. The interfacial charge transfer between P(VDF–TrFE) and InSiO is beneficial for enhancing device performance, indicating significant potential for next-generation electronic applications. | 1 | InSiO | In:Si = 90:10 wt% | Amorphous |  |  | Top gate | Au | P(VDF–TrFE) | Spin-coating, 240 nm, baked at 90°C for 30 min, annealed at 130°C for 2 h | 240 | Si/SiO2 | Au |  |  |  | 10 | 200000 | 1000000 | 75.4 |  |  | 10^6 |  |  | DC Sputter |  | InSiOx |  |  |  | Room temperature | 1800 | 250 | Ambient
High-performance non-volatile field-effect transistor memories using an amorphous oxide semiconductor and ferroelectric polymer | 2016 | 10.1039/c6tc01768a | ['ferroelectric field-effect transistors (Fe-FETs)', 'non-volatile memory', 'amorphous oxide semiconductor', 'ferroelectric polymer', 'poly(vinylidene fluoride-trifluoroethylene) (P(VDF-TrFE))', 'InSiO'] | The paper presents high-performance top-gate Fe-FET memories utilizing ferroelectric polymers (P(VDF–TrFE)) and inorganic oxide (InSiO). The study highlights an extracted electron mobility reaching 84.1 cm^2/V/s. The interfacial charge transfer between P(VDF–TrFE) and InSiO is beneficial for enhancing device performance, indicating significant potential for next-generation electronic applications. | 2 | InSiO | In:Si = 90:10 wt% | Amorphous |  |  | Top gate | Au | P(VDF–TrFE) | Spin-coating, 240 nm, baked at 90°C for 30 min, annealed at 140°C for 2 h | 240 | Si/SiO2 | Au |  |  |  | 10 | 200000 | 1000000 | 27.9 |  |  | 10^6 |  |  | DC Sputter |  | InSiOx |  |  |  | Room temperature | 1800 | 250 | Ambient
High-performance non-volatile field-effect transistor memories using an amorphous oxide semiconductor and ferroelectric polymer | 2016 | 10.1039/c6tc01768a | ['ferroelectric field-effect transistors (Fe-FETs)', 'non-volatile memory', 'amorphous oxide semiconductor', 'ferroelectric polymer', 'poly(vinylidene fluoride-trifluoroethylene) (P(VDF-TrFE))', 'InSiO'] | The paper presents high-performance top-gate Fe-FET memories utilizing ferroelectric polymers (P(VDF–TrFE)) and inorganic oxide (InSiO). The study highlights an extracted electron mobility reaching 84.1 cm^2/V/s. The interfacial charge transfer between P(VDF–TrFE) and InSiO is beneficial for enhancing device performance, indicating significant potential for next-generation electronic applications. | 3 | InSiO | In:Si = 90:10 wt% | Amorphous |  |  | Bottom gate |  | SiO2 |  | 250 | Si/SiO2 | Au |  |  |  | 10 | [8 empty] | DC Sputter |  | InSiOx |  |  |  | Room temperature | 1800 | 250 | Ambient
Surface reactivity and oxygen migration in amorphous indium-gallium-zinc oxide films annealed in humid atmosphere | 2009 | 10.1063/1.3264086 | ['amorphous indium-gallium-zinc-oxide (a-IGZO)', 'oxygen migration', 'surface reactivity', 'humid atmosphere', 'annealing'] | This paper investigates the surface reactivity and oxygen migration in a-IGZO films subjected to annealing in a humid atmosphere. It demonstrates that such an environment can lead to significant changes in the material's properties due to oxygen diffusion and surface reactions. | 1 | IGZO | In:Ga:Zn = 1:1:1 mol% | Amorphous | [6 empty] | 1.15
Surface reactivity and oxygen migration in amorphous indium-gallium-zinc oxide films annealed in humid atmosphere | 2009 | 10.1063/1.3264086 | ['amorphous indium-gallium-zinc-oxide (a-IGZO)', 'oxygen migration', 'surface reactivity', 'humid atmosphere', 'annealing'] | This paper investigates the surface reactivity and oxygen migration in a-IGZO films subjected to annealing in a humid atmosphere. It demonstrates that such an environment can lead to significant changes in the material's properties due to oxygen diffusion and surface reactions. | 2 | IGZO | In:Ga:Zn = 1:1:1 mol% | Amorphous | [6 empty] | 0.9
Effect of channel thickness on performance of ultra-thin body IGZO field-effect transistors | 2022 | 10.1109/TED.2022.3156961 | ['Indium–gallium–zinc oxide (IGZO)', 'oxide semiconductor', 'quantum mechanics', 'subgap density of state (subgap DOS)', 'surface-roughness scattering (SR)'] | This study examines the performance of IGZO field-effect transistors (FETs) with ultra-thin body channels ranging from 2 to 20 nm. Optimal device performance is identified at a channel thickness of 7 nm, which balances percolation efficiency and reduced subgap defect density. The performance deteriorates for channels thinner than 7 nm due to increased subgap density-of-states and thickness fluctuations. | 1 | IGZO | In:Ga:Zn | Amorphous |  |  | Bottom gate, Top contact | Si | SiO2 | Thermal oxidation, 30nm | 30 | Si | W |  |  |  | 2 | 20000 | 60000 | [6 empty] | RF magnetron sputtering | 50 | IGZO | Ar | 0.002 |  |  | 3600 | 400 | Air
Effect of channel thickness on performance of ultra-thin body IGZO field-effect transistors | 2022 | 10.1109/TED.2022.3156961 | ['Indium–gallium–zinc oxide (IGZO)', 'oxide semiconductor', 'quantum mechanics', 'subgap density of state (subgap DOS)', 'surface-roughness scattering (SR)'] | This study examines the performance of IGZO field-effect transistors (FETs) with ultra-thin body channels ranging from 2 to 20 nm. Optimal device performance is identified at a channel thickness of 7 nm, which balances percolation efficiency and reduced subgap defect density. The performance deteriorates for channels thinner than 7 nm due to increased subgap density-of-states and thickness fluctuations. | 2 | IGZO | In:Ga:Zn | Amorphous |  |  | Bottom gate, Top contact | Si | SiO2 | Thermal oxidation, 30nm | 30 | Si | W |  |  |  | 3 | 20000 | 60000 | 16.8 |  | 0.18 |  |  |  | RF magnetron sputtering | 50 | IGZO | Ar | 0.002 |  |  | 3600 | 400 | Air
Effect of channel thickness on performance of ultra-thin body IGZO field-effect transistors | 2022 | 10.1109/TED.2022.3156961 | ['Indium–gallium–zinc oxide (IGZO)', 'oxide semiconductor', 'quantum mechanics', 'subgap density of state (subgap DOS)', 'surface-roughness scattering (SR)'] | This study examines the performance of IGZO field-effect transistors (FETs) with ultra-thin body channels ranging from 2 to 20 nm. Optimal device performance is identified at a channel thickness of 7 nm, which balances percolation efficiency and reduced subgap defect density. The performance deteriorates for channels thinner than 7 nm due to increased subgap density-of-states and thickness fluctuations. | 3 | IGZO | In:Ga:Zn | Amorphous |  |  | Bottom gate, Top contact | Si | SiO2 | Thermal oxidation, 30nm | 30 | Si | W |  |  |  | 4 | 20000 | 60000 | 19.2 |  | 0.24 | >10^8 |  |  | RF magnetron sputtering | 50 | IGZO | Ar | 0.002 |  |  | 3600 | 400 | Air
Effect of channel thickness on performance of ultra-thin body IGZO field-effect transistors | 2022 | 10.1109/TED.2022.3156961 | ['Indium–gallium–zinc oxide (IGZO)', 'oxide semiconductor', 'quantum mechanics', 'subgap density of state (subgap DOS)', 'surface-roughness scattering (SR)'] | This study examines the performance of IGZO field-effect transistors (FETs) with ultra-thin body channels ranging from 2 to 20 nm. Optimal device performance is identified at a channel thickness of 7 nm, which balances percolation efficiency and reduced subgap defect density. The performance deteriorates for channels thinner than 7 nm due to increased subgap density-of-states and thickness fluctuations. | 4 | IGZO | In:Ga:Zn | Amorphous |  |  | Bottom gate, Top contact | Si | SiO2 | Thermal oxidation, 30nm | 30 | Si | W |  |  |  | 5 | 20000 | 60000 | [6 empty] | RF magnetron sputtering | 50 | IGZO | Ar | 0.002 |  |  | 3600 | 400 | Air
Effect of channel thickness on performance of ultra-thin body IGZO field-effect transistors | 2022 | 10.1109/TED.2022.3156961 | ['Indium–gallium–zinc oxide (IGZO)', 'oxide semiconductor', 'quantum mechanics', 'subgap density of state (subgap DOS)', 'surface-roughness scattering (SR)'] | This study examines the performance of IGZO field-effect transistors (FETs) with ultra-thin body channels ranging from 2 to 20 nm. Optimal device performance is identified at a channel thickness of 7 nm, which balances percolation efficiency and reduced subgap defect density. The performance deteriorates for channels thinner than 7 nm due to increased subgap density-of-states and thickness fluctuations. | 5 | IGZO | In:Ga:Zn | Amorphous |  |  | Bottom gate, Top contact | Si | SiO2 | Thermal oxidation, 30nm | 30 | Si | W | Al2O3 |  | ALD | 5 | 20000 | 60000 |  |  |  |  | 0.11 | PBS, VTH+6V, 25°C, 3600s, air | RF magnetron sputtering | 50 | IGZO | Ar | 0.002 |  |  | 3600 | 400 | Air
Application of in-cell touch sensor using photo-leakage current in dual gate a-InGaZnO thin-film transistors | 2012 | 10.1063/1.4767912 | ['in-cell touch sensor', 'photo-leakage current', 'dual gate a-InGaZnO TFTs', 'thin-film transistors'] | This paper proposes an in-cell touch sensor integrated with display pixel circuits using dual gate InGaZnO thin-film transistors. The sensor utilizes the different responses of the device to light when operated with the top and bottom gates, eliminating the need for extra fabrication processes and reducing costs. | 1 | InGaZnO | In2O3:Ga2O3:ZnO = 1:1:1 | Amorphous |  |  | Inverted staggered via-contact | Mo | SiOx | PECVD, 200°C | 300 | Glass | Mo | SiOx | 200 | PECVD | 50 | [8 empty] | Sputtering |  | In2O3:Ga2O3:ZnO = 1:1:1 |  |  |  | Room temperature |  | 240 | Atmospheric ambience
Enhanced performances of a-IGZO TFTs with oxide passivation layers fabricated by hollow cathode assisted PLD | 2023 | 10.1016/j.jallcom.2023.170972 | ['A-IGZO TFTs', 'Passivation layers', 'Hollow cathode assisted PLD', 'Electrical stability'] | This paper explores the use of pulsed laser deposition (PLD) and two-step thermal annealing to fabricate various oxide passivation layers on a-IGZO TFTs. The study shows that hollow cathode assisted PLD effectively compensates for oxygen deficiencies in certain oxides, and that two-step annealing improves the electrical properties of the devices. The findings indicate that ZrO2 passivated devices exhibit the best performance in terms of subthreshold swing and stability under illumination. | 1 | IGZO | In:Ga:Zn = 2:2:1:7 mol% | Amorphous |  |  | Bottom gate | P+-Si | SiO2 | Thermal oxidation | 280 | P+-Si | Mo | MgO | 100 | Two-step annealing, 180°C pre-annealing in vacuum, post-annealing at 100°C, HC-PLD | 20 | 800000 | 1000000 | [6 empty] | HC-PLD |  | MgO |  |  |  |  | 7200 | 180 | Vacuum
Enhanced performances of a-IGZO TFTs with oxide passivation layers fabricated by hollow cathode assisted PLD | 2023 | 10.1016/j.jallcom.2023.170972 | ['A-IGZO TFTs', 'Passivation layers', 'Hollow cathode assisted PLD', 'Electrical stability'] | This paper explores the use of pulsed laser deposition (PLD) and two-step thermal annealing to fabricate various oxide passivation layers on a-IGZO TFTs. The study shows that hollow cathode assisted PLD effectively compensates for oxygen deficiencies in certain oxides, and that two-step annealing improves the electrical properties of the devices. The findings indicate that ZrO2 passivated devices exhibit the best performance in terms of subthreshold swing and stability under illumination. | 2 | IGZO | In:Ga:Zn = 2:2:1:7 mol% | Amorphous |  |  | Bottom gate | P+-Si | SiO2 | Thermal oxidation | 280 | P+-Si | Mo | TiO2 | 100 | Two-step annealing, 180°C pre-annealing in vacuum, post-annealing at 100°C, HC-PLD | 20 | 800000 | 1000000 | 16.67 | [5 empty] | HC-PLD |  | TiO2 |  |  |  |  | 7200 | 180 | Vacuum
Enhanced performances of a-IGZO TFTs with oxide passivation layers fabricated by hollow cathode assisted PLD | 2023 | 10.1016/j.jallcom.2023.170972 | ['A-IGZO TFTs', 'Passivation layers', 'Hollow cathode assisted PLD', 'Electrical stability'] | This paper explores the use of pulsed laser deposition (PLD) and two-step thermal annealing to fabricate various oxide passivation layers on a-IGZO TFTs. The study shows that hollow cathode assisted PLD effectively compensates for oxygen deficiencies in certain oxides, and that two-step annealing improves the electrical properties of the devices. The findings indicate that ZrO2 passivated devices exhibit the best performance in terms of subthreshold swing and stability under illumination. | 3 | IGZO | In:Ga:Zn = 2:2:1:7 mol% | Amorphous |  |  | Bottom gate | P+-Si | SiO2 | Thermal oxidation | 280 | P+-Si | Mo | Y2O3 | 100 | Two-step annealing, 180°C pre-annealing in vacuum, post-annealing at 100°C, PLD | 20 | 800000 | 1000000 | [6 empty] | PLD |  | Y2O3 |  |  |  |  | 7200 | 180 | Vacuum
Enhanced performances of a-IGZO TFTs with oxide passivation layers fabricated by hollow cathode assisted PLD | 2023 | 10.1016/j.jallcom.2023.170972 | ['A-IGZO TFTs', 'Passivation layers', 'Hollow cathode assisted PLD', 'Electrical stability'] | This paper explores the use of pulsed laser deposition (PLD) and two-step thermal annealing to fabricate various oxide passivation layers on a-IGZO TFTs. The study shows that hollow cathode assisted PLD effectively compensates for oxygen deficiencies in certain oxides, and that two-step annealing improves the electrical properties of the devices. The findings indicate that ZrO2 passivated devices exhibit the best performance in terms of subthreshold swing and stability under illumination. | 4 | IGZO | In:Ga:Zn = 2:2:1:7 mol% | Amorphous |  |  | Bottom gate | P+-Si | SiO2 | Thermal oxidation | 280 | P+-Si | Mo | Al2O3 | 100 | Two-step annealing, 180°C pre-annealing in vacuum, post-annealing at 100°C, HC-PLD | 20 | 800000 | 1000000 | [6 empty] | HC-PLD |  | Al2O3 |  |  |  |  | 7200 | 180 | Vacuum
Enhanced performances of a-IGZO TFTs with oxide passivation layers fabricated by hollow cathode assisted PLD | 2023 | 10.1016/j.jallcom.2023.170972 | ['A-IGZO TFTs', 'Passivation layers', 'Hollow cathode assisted PLD', 'Electrical stability'] | This paper explores the use of pulsed laser deposition (PLD) and two-step thermal annealing to fabricate various oxide passivation layers on a-IGZO TFTs. The study shows that hollow cathode assisted PLD effectively compensates for oxygen deficiencies in certain oxides, and that two-step annealing improves the electrical properties of the devices. The findings indicate that ZrO2 passivated devices exhibit the best performance in terms of subthreshold swing and stability under illumination. | 5 | IGZO | In:Ga:Zn = 2:2:1:7 mol% | Amorphous |  |  | Bottom gate | P+-Si | SiO2 | Thermal oxidation | 280 | P+-Si | Mo | ZrO2 | 100 | Two-step annealing, 180°C pre-annealing in vacuum, post-annealing at 100°C, HC-PLD | 20 | 800000 | 1000000 |  |  | 0.45 |  | ~1 |  | HC-PLD |  | ZrO2 |  |  |  |  | 7200 | 180 | Vacuum
Enhanced performances of a-IGZO TFTs with oxide passivation layers fabricated by hollow cathode assisted PLD | 2023 | 10.1016/j.jallcom.2023.170972 | ['A-IGZO TFTs', 'Passivation layers', 'Hollow cathode assisted PLD', 'Electrical stability'] | This paper explores the use of pulsed laser deposition (PLD) and two-step thermal annealing to fabricate various oxide passivation layers on a-IGZO TFTs. The study shows that hollow cathode assisted PLD effectively compensates for oxygen deficiencies in certain oxides, and that two-step annealing improves the electrical properties of the devices. The findings indicate that ZrO2 passivated devices exhibit the best performance in terms of subthreshold swing and stability under illumination. | 6 | IGZO | In:Ga:Zn = 2:2:1:7 mol% | Amorphous |  |  | Bottom gate | P+-Si | SiO2 | Thermal oxidation | 280 | P+-Si | Mo | HfO2 | 100 | Two-step annealing, 180°C pre-annealing in vacuum, post-annealing at 100°C, HC-PLD | 20 | 800000 | 1000000 | [6 empty] | HC-PLD |  | HfO2 |  |  |  |  | 7200 | 180 | Vacuum
A new surface potential-based compact model for a-IGZO TFTs in RFID applications | 2014 |  | ['surface potential-based compact model', 'a-IGZO TFTs', 'RFID applications', 'multiple trapping-release theory', 'device modeling'] | This paper presents a surface potential-based compact model for a-IGZO TFTs, benchmarked against device measurements, and developed with an automatic parameter extraction program. Implemented in Verilog-A, this model accurately predicts DC and AC device characteristics and aids in RFID circuit design. | 1 | IGZO | In:Ga:Zn = 1:1:1 mol% | Amorphous |  |  | Bottom gate |  | SiO2 | [8 empty] | 10000 | 4000
Active and passive integration on flexible glass substrates: Subtractive single micron metal interposers and high performance IGZO thin film transistors | 2015 | 10.1109/ECTC.2015.7159746 | ['Flexible glass', 'Roll-to-roll (R2R) manufacturing', 'IGZO thin film transistors', 'Metal interposers', 'Corning Willow Glass'] | This paper introduces electronic interposer substrates with multiple metal-insulator layers of single micron metal circuit lines and high-performance IGZO TFTs fabricated on Corning® Willow® Glass. The processes are compatible with roll-to-roll patterning and fabrication, aiming for low-cost, high-performance flexible electronics including displays, touch surfaces, and sensory arrays. | 1 | IGZO | In:Ga:Zn = 1:1:1 mol% | Amorphous |  |  | Bottom gated | Al | Al-doped SiO2 |  | 100 | Corning Willow Glass | Au/Cr |  |  |  |  | 5000 | 50000 | 24.6 |  | 330 | 10^8 |  |  | RF Sputter |  | InGaZnO | Ar/O2 |  |  | RT | 300 | 400 | Air/O2
Active and passive integration on flexible glass substrates: Subtractive single micron metal interposers and high performance IGZO thin film transistors | 2015 | 10.1109/ECTC.2015.7159746 | ['Flexible glass', 'Roll-to-roll (R2R) manufacturing', 'IGZO thin film transistors', 'Metal interposers', 'Corning Willow Glass'] | This paper introduces electronic interposer substrates with multiple metal-insulator layers of single micron metal circuit lines and high-performance IGZO TFTs fabricated on Corning® Willow® Glass. The processes are compatible with roll-to-roll patterning and fabrication, aiming for low-cost, high-performance flexible electronics including displays, touch surfaces, and sensory arrays. | 2 | IGZO | In:Ga:Zn = 1:1:1 mol% | Amorphous |  |  | Bottom gated | Cr | Al-doped SiO2 |  | 100 | Corning Willow Glass | Au/Cr |  |  |  |  | 10000 | 20000 | [6 empty] | RF Sputter | 2000 | InGaZnO | Ar/O2 |  |  | RT
Hot-carrier effects in a-InGaZnO thin-film transistors under pulse drain bias stress | 2021 | 10.1109/TED.2021.3074905 | ['amorphous InGaZnO (a-IGZO)', 'extended drain electrode (EDE)', 'pulse drain bias stress', 'thin-film transistors (TFTs)'] | The degradation mechanism of amorphous InGaZnO (a-IGZO) thin-film transistors (TFTs) under pulse drain bias stress is investigated. The degradation is mainly attributed to tunneling and trapping of electrons in the etching stop layer during the pulse peak time and in the gate dielectric during the pulse base time, leading to a larger shift in the transfer curve under pulse drain bias as compared to DC bias. A solution for enhancing the stability of a-IGZO TFTs is also proposed. | 1 | a-IGZO |  | Amorphous |  |  | Bottom gate | Mo | SiO2 | PECVD, 300°C | 100 |  | Mo | SiO2 | 300 | PECVD, 150°C | 50 | 20000 | 10000 | [6 empty] | RF Sputter |  | IGZO | Ar/O2 |  | 6% | 150 | 3600 | 350 | Dry air
Photoelectric heat effect induce instability on the negative bias temperature illumination stress for InGaZnO thin film transistors | 2012 | 10.1063/1.4772485 | ['negative bias temperature illumination stress (NBTIS)', 'InGaZnO (IGZO)', 'thin film transistors (TFT)', 'photoelectric heat effect', 'stability'] | This paper investigates the instability of InGaZnO thin film transistors under negative bias temperature illumination stress (NBTIS), showing significant degradation in threshold voltage and subthreshold swing due to a photoelectric heat effect. The study combines electric field, illumination, and temperature to reveal how these factors contribute to interface trap generation, providing crucial insights for improving the reliability of IGZO TFTs in practical display applications. | 1 | IGZO | In:Ga:Zn = 1:1:1 atomic ratio | Amorphous |  |  | Bottom gate | Ti/Al/Ti | SiOx |  | 300 | Glass | Ti/Al/Ti |  |  |  | 30 | [7 empty] | NBTIS, -30V, 363K, 1000s, vacuum | DC Magnetron Sputtering |  | InGaZnO |  |  |  |  | 7200 | 330 | Vacuum
Source+drain series-resistance effects in amorphous gallium–indium zinc-oxide thin film transistors | 2008 | 10.1109/LED.2008.2000815 | ['Amorphous gallium–indium zinc-oxide thin film transistor (a-GIZO TFT)', 'analog circuits', 'a-Si:H TFT', 'intersection point', 'MOSFET circuits', 'overlap distance', 'series resistance'] | This paper investigates the effects of source/drain series resistance on amorphous gallium–indium-doped zinc-oxide (a-GIZO) thin film transistors (TFTs). The study reveals that a-GIZO TFTs exhibit negligible intersection points unlike a-Si:H TFTs due to the absence of a highly doped ohmic layer, showing promising current-driving ability and series resistance characteristics beneficial for applications in AMLCDs and AMOLED displays. | 1 | a-GIZO | Ga:In:Zn:O = N/A | Amorphous |  |  | Inverted staggered | Molybdenum | a-SiN:H | PECVD, 300°C | 300 | SiO2/Si | Molybdenum |  |  |  | 70 | 4000, 6000, 8000, 10000, 20000, 30000, 40000, 50000 | 50000 | 13.5 | 3.5 |  |  |  |  | RF Sputter |  | a-GIZO |  |  |  | Room temperature | 1800 | 300
Improved high-performance solution processed In₂O₃ thin film transistor fabricated by femtosecond laser pre-annealing process | 2012 | 10.1039/c2tc00337f | ['In₂O₃', 'thin film transistor', 'femtosecond laser', 'pre-annealing', 'solution processed'] | The paper investigates how the dielectric substrate properties influence the film growth, crystal structure, texture, and charge transport in organic thin film transistors (OTFTs) using tetracene films. By employing different gate dielectrics such as polystyrene (PS), parylene C (PARY C), polymethylmethacrylate (PMMA), hexamethyldisilazane (HMDS) treated SiO2, and untreated SiO2, the research reveals significant variations in tetracene hole mobility depending on the dielectric used. The study provides guidelines for selecting gate dielectric materials that favor charge transport in tetracene films. | 1 | In₂O₃ | In |  |  |  | Bottom-gate/Top-contact | heavily doped Si | SiO₂/PS | Thermally grown/Spin-coated from toluene | 233 nm | Si wafer | Au |  |  |  | 50 | 60, 80, 100, 150 | 2000, 4000 | 0.168 | [5 empty] | Vacuum sublimation |  | Tetracene |  | 5 × 10⁻⁶ |  |  |  | 80 | Low vacuum
Improved high-performance solution processed In₂O₃ thin film transistor fabricated by femtosecond laser pre-annealing process | 2012 | 10.1039/c2tc00337f | ['In₂O₃', 'thin film transistor', 'femtosecond laser', 'pre-annealing', 'solution processed'] | The paper investigates how the dielectric substrate properties influence the film growth, crystal structure, texture, and charge transport in organic thin film transistors (OTFTs) using tetracene films. By employing different gate dielectrics such as polystyrene (PS), parylene C (PARY C), polymethylmethacrylate (PMMA), hexamethyldisilazane (HMDS) treated SiO2, and untreated SiO2, the research reveals significant variations in tetracene hole mobility depending on the dielectric used. The study provides guidelines for selecting gate dielectric materials that favor charge transport in tetracene films. | 2 | In₂O₃ | In |  |  |  | Bottom-gate/Top-contact | heavily doped Si | SiO₂/PARY C | Thermally grown/Deposition system | 293 nm | Si wafer | Au |  |  |  | 50 | 60, 80, 100, 150 | 2000, 4000 | 0.064 | [5 empty] | Vacuum sublimation |  | Tetracene |  | 5 × 10⁻⁶ |  |  |  | 80 | Low vacuum
Improved high-performance solution processed In₂O₃ thin film transistor fabricated by femtosecond laser pre-annealing process | 2012 | 10.1039/c2tc00337f | ['In₂O₃', 'thin film transistor', 'femtosecond laser', 'pre-annealing', 'solution processed'] | The paper investigates how the dielectric substrate properties influence the film growth, crystal structure, texture, and charge transport in organic thin film transistors (OTFTs) using tetracene films. By employing different gate dielectrics such as polystyrene (PS), parylene C (PARY C), polymethylmethacrylate (PMMA), hexamethyldisilazane (HMDS) treated SiO2, and untreated SiO2, the research reveals significant variations in tetracene hole mobility depending on the dielectric used. The study provides guidelines for selecting gate dielectric materials that favor charge transport in tetracene films. | 3 | In₂O₃ | In |  |  |  | Bottom-gate/Top-contact | heavily doped Si | SiO₂/PMMA | Thermally grown/Spin-coated from toluene | 235 nm | Si wafer | Au |  |  |  | 50 | 60, 80, 100, 150 | 2000, 4000 | 0.018 | [5 empty] | Vacuum sublimation |  | Tetracene |  | 5 × 10⁻⁶ |  |  |  | 80 | Low vacuum
Single-crystalline transparent and conductive oxide films with the perovskite structure: Sb-doped SrSnO3 | 2008 | 10.1063/1.2917413 | ['Transparent conducting oxide (TCO)', 'perovskite structure', 'Sb-doped SrSnO3', 'pulsed laser deposition (PLD)', 'optical transmittance'] | This research explores the growth of single-crystalline Sb-doped SrSnO3 films on SrTiO3 substrates using the pulsed laser deposition method at relatively lower temperatures. The resulting films exhibit high crystallinity, a cubic perovskite structure, good optical transmittance in the visible range, and n-type semiconductor behavior with room temperature resistivity, suggesting their potential application in transparent electronic devices. | 1 | SSSO | Sr:Sb:Sn = 0.95:0.05:1.00 mol% | Single-crystalline | 4.53 |  | n-SSSO/p-LCMO heterostructure |  |  |  |  | STO(001) | Pt |  |  |  | 80 | 200000 | 200000 | 0.12 | [5 empty] | PLD |  | SrSb0.05Sn0.95O3 | O2 | 0.15 | 0.15 | 700 | 600 | 600 | O2
Single-crystalline transparent and conductive oxide films with the perovskite structure: Sb-doped SrSnO3 | 2008 | 10.1063/1.2917413 | ['Transparent conducting oxide (TCO)', 'perovskite structure', 'Sb-doped SrSnO3', 'pulsed laser deposition (PLD)', 'optical transmittance'] | This research explores the growth of single-crystalline Sb-doped SrSnO3 films on SrTiO3 substrates using the pulsed laser deposition method at relatively lower temperatures. The resulting films exhibit high crystallinity, a cubic perovskite structure, good optical transmittance in the visible range, and n-type semiconductor behavior with room temperature resistivity, suggesting their potential application in transparent electronic devices. | 2 | SSSO | Sr:Sb:Sn = 0.95:0.05:1.00 mol% | Single-crystalline | 4.53 | [6 empty] | MgO(001) | [13 empty] | PLD |  | SrSb0.05Sn0.95O3 | O2 | 0.15 | 0.15 | 700 | 600 | 600 | O2
Drain bias effect on the instability of amorphous indium gallium zinc oxide thin film transistor | 2013 | 10.1016/j.tsf.2012.12.109 | ['a-IGZO', 'TFT', 'Stability', 'Drain bias stress'] | The paper investigates the effect of drain bias on the instability of amorphous indium gallium zinc oxide (a-IGZO) thin film transistors (TFTs) in a top-gate structure on a glass substrate. While the device shows high stability under positive and negative gate bias stress, significant degradation in transfer characteristics occurs under drain bias stress, with mechanisms similar to those in negative gate bias illumination stress (NBIS). The study reveals that degradation primarily results from increased electron density in the active layer near the drain side. | 1 | a-IGZO | In:Ga:Zn = 1:1:1 | Amorphous |  |  | Top gate | ITO | Al2O3 | ALD, 150°C, precursor | 176 | Glass | ITO | Al2O3 | 9 | ALD, temperature, precursor | 25 | 5000 | 5000 | 16.45 | 0.72 | 0.16 |  |  | DBS, 20V, room temperature, 10000s, vacuum | RF Sputter |  | a-IGZO |  |  |  | Room temperature | 7200 | 200 | Vacuum
Drain bias effect on the instability of amorphous indium gallium zinc oxide thin film transistor | 2013 | 10.1016/j.tsf.2012.12.109 | ['a-IGZO', 'TFT', 'Stability', 'Drain bias stress'] | The paper investigates the effect of drain bias on the instability of amorphous indium gallium zinc oxide (a-IGZO) thin film transistors (TFTs) in a top-gate structure on a glass substrate. While the device shows high stability under positive and negative gate bias stress, significant degradation in transfer characteristics occurs under drain bias stress, with mechanisms similar to those in negative gate bias illumination stress (NBIS). The study reveals that degradation primarily results from increased electron density in the active layer near the drain side. | 2 | a-IGZO | In:Ga:Zn = 1:1:1 | Amorphous |  |  | Top gate | ITO | Al2O3 | ALD, 150°C, precursor | 176 | Glass | ITO | Al2O3 | 9 | ALD, temperature, precursor | 25 | 10000 | 10000 | 16.45 | 0.72 | 0.16 |  |  | DBS, 20V, room temperature, 10000s, vacuum | RF Sputter |  | a-IGZO |  |  |  | Room temperature | 7200 | 200 | Vacuum
Drain bias effect on the instability of amorphous indium gallium zinc oxide thin film transistor | 2013 | 10.1016/j.tsf.2012.12.109 | ['a-IGZO', 'TFT', 'Stability', 'Drain bias stress'] | The paper investigates the effect of drain bias on the instability of amorphous indium gallium zinc oxide (a-IGZO) thin film transistors (TFTs) in a top-gate structure on a glass substrate. While the device shows high stability under positive and negative gate bias stress, significant degradation in transfer characteristics occurs under drain bias stress, with mechanisms similar to those in negative gate bias illumination stress (NBIS). The study reveals that degradation primarily results from increased electron density in the active layer near the drain side. | 3 | a-IGZO | In:Ga:Zn = 1:1:1 | Amorphous |  |  | Top gate | ITO | Al2O3 | ALD, 150°C, precursor | 176 | Glass | ITO | Al2O3 | 9 | ALD, temperature, precursor | 25 | 80000 | 80000 | 16.45 | 0.72 | 0.16 |  |  | DBS, 20V, room temperature, 10000s, vacuum | RF Sputter |  | a-IGZO |  |  |  | Room temperature | 7200 | 200 | Vacuum
Fast thin-film transistor circuits based on amorphous oxide semiconductor | 2007 | 10.1109/LED.2007.893223 | ['Amorphous semiconductors', 'oxide semiconductors', 'ring oscillators (ROs)', 'sputtering', 'thin-film transistors (TFTs)'] | Five-stage ring oscillators (ROs) composed of amorphous In/Ga/Zn/O (a-IGZO) channel thin-film transistors (TFTs) with the channel lengths of 10 micrometers were fabricated on a glass substrate. The RO operated at 410 kHz with a propagation delay of 0.24 microseconds per stage when supplied with an external voltage of +18 V, showcasing the fastest integrated circuit based on oxide-semiconductor channel TFTs to date. | 1 | a-IGZO | In:Ga:Zn = N/A | Amorphous |  |  | Bottom gate, Top contact | Ti/Au/Ti | SiO2 | RF Magnetron Sputtering | 100 | Glass (Corning #1737) | Ti/Au |  |  |  |  | 10000 | 40000 (load), 200000 (drive) | 18.2 | 3.7 |  | 1.1*10^6 |  |  | RF Magnetron Sputtering | 300 | a-IGZO | Ar/O2 (3.3% vol O2) | 0.53 Pa |  | Room Temperature
Stability improvement of nitrogen doping on IGO TFTs under positive gate bias stress and hysteresis test | 2019 | 10.1149/2.0081907jss | ['nitrogen doping', 'indium-gallium-oxide (IGO)', 'thin-film transistors (TFTs)', 'positive gate bias stress (PBS)', 'device stability'] | This study explores the effects of nitrogen doping on Indium-Gallium-Oxide (IGO) thin-film transistors (TFTs). It was found that moderate nitrogen doping improves device stability under positive gate bias stress by reducing oxygen vacancies and passivating interface traps. The TFT with 2 sccm nitrogen doping exhibited the least threshold voltage shift and superior stability compared to other doping levels. | 1 | IGO | In:Ga = N/A | Amorphous |  |  | Bottom gate | Al | SiO2 | PECVD, 300°C | 200 | Quartz | [7 empty] | 9.91 | -0.69 | 0.27 | 6.1*10^7 | 7.89 | PBS, +20V, 25°C, 1000 sec, air |  |  |  | Ar/N2
Stability improvement of nitrogen doping on IGO TFTs under positive gate bias stress and hysteresis test | 2019 | 10.1149/2.0081907jss | ['nitrogen doping', 'indium-gallium-oxide (IGO)', 'thin-film transistors (TFTs)', 'positive gate bias stress (PBS)', 'device stability'] | This study explores the effects of nitrogen doping on Indium-Gallium-Oxide (IGO) thin-film transistors (TFTs). It was found that moderate nitrogen doping improves device stability under positive gate bias stress by reducing oxygen vacancies and passivating interface traps. The TFT with 2 sccm nitrogen doping exhibited the least threshold voltage shift and superior stability compared to other doping levels. | 2 | IGO | In:Ga = N/A | Amorphous |  |  | Bottom gate | Al | SiO2 | PECVD, 300°C | 200 | Quartz | [7 empty] | 5.33 | 0.21 | 0.64 | 2.8*10^6 | 7.56 | PBS, +20V, 25°C, 1000 sec, air |  |  |  | Ar/N2
Stability improvement of nitrogen doping on IGO TFTs under positive gate bias stress and hysteresis test | 2019 | 10.1149/2.0081907jss | ['nitrogen doping', 'indium-gallium-oxide (IGO)', 'thin-film transistors (TFTs)', 'positive gate bias stress (PBS)', 'device stability'] | This study explores the effects of nitrogen doping on Indium-Gallium-Oxide (IGO) thin-film transistors (TFTs). It was found that moderate nitrogen doping improves device stability under positive gate bias stress by reducing oxygen vacancies and passivating interface traps. The TFT with 2 sccm nitrogen doping exhibited the least threshold voltage shift and superior stability compared to other doping levels. | 3 | IGO | In:Ga = N/A | Amorphous |  |  | Bottom gate | Al | SiO2 | PECVD, 300°C | 200 | Quartz | [7 empty] | 3.75 | 0.91 | 1.42 | 3.9*10^5 | 4.39 | PBS, +20V, 25°C, 1000 sec, air |  |  |  | Ar/N2
Stability improvement of nitrogen doping on IGO TFTs under positive gate bias stress and hysteresis test | 2019 | 10.1149/2.0081907jss | ['nitrogen doping', 'indium-gallium-oxide (IGO)', 'thin-film transistors (TFTs)', 'positive gate bias stress (PBS)', 'device stability'] | This study explores the effects of nitrogen doping on Indium-Gallium-Oxide (IGO) thin-film transistors (TFTs). It was found that moderate nitrogen doping improves device stability under positive gate bias stress by reducing oxygen vacancies and passivating interface traps. The TFT with 2 sccm nitrogen doping exhibited the least threshold voltage shift and superior stability compared to other doping levels. | 4 | IGO | In:Ga = N/A | Amorphous |  |  | Bottom gate | Al | SiO2 | PECVD, 300°C | 200 | Quartz | [7 empty] | 2.46 | 1.34 | 1.51 | 9.8*10^6 | 7.04 | PBS, +20V, 25°C, 1000 sec, air |  |  |  | Ar/N2
Stability improvement of nitrogen doping on IGO TFTs under positive gate bias stress and hysteresis test | 2019 | 10.1149/2.0081907jss | ['nitrogen doping', 'indium-gallium-oxide (IGO)', 'thin-film transistors (TFTs)', 'positive gate bias stress (PBS)', 'device stability'] | This study explores the effects of nitrogen doping on Indium-Gallium-Oxide (IGO) thin-film transistors (TFTs). It was found that moderate nitrogen doping improves device stability under positive gate bias stress by reducing oxygen vacancies and passivating interface traps. The TFT with 2 sccm nitrogen doping exhibited the least threshold voltage shift and superior stability compared to other doping levels. | 5 | IGO | In:Ga = N/A | Amorphous |  |  | Bottom gate | Al | SiO2 | PECVD, 300°C | 200 | Quartz | [7 empty] | 1.69 | 2.33 | 1.80 | 1.5*10^5 | 7.30 | PBS, +20V, 25°C, 1000 sec, air |  |  |  | Ar/N2
Indium gallium oxide thin film transistor for two-stage UV sensor application | 2019 | 10.1149/2.0251907jss | ['Indium Gallium Oxide (IGO)', 'Thin Film Transistor (TFT)', 'UV sensor', 'optical-electrical properties', 'high transparency semiconductor'] | The paper presents the fabrication and analysis of an indium gallium oxide (IGO) thin film transistor (TFT) using RF sputtering, demonstrating high optical transmittance and significant potential for UV-detection applications. The IGO TFT exhibited a threshold voltage of 0.9 V, mobility of 2.66 cm2/Vs, on-off ratio of 1.21×106, and high responsivity, indicating its suitability as a multifunctional device for switch or UV sensor applications. | 1 | IGO | In:Ga = 40:60 mol% |  | 3.63 |  | Bottom gate | Al | Al2O3 | ALD, 250°C | 200 | Quartz | Al |  |  |  | 20 | 100000 | 2000000 | 2.66 | 0.9 | 0.41 | 1.21*10^6 |  |  | RF Sputter |  | In2O3:Ga2O3 = 40:60 |  |  |  | Room temperature
Low temperature processed InGaZnO oxide thin film transistor using ultra-violet irradiation | 2015 | 10.1007/s13391-015-4442-1 | ['oxide thin film transistor', 'ultra-violet irradiation', 'low temperature process', 'electronic structure'] | The paper investigates the device performance and bias stability of InGaZnO (IGZO) thin film transistors (TFTs) as a function of post-treatment using a combination of ultra-violet (UV) irradiation and low-temperature annealing at 150°C. The study shows enhanced device performance and bias stability without structural transformation due to changes in oxygen coordination and electronic structures. | 1 | IGZO | In:Ga:Zn = N/A | Amorphous | 3.40 |  | Bottom gate |  | SiO2 | Thermal N/A | 100 | Heavily doped P-type Si | ITO |  |  |  | 50 | 150000 | 1000000 | 5.15 |  | 0.98 |  | -3.88 | NBS, -20V, 10, 100, 1000, and 3600 sec | RF Sputter | 75 |  | Ar | 0.01 |  |  | 3600
Low temperature processed InGaZnO oxide thin film transistor using ultra-violet irradiation | 2015 | 10.1007/s13391-015-4442-1 | ['oxide thin film transistor', 'ultra-violet irradiation', 'low temperature process', 'electronic structure'] | The paper investigates the device performance and bias stability of InGaZnO (IGZO) thin film transistors (TFTs) as a function of post-treatment using a combination of ultra-violet (UV) irradiation and low-temperature annealing at 150°C. The study shows enhanced device performance and bias stability without structural transformation due to changes in oxygen coordination and electronic structures. | 2 | IGZO | In:Ga:Zn = N/A | Amorphous | 3.40 |  | Bottom gate |  | SiO2 | Thermal N/A | 100 | Heavily doped P-type Si | ITO |  |  |  | 50 | 150000 | 1000000 | [5 empty] | NBS, -20V, 10, 100, 1000, and 3600 sec | RF Sputter | 75 |  | Ar | 0.01 |  |  | 1800 | 350
Low temperature processed InGaZnO oxide thin film transistor using ultra-violet irradiation | 2015 | 10.1007/s13391-015-4442-1 | ['oxide thin film transistor', 'ultra-violet irradiation', 'low temperature process', 'electronic structure'] | The paper investigates the device performance and bias stability of InGaZnO (IGZO) thin film transistors (TFTs) as a function of post-treatment using a combination of ultra-violet (UV) irradiation and low-temperature annealing at 150°C. The study shows enhanced device performance and bias stability without structural transformation due to changes in oxygen coordination and electronic structures. | 3 | IGZO | In:Ga:Zn = N/A | Amorphous | 3.40 |  | Bottom gate |  | SiO2 | Thermal N/A | 100 | Heavily doped P-type Si | ITO |  |  |  | 50 | 150000 | 1000000 | 10.14 |  | 0.49 |  | -0.45 | NBS, -20V, 10, 100, 1000, and 3600 sec | RF Sputter | 75 |  | Ar | 0.01 |  |  | 3600 | 150
Localized tail states and electron mobility in amorphous ZnON thin film transistors | 2015 | 10.1038/srep13467 | ['Localized tail states', 'Amorphous ZnON', 'Thin film transistors', 'Electron mobility', 'Trap-limited conduction'] | This study investigates the density of localized tail states in amorphous ZnON thin-film transistors (TFTs). Through current-voltage characteristics, the authors deduce the parameters of these tail states and derive an expression for electron mobility based on trap-limited conduction theory. The work reveals that amorphous ZnON exhibits weak persistent photoconductivity under illumination, attributed to defect ionization near the valence band maxima. | 1 | ZnON | Zn:N=1:1 | Amorphous |  |  | Bottom gate | Mo | Si3N4 |  | 300 | Si | Mo | SiO2/Si3N4 |  |  |  | 10000 | 50000 | 30.2 | 4.4
Localized tail states and electron mobility in amorphous ZnON thin film transistors | 2015 | 10.1038/srep13467 | ['Localized tail states', 'Amorphous ZnON', 'Thin film transistors', 'Electron mobility', 'Trap-limited conduction'] | This study investigates the density of localized tail states in amorphous ZnON thin-film transistors (TFTs). Through current-voltage characteristics, the authors deduce the parameters of these tail states and derive an expression for electron mobility based on trap-limited conduction theory. The work reveals that amorphous ZnON exhibits weak persistent photoconductivity under illumination, attributed to defect ionization near the valence band maxima. | 2 | ZnON | Zn:N=1:1 | Amorphous |  |  | Bottom gate | Cr | Si3N4 |  | 300 | Si | Cr | SiO2/Si3N4 |  |  |  | 10000 | 50000 | 30.1 | 4.3
In-Ga-Zn-oxide semiconductor and its transistor characteristics | 2014 | 10.1149/2.003409jss | ['In-Ga-Zn oxide (IGZO)', 'CAAC-IGZO', 'nanocrystalline IGZO', 'thin-film transistor (TFT)', 'field-effect mobility'] | The paper discusses the high-density crystalline morphologies and stability of CAAC-IGZO and nanocrystalline IGZO films under electron-beam irradiation. Field-effect transistors using these films exhibited GHz-level switching characteristics, making them promising for oxide semiconductor large-scale integration. The study also attempts to replicate a previously reported amorphous IGZO film but instead finds nanocrystals, indicating the instability of amorphous-like IGZO under electron-beam irradiation. | 1 | CAAC-IGZO | In:Ga:Zn = 1:1:1 mol% | c-axis crystalline |  | 6.1 | [10 empty] | 100 | [8 empty] | DC Sputter | 200 | InGaZnO | Ar/O2 | 0.4 | 0.2 | 300 | 3600
In-Ga-Zn-oxide semiconductor and its transistor characteristics | 2014 | 10.1149/2.003409jss | ['In-Ga-Zn oxide (IGZO)', 'CAAC-IGZO', 'nanocrystalline IGZO', 'thin-film transistor (TFT)', 'field-effect mobility'] | The paper discusses the high-density crystalline morphologies and stability of CAAC-IGZO and nanocrystalline IGZO films under electron-beam irradiation. Field-effect transistors using these films exhibited GHz-level switching characteristics, making them promising for oxide semiconductor large-scale integration. The study also attempts to replicate a previously reported amorphous IGZO film but instead finds nanocrystals, indicating the instability of amorphous-like IGZO under electron-beam irradiation. | 2 | CAAC-IGZO | In:Ga:Zn = 1:1:1 mol% | c-axis crystalline |  | 6.1 | [10 empty] | 100 | [8 empty] | RF Sputter | 200 | InGaZnO | Ar/O2 | 0.4 | 0.2 | 300 | 3600
In-Ga-Zn-oxide semiconductor and its transistor characteristics | 2014 | 10.1149/2.003409jss | ['In-Ga-Zn oxide (IGZO)', 'CAAC-IGZO', 'nanocrystalline IGZO', 'thin-film transistor (TFT)', 'field-effect mobility'] | The paper discusses the high-density crystalline morphologies and stability of CAAC-IGZO and nanocrystalline IGZO films under electron-beam irradiation. Field-effect transistors using these films exhibited GHz-level switching characteristics, making them promising for oxide semiconductor large-scale integration. The study also attempts to replicate a previously reported amorphous IGZO film but instead finds nanocrystals, indicating the instability of amorphous-like IGZO under electron-beam irradiation. | 3 | nc-IGZO | In:Ga:Zn = 1:1:1 mol% | nanocrystalline |  | 5.9-6.2 | [10 empty] | 50 | [8 empty] | DC Sputter | 200 | InGaZnO | Ar/O2 | 0.4 | 1 | RT
In-Ga-Zn-oxide semiconductor and its transistor characteristics | 2014 | 10.1149/2.003409jss | ['In-Ga-Zn oxide (IGZO)', 'CAAC-IGZO', 'nanocrystalline IGZO', 'thin-film transistor (TFT)', 'field-effect mobility'] | The paper discusses the high-density crystalline morphologies and stability of CAAC-IGZO and nanocrystalline IGZO films under electron-beam irradiation. Field-effect transistors using these films exhibited GHz-level switching characteristics, making them promising for oxide semiconductor large-scale integration. The study also attempts to replicate a previously reported amorphous IGZO film but instead finds nanocrystals, indicating the instability of amorphous-like IGZO under electron-beam irradiation. | 4 | nc-IGZO | In:Ga:Zn = 1:1:1 mol% | nanocrystalline |  | 5.9-6.2 | [10 empty] | 100 | [8 empty] | RF Sputter | 100 | InGaZnO | Ar/O2 | 0.4 | 0.02 | RT
In-Ga-Zn-oxide semiconductor and its transistor characteristics | 2014 | 10.1149/2.003409jss | ['In-Ga-Zn oxide (IGZO)', 'CAAC-IGZO', 'nanocrystalline IGZO', 'thin-film transistor (TFT)', 'field-effect mobility'] | The paper discusses the high-density crystalline morphologies and stability of CAAC-IGZO and nanocrystalline IGZO films under electron-beam irradiation. Field-effect transistors using these films exhibited GHz-level switching characteristics, making them promising for oxide semiconductor large-scale integration. The study also attempts to replicate a previously reported amorphous IGZO film but instead finds nanocrystals, indicating the instability of amorphous-like IGZO under electron-beam irradiation. | 5 | a-like IGZO | In:Ga:Zn = 1:1:1 mol% | amorphous-like |  | 5.05 | [19 empty] | RF Sputter | 70 | InGaZnO | Ar/O2 | 1.0 | 0.02 | RT
In-Ga-Zn-oxide semiconductor and its transistor characteristics | 2014 | 10.1149/2.003409jss | ['In-Ga-Zn oxide (IGZO)', 'CAAC-IGZO', 'nanocrystalline IGZO', 'thin-film transistor (TFT)', 'field-effect mobility'] | The paper discusses the high-density crystalline morphologies and stability of CAAC-IGZO and nanocrystalline IGZO films under electron-beam irradiation. Field-effect transistors using these films exhibited GHz-level switching characteristics, making them promising for oxide semiconductor large-scale integration. The study also attempts to replicate a previously reported amorphous IGZO film but instead finds nanocrystals, indicating the instability of amorphous-like IGZO under electron-beam irradiation. | 6 | a-like IGZO | In:Ga:Zn = 1:1:1 mol% | amorphous-like |  | 5.57 | [19 empty] | RF Sputter | 100 | InGaZnO | Ar/O2 | 1.0 | 0.02 | RT
In-Ga-Zn-oxide semiconductor and its transistor characteristics | 2014 | 10.1149/2.003409jss | ['In-Ga-Zn oxide (IGZO)', 'CAAC-IGZO', 'nanocrystalline IGZO', 'thin-film transistor (TFT)', 'field-effect mobility'] | The paper discusses the high-density crystalline morphologies and stability of CAAC-IGZO and nanocrystalline IGZO films under electron-beam irradiation. Field-effect transistors using these films exhibited GHz-level switching characteristics, making them promising for oxide semiconductor large-scale integration. The study also attempts to replicate a previously reported amorphous IGZO film but instead finds nanocrystals, indicating the instability of amorphous-like IGZO under electron-beam irradiation. | 7 | nc-IGZO | In:Ga:Zn = 1:1:1 mol% | nanocrystalline |  | 6.1 | [19 empty] | RF Sputter | 300 | InGaZnO | Ar/O2 | 0.4 | 0.02 | RT
Effect of channel layer thickness on characteristics and stability of amorphous hafnium–indium–zinc oxide thin film transistors | 2011 | 10.1143/JJAP.50.024104 | ['amorphous hafnium-indium-zinc oxide', 'channel layer thickness', 'thin film transistors', 'bias stability', 'electrical characteristics'] | The paper investigates the dependence of characteristics and stability of amorphous hafnium indium zinc oxide (HIZO) thin-film transistors (TFTs) on channel layer thickness. It was found that the threshold voltage shifts negatively and stability declines at higher temperatures as channel thickness increases. The study highlights the relationship between channel thickness and device performance, focusing on threshold voltage shift and bias stress effects. | 1 | HIZO | Hf:In:Zn = 1:1:1 mol% | Amorphous |  |  | Bottom gate | Mo | SiO2 | PECVD, N/A, N/A |  | Glass | Mo | SiO2 | 2000 | PECVD, N/A, N/A | 400 |  |  | 9 | 2.1 |  |  | -6 | NBTS, -20V, room temperature, 10000 s, dark | DC Sputter |  | HfO2/In2O3/ZnO |  |  |  | Room temperature
Effect of channel layer thickness on characteristics and stability of amorphous hafnium–indium–zinc oxide thin film transistors | 2011 | 10.1143/JJAP.50.024104 | ['amorphous hafnium-indium-zinc oxide', 'channel layer thickness', 'thin film transistors', 'bias stability', 'electrical characteristics'] | The paper investigates the dependence of characteristics and stability of amorphous hafnium indium zinc oxide (HIZO) thin-film transistors (TFTs) on channel layer thickness. It was found that the threshold voltage shifts negatively and stability declines at higher temperatures as channel thickness increases. The study highlights the relationship between channel thickness and device performance, focusing on threshold voltage shift and bias stress effects. | 2 | HIZO | Hf:In:Zn = 1:1:1 mol% | Amorphous |  |  | Bottom gate | Mo | SiO2 | PECVD, N/A, N/A |  | Glass | Mo | SiO2 | 2000 | PECVD, N/A, N/A | 500 | [6 empty] | -5 | NBTS, -20V, room temperature, 10000 s, dark | DC Sputter |  | HfO2/In2O3/ZnO |  |  |  | Room temperature
Effect of channel layer thickness on characteristics and stability of amorphous hafnium–indium–zinc oxide thin film transistors | 2011 | 10.1143/JJAP.50.024104 | ['amorphous hafnium-indium-zinc oxide', 'channel layer thickness', 'thin film transistors', 'bias stability', 'electrical characteristics'] | The paper investigates the dependence of characteristics and stability of amorphous hafnium indium zinc oxide (HIZO) thin-film transistors (TFTs) on channel layer thickness. It was found that the threshold voltage shifts negatively and stability declines at higher temperatures as channel thickness increases. The study highlights the relationship between channel thickness and device performance, focusing on threshold voltage shift and bias stress effects. | 3 | HIZO | Hf:In:Zn = 1:1:1 mol% | Amorphous |  |  | Bottom gate | Mo | SiO2 | PECVD, N/A, N/A |  | Glass | Mo | SiO2 | 2000 | PECVD, N/A, N/A | 600 | [6 empty] | -4 | NBTS, -20V, room temperature, 10000 s, dark | DC Sputter |  | HfO2/In2O3/ZnO |  |  |  | Room temperature
Effect of channel layer thickness on characteristics and stability of amorphous hafnium–indium–zinc oxide thin film transistors | 2011 | 10.1143/JJAP.50.024104 | ['amorphous hafnium-indium-zinc oxide', 'channel layer thickness', 'thin film transistors', 'bias stability', 'electrical characteristics'] | The paper investigates the dependence of characteristics and stability of amorphous hafnium indium zinc oxide (HIZO) thin-film transistors (TFTs) on channel layer thickness. It was found that the threshold voltage shifts negatively and stability declines at higher temperatures as channel thickness increases. The study highlights the relationship between channel thickness and device performance, focusing on threshold voltage shift and bias stress effects. | 4 | HIZO | Hf:In:Zn = 1:1:1 mol% | Amorphous |  |  | Bottom gate | Mo | SiO2 | PECVD, N/A, N/A |  | Glass | Mo | SiO2 | 2000 | PECVD, N/A, N/A | 700 |  |  | 9 | -0.42 |  |  | -3 | NBTS, -20V, room temperature, 10000 s, dark | DC Sputter |  | HfO2/In2O3/ZnO |  |  |  | Room temperature
Ionic liquid versus SiO2 gated a-IGZO thin film transistors: a direct comparison | 2015 | 10.1149/2.0141509jss | ['Ionic liquid', 'SiO2', 'a-IGZO', 'thin film transistors', 'non-volatile memory'] | This paper reports on the performance of ionic liquid (IL) gated amorphous Indium Gallium Zinc Oxide (a-IGZO) thin film transistors (TFTs) and compares them directly with standard SiO2 gated devices. The study highlights the IL gated devices' low operation voltage and the potential for new switching and non-volatile memory applications due to the 'freezing-in' effect of the ionic liquid electric double layer at low temperatures. | 1 | a-IGZO | In:Ga:Zn = 1:1:1 mol% | Amorphous |  |  | Top gate |  | Ionic liquid ([hmim][Tf2N]) |  | 1 | SiO2 coated silicon wafer | Ti/Au |  |  |  | 50 | 20000 | 50000 | 14.20 | 0.5 | 0.1 | > 105 |  |  | RF Sputter | 80 | In2O3: Ga2O3: ZnO | Ar/O2 | 5 mTorr | 0.5 mTorr | Room Temperature | 3600 | 250 | Air
Ionic liquid versus SiO2 gated a-IGZO thin film transistors: a direct comparison | 2015 | 10.1149/2.0141509jss | ['Ionic liquid', 'SiO2', 'a-IGZO', 'thin film transistors', 'non-volatile memory'] | This paper reports on the performance of ionic liquid (IL) gated amorphous Indium Gallium Zinc Oxide (a-IGZO) thin film transistors (TFTs) and compares them directly with standard SiO2 gated devices. The study highlights the IL gated devices' low operation voltage and the potential for new switching and non-volatile memory applications due to the 'freezing-in' effect of the ionic liquid electric double layer at low temperatures. | 2 | a-IGZO | In:Ga:Zn = 1:1:1 mol% | Amorphous |  |  | Bottom gate | Cr | SiO2 | PECVD | 100 | SiO2 coated silicon wafer | Ti/Au |  |  |  | 50 | 20000 | 50000 | 13.89 | 2.5 | 0.4 | > 108 |  |  | RF Sputter | 80 | In2O3: Ga2O3: ZnO | Ar/O2 | 5 mTorr | 0.5 mTorr | Room Temperature | 3600 | 250 | Air
Gated three-terminal device architecture to eliminate persistent photoconductivity in oxide semiconductor photosensor arrays | 2012 | 10.1038/nmat3256 | ['oxide semiconductors', 'persistent photoconductivity (PPC)', 'thin-film transistor (TFT)', 'photo-TFT', 'gated device architecture'] | This study addresses the persistent photoconductivity issue in oxide semiconductor photosensor arrays by developing a gated amorphous oxide semiconductor photo thin-film transistor (photo-TFT). By applying short-duration voltage pulses, the device controls the Fermi level, enabling rapid recombination of electrons with ionized oxygen vacancies. The proposed architecture integrates photo-TFTs into a transparent active-matrix photosensor array, which is capable of high frame rates, enhancing its potential applicability in interactive displays. | 1 | GIZO/IZO/GIZO | Ga:In:Zn = N/A for GIZO, In:Zn = N/A for IZO | Nano-sized crystalline islands embedded within an amorphous matrix | 2.9 eV for IZO, 3.5 eV for GIZO |  | Inverted staggered | Mo | SiOx |  |  |  | Mo | SiOx |  |  | 92 | 10000 | 125000 | 23 | -1.4 | 0.3 | 1.0*10^7 | 2 | NBTS, -20V gate, 10V drain, 60°C, 3 hours
Charge injection from gate electrode by simultaneous stress of optical and electrical biases in HfInZnO amorphous oxide thin film transistor | 2010 | 10.1063/1.3508955 | ['amorphous HfInZnO (α-HIZO)', 'thin-film transistor (TFT)', 'optical stress', 'electrical bias', 'threshold voltage shift'] | The study analyzes the stability of α-HIZO TFTs under simultaneous light and DC-bias stress. Results show a positive threshold voltage shift after negative gate bias and light stress. This shift, explained by gate current measurements, is due to electron injection from the gate electrode to the gate insulator. | 1 | HfInZnO | In:Zn:Hf | Amorphous |  |  | Bottom gate | Mo | SiNx/SiO2 | PECVD at 350°C (SiNx), PECVD (SiO2) | 400 | Glass | Mo | SiO2 | 100 |  | 40 | [7 empty] | NBTS, -20V, 30°C, 2000 seconds, air | RF Sputter |  | HfInZnO |  |  |  |  | 18000 | 250 | N2
Charge injection from gate electrode by simultaneous stress of optical and electrical biases in HfInZnO amorphous oxide thin film transistor | 2010 | 10.1063/1.3508955 | ['amorphous HfInZnO (α-HIZO)', 'thin-film transistor (TFT)', 'optical stress', 'electrical bias', 'threshold voltage shift'] | The study analyzes the stability of α-HIZO TFTs under simultaneous light and DC-bias stress. Results show a positive threshold voltage shift after negative gate bias and light stress. This shift, explained by gate current measurements, is due to electron injection from the gate electrode to the gate insulator. | 2 | HfInZnO | In:Zn:Hf | Amorphous |  |  | Bottom gate | Cu | SiNx/SiO2 | PECVD at 350°C (SiNx), PECVD (SiO2) | 400 | Glass | Mo | SiO2 | 100 |  | 40 | [7 empty] | NBTS, -20V, 30°C, 2000 seconds, air | RF Sputter |  | HfInZnO |  |  |  |  | 18000 | 250 | N2
Stability of transparent zinc tin oxide transistors under bias stress | 2007 | 10.1063/1.2458457 | ['Transparent zinc tin oxide (ZTO)', 'Transistors', 'Gate bias stress', 'Threshold voltage shifts'] | This study examines the stability of transparent zinc tin oxide (ZTO) transistors under gate bias stress, exploring the effects of composition and processing temperature. The research finds that a composition ratio of Zn:Sn = 36:64 yields highly stable transistors with minimal threshold voltage shifts, making ZTO TFTs a promising alternative for current drivers in active matrix displays. | 1 | ZTO | Zn:Sn = 1:2 mol% | Amorphous |  |  | Bottom gate | ITO | Al2O3/TiO2 nanolaminate | ALD, 220 nm thick | 220 | Glass | AZO |  |  |  | 60 | 200000 | 1000000 |  |  |  |  | 1.5 | PBS, 10V, 25°C, 60,000 s, darkness | Pulsed Laser Deposition (PLD) |  | ZnO + SnO2 | Oxygen |  |  | 250
Stability of transparent zinc tin oxide transistors under bias stress | 2007 | 10.1063/1.2458457 | ['Transparent zinc tin oxide (ZTO)', 'Transistors', 'Gate bias stress', 'Threshold voltage shifts'] | This study examines the stability of transparent zinc tin oxide (ZTO) transistors under gate bias stress, exploring the effects of composition and processing temperature. The research finds that a composition ratio of Zn:Sn = 36:64 yields highly stable transistors with minimal threshold voltage shifts, making ZTO TFTs a promising alternative for current drivers in active matrix displays. | 2 | ZTO | Zn:Sn = 2:1 mol% | Amorphous |  |  | Bottom gate | ITO | Al2O3/TiO2 nanolaminate | ALD, 220 nm thick | 220 | Glass | AZO |  |  |  | 60 | 200000 | 1000000 |  |  |  |  | -1.4 | PBS, 10V, 25°C, 60,000 s, darkness | Pulsed Laser Deposition (PLD) |  | ZnO + SnO2 | Oxygen |  |  | 250
Asymmetric structure-induced hot-electron injection under hot-carrier stress in a-InGaZnO thin film transistor | 2013 | 10.1063/1.4824329 | ['Asymmetric structure', 'hot-electron injection', 'hot-carrier stress', 'InGaZnO', 'thin film transistor'] | This study examines the effects of hot-carrier stress in asymmetric InGaZnO thin film transistors with I- and U-shaped drain/source electrodes, revealing notable Vt shifts and degradation in on-current and subthreshold swing under reverse mode. The phenomenon is attributed to hot-electron injection near the drain side, validated through C-V measurements and simulations. These findings emphasize the importance of electrode design in oxide semiconductor devices. | 1 | IGZO | In:Ga:Zn = 1:1:1 atomic ratio | Amorphous |  |  | Bottom gate, back-channel-etching (BCE) | Ti/Al/Ti | SiOx |  | 300 |  | Mo/Al/Ti | Non-acryl-based photosensitive organic material |  |  |  | 4000 | 50000 | 10 | [5 empty] | DC Sputter |  | In2O3:Ga2O3:ZnO
High-performance flexible oxide TFTs: Optimization of a-IGZO film by modulating the voltage waveform of pulse DC magnetron sputtering without post treatment | 2018 | 10.1039/c7tc04970f | ['high-performance', 'flexible', 'oxide TFTs', 'a-IGZO film', 'voltage waveform', 'pulse DC magnetron sputtering'] | This paper presents a method for fabricating high-performance flexible a-IGZO thin film transistors by modulating the voltage waveform in pulse DC magnetron sputtering without post-treatment. By optimizing the frequency and duty cycles, superior semiconductor film quality is achieved, resulting in TFTs with high mobility and good stability. | 1 | a-IGZO | In:Ga:Zn:O = 1:1.04:1.02:3.98 at% | Amorphous |  |  | Bottom gate | Al | Al2O3 | Anodization, 90V | 200 | Glass | Al | Al2O3 | 3 | RF Magnetron Sputtering, 120 W | 10 | 100000 | 500000 | 25.8 |  | 0.44 | 4.1*10^8 |  |  | Pulse DC Magnetron Sputtering | 120 | IGZO | Ar : O2 = 20 : 1 | 1 |  | 22
High-performance flexible oxide TFTs: Optimization of a-IGZO film by modulating the voltage waveform of pulse DC magnetron sputtering without post treatment | 2018 | 10.1039/c7tc04970f | ['high-performance', 'flexible', 'oxide TFTs', 'a-IGZO film', 'voltage waveform', 'pulse DC magnetron sputtering'] | This paper presents a method for fabricating high-performance flexible a-IGZO thin film transistors by modulating the voltage waveform in pulse DC magnetron sputtering without post-treatment. By optimizing the frequency and duty cycles, superior semiconductor film quality is achieved, resulting in TFTs with high mobility and good stability. | 2 | a-IGZO | In:Ga:Zn:O = 1:1.36:1:4 at% | Amorphous |  |  | Bottom gate | Al | Al2O3 | Anodization, 90V | 200 | Glass | Al | Al2O3 | 3 | RF Magnetron Sputtering, 120 W | 10 | 100000 | 500000 | [6 empty] | Pulse DC Magnetron Sputtering | 120 | IGZO | Ar : O2 = 20 : 1 | 1 |  | 22
High-performance flexible oxide TFTs: Optimization of a-IGZO film by modulating the voltage waveform of pulse DC magnetron sputtering without post treatment | 2018 | 10.1039/c7tc04970f | ['high-performance', 'flexible', 'oxide TFTs', 'a-IGZO film', 'voltage waveform', 'pulse DC magnetron sputtering'] | This paper presents a method for fabricating high-performance flexible a-IGZO thin film transistors by modulating the voltage waveform in pulse DC magnetron sputtering without post-treatment. By optimizing the frequency and duty cycles, superior semiconductor film quality is achieved, resulting in TFTs with high mobility and good stability. | 3 | a-IGZO | In:Ga:Zn:O = 1:1:1:4 at% | Amorphous |  | 6.17 | Bottom gate | Al | Al2O3 | Anodization, 90V | 200 | Polyimide (PI) | Al | Al2O3 | 3 | RF Magnetron Sputtering, 120 W | 10 | 10000 | 50000 | 20.9 | -0.1 | 0.32 | 3.1*10^7 | 0.9 | NBS, VG = -10 V, 1 hour; PBS, VG = +10 V, 1 hour | Pulse DC Magnetron Sputtering | 120 | IGZO | Ar : O2 = 20 : 1 | 1 |  | 22
Low-temperature processable amorphous In-WO thin-film transistors with high mobility and stability | 2014 | 10.1063/1.4871511 | ['Low-temperature process', 'amorphous In-W-O', 'thin-film transistor', 'high mobility', 'high stability'] | This research demonstrates the fabrication of highly stable thin-film transistors (TFTs) with high field-effect mobility using W-doped indium oxide (In-W-O) semiconductors at low processing temperatures (<= 150°C). By incorporating WO3 into indium oxide, the study achieved high stability under negative bias stress conditions without significant degradation of mobility, suggesting potential in flexible electronic devices. | 1 | IWO | In:W = 99:1 wt% | Amorphous |  |  | Bottom gate | p++ Si | SiO2 | Thermal, 250 nm | 250 | Si | Au/Ti |  |  |  | 10 | 50000 | 1000000 | 39 | -3.6 | 0.24 | 1.7*10^10 | -2.8 | NBS, -20V, Room Temperature, 5000s, Air | DC Sputter | 200 | In-W 1 wt% | Ar/O2 | 0.09 |  | Room Temperature | 300 | 150 | Air
Low-temperature processable amorphous In-WO thin-film transistors with high mobility and stability | 2014 | 10.1063/1.4871511 | ['Low-temperature process', 'amorphous In-W-O', 'thin-film transistor', 'high mobility', 'high stability'] | This research demonstrates the fabrication of highly stable thin-film transistors (TFTs) with high field-effect mobility using W-doped indium oxide (In-W-O) semiconductors at low processing temperatures (<= 150°C). By incorporating WO3 into indium oxide, the study achieved high stability under negative bias stress conditions without significant degradation of mobility, suggesting potential in flexible electronic devices. | 2 | IWO | In:W = 97:3 wt% | Amorphous |  |  | Bottom gate | p++ Si | SiO2 | Thermal, 250 nm | 250 | Si | Au/Ti |  |  |  | 10 | 50000 | 1000000 | 35 | -1.6 | 0.18 | 1.3*10^10 | -1.5 | NBS, -20V, Room Temperature, 5000s, Air | DC Sputter | 200 | In-W 3 wt% | Ar/O2 | 0.09 |  | Room Temperature | 300 | 150 | Air
Low-temperature processable amorphous In-WO thin-film transistors with high mobility and stability | 2014 | 10.1063/1.4871511 | ['Low-temperature process', 'amorphous In-W-O', 'thin-film transistor', 'high mobility', 'high stability'] | This research demonstrates the fabrication of highly stable thin-film transistors (TFTs) with high field-effect mobility using W-doped indium oxide (In-W-O) semiconductors at low processing temperatures (<= 150°C). By incorporating WO3 into indium oxide, the study achieved high stability under negative bias stress conditions without significant degradation of mobility, suggesting potential in flexible electronic devices. | 3 | IWO | In:W = 95:5 wt% | Amorphous |  |  | Bottom gate | p++ Si | SiO2 | Thermal, 250 nm | 250 | Si | Au/Ti |  |  |  | 10 | 50000 | 1000000 | 28 | 0 | 0.19 | 9.4*10^10 | -0.1 | NBS, -20V, Room Temperature, 5000s, Air | DC Sputter | 200 | In-W 5 wt% | Ar/O2 | 0.09 |  | Room Temperature | 300 | 150 | Air
The effect of ITO and Mo electrodes on the properties and stability of In-Ga-Zn-O thin film transistors | 2016 | 10.1007/s10832-016-0022-5 | ['In-Ga-Zn-O (IGZO)', 'Thin film transistor (TFT)', 'Negative bias stress (NBS)', 'Positive bias stress (PBS)', 'Negative bias illumination stress (NBIS)', 'Positive bias illumination stress (PBIS)'] | This paper investigates the impact of ITO and Mo electrodes on the electrical properties and stability of IGZO thin film transistors. While both electrodes exhibit similar field effect mobility, ITO electrodes display smaller threshold voltage and subthreshold swing values compared to Mo electrodes. The study suggests that the larger workfunction of Mo creates a high Schottky barrier, influencing device stability under various bias and illumination conditions. | 1 | IGZO | In:Ga:Zn = 1:1:1 atomic ratio | Amorphous | 3.52 |  | Bottom gate | Highly doped Si | SiO2 | Thermal oxidation, N/A, Si |  | Highly doped Si | ITO |  |  |  | 50 |  |  | 6.17 | 4.53 | 0.40 |  | -0.52 | NBS, -20V, room temperature, 1 hour, dark | RF Sputter | 100 | In:Ga:Zn = 1:1:1 | Ar/O2 | 0.005 |  |  | 3600 | 250 | Air
The effect of ITO and Mo electrodes on the properties and stability of In-Ga-Zn-O thin film transistors | 2016 | 10.1007/s10832-016-0022-5 | ['In-Ga-Zn-O (IGZO)', 'Thin film transistor (TFT)', 'Negative bias stress (NBS)', 'Positive bias stress (PBS)', 'Negative bias illumination stress (NBIS)', 'Positive bias illumination stress (PBIS)'] | This paper investigates the impact of ITO and Mo electrodes on the electrical properties and stability of IGZO thin film transistors. While both electrodes exhibit similar field effect mobility, ITO electrodes display smaller threshold voltage and subthreshold swing values compared to Mo electrodes. The study suggests that the larger workfunction of Mo creates a high Schottky barrier, influencing device stability under various bias and illumination conditions. | 2 | IGZO | In:Ga:Zn = 1:1:1 atomic ratio | Amorphous | 3.52 |  | Bottom gate | Highly doped Si | SiO2 | Thermal oxidation, N/A, Si |  | Highly doped Si | Mo |  |  |  | 50 |  |  | 6.22 | 7.33 | 0.69 |  | -0.65 | NBS, -20V, room temperature, 1 hour, dark | RF Sputter | 100 | In:Ga:Zn = 1:1:1 | Ar/O2 | 0.005 |  |  | 3600 | 250 | Air
The effect of ITO and Mo electrodes on the properties and stability of In-Ga-Zn-O thin film transistors | 2016 | 10.1007/s10832-016-0022-5 | ['In-Ga-Zn-O (IGZO)', 'Thin film transistor (TFT)', 'Negative bias stress (NBS)', 'Positive bias stress (PBS)', 'Negative bias illumination stress (NBIS)', 'Positive bias illumination stress (PBIS)'] | This paper investigates the impact of ITO and Mo electrodes on the electrical properties and stability of IGZO thin film transistors. While both electrodes exhibit similar field effect mobility, ITO electrodes display smaller threshold voltage and subthreshold swing values compared to Mo electrodes. The study suggests that the larger workfunction of Mo creates a high Schottky barrier, influencing device stability under various bias and illumination conditions. | 3 | IGZO | In:Ga:Zn = 1:1:1 atomic ratio | Amorphous | 3.52 |  | Bottom gate | Highly doped Si | SiO2 | Thermal oxidation, N/A, Si |  | Highly doped Si | ITO |  |  |  | 50 |  |  | 6.17 | 4.53 | 0.40 |  | -4.89 | NBIS, -20V, room temperature, 1 hour, 1500 lux | RF Sputter | 100 | In:Ga:Zn = 1:1:1 | Ar/O2 | 0.005 |  |  | 3600 | 250 | Air
The effect of ITO and Mo electrodes on the properties and stability of In-Ga-Zn-O thin film transistors | 2016 | 10.1007/s10832-016-0022-5 | ['In-Ga-Zn-O (IGZO)', 'Thin film transistor (TFT)', 'Negative bias stress (NBS)', 'Positive bias stress (PBS)', 'Negative bias illumination stress (NBIS)', 'Positive bias illumination stress (PBIS)'] | This paper investigates the impact of ITO and Mo electrodes on the electrical properties and stability of IGZO thin film transistors. While both electrodes exhibit similar field effect mobility, ITO electrodes display smaller threshold voltage and subthreshold swing values compared to Mo electrodes. The study suggests that the larger workfunction of Mo creates a high Schottky barrier, influencing device stability under various bias and illumination conditions. | 4 | IGZO | In:Ga:Zn = 1:1:1 atomic ratio | Amorphous | 3.52 |  | Bottom gate | Highly doped Si | SiO2 | Thermal oxidation, N/A, Si |  | Highly doped Si | Mo |  |  |  | 50 |  |  | 6.22 | 7.33 | 0.69 |  | -1.46 | NBIS, -20V, room temperature, 1 hour, 1500 lux | RF Sputter | 100 | In:Ga:Zn = 1:1:1 | Ar/O2 | 0.005 |  |  | 3600 | 250 | Air
The effect of ITO and Mo electrodes on the properties and stability of In-Ga-Zn-O thin film transistors | 2016 | 10.1007/s10832-016-0022-5 | ['In-Ga-Zn-O (IGZO)', 'Thin film transistor (TFT)', 'Negative bias stress (NBS)', 'Positive bias stress (PBS)', 'Negative bias illumination stress (NBIS)', 'Positive bias illumination stress (PBIS)'] | This paper investigates the impact of ITO and Mo electrodes on the electrical properties and stability of IGZO thin film transistors. While both electrodes exhibit similar field effect mobility, ITO electrodes display smaller threshold voltage and subthreshold swing values compared to Mo electrodes. The study suggests that the larger workfunction of Mo creates a high Schottky barrier, influencing device stability under various bias and illumination conditions. | 5 | IGZO | In:Ga:Zn = 1:1:1 atomic ratio | Amorphous | 3.52 |  | Bottom gate | Highly doped Si | SiO2 | Thermal oxidation, N/A, Si |  | Highly doped Si | ITO |  |  |  | 50 |  |  | 6.17 | 4.53 | 0.40 |  | 8.20 | PBS, +20V, room temperature, 1 hour, dark | RF Sputter | 100 | In:Ga:Zn = 1:1:1 | Ar/O2 | 0.005 |  |  | 3600 | 250 | Air
The effect of ITO and Mo electrodes on the properties and stability of In-Ga-Zn-O thin film transistors | 2016 | 10.1007/s10832-016-0022-5 | ['In-Ga-Zn-O (IGZO)', 'Thin film transistor (TFT)', 'Negative bias stress (NBS)', 'Positive bias stress (PBS)', 'Negative bias illumination stress (NBIS)', 'Positive bias illumination stress (PBIS)'] | This paper investigates the impact of ITO and Mo electrodes on the electrical properties and stability of IGZO thin film transistors. While both electrodes exhibit similar field effect mobility, ITO electrodes display smaller threshold voltage and subthreshold swing values compared to Mo electrodes. The study suggests that the larger workfunction of Mo creates a high Schottky barrier, influencing device stability under various bias and illumination conditions. | 6 | IGZO | In:Ga:Zn = 1:1:1 atomic ratio | Amorphous | 3.52 |  | Bottom gate | Highly doped Si | SiO2 | Thermal oxidation, N/A, Si |  | Highly doped Si | Mo |  |  |  | 50 |  |  | 6.22 | 7.33 | 0.69 |  | 8.23 | PBS, +20V, room temperature, 1 hour, dark | RF Sputter | 100 | In:Ga:Zn = 1:1:1 | Ar/O2 | 0.005 |  |  | 3600 | 250 | Air
The effect of ITO and Mo electrodes on the properties and stability of In-Ga-Zn-O thin film transistors | 2016 | 10.1007/s10832-016-0022-5 | ['In-Ga-Zn-O (IGZO)', 'Thin film transistor (TFT)', 'Negative bias stress (NBS)', 'Positive bias stress (PBS)', 'Negative bias illumination stress (NBIS)', 'Positive bias illumination stress (PBIS)'] | This paper investigates the impact of ITO and Mo electrodes on the electrical properties and stability of IGZO thin film transistors. While both electrodes exhibit similar field effect mobility, ITO electrodes display smaller threshold voltage and subthreshold swing values compared to Mo electrodes. The study suggests that the larger workfunction of Mo creates a high Schottky barrier, influencing device stability under various bias and illumination conditions. | 7 | IGZO | In:Ga:Zn = 1:1:1 atomic ratio | Amorphous | 3.52 |  | Bottom gate | Highly doped Si | SiO2 | Thermal oxidation, N/A, Si |  | Highly doped Si | ITO |  |  |  | 50 |  |  | 6.17 | 4.53 | 0.40 |  | 4.53 | PBIS, +20V, room temperature, 1 hour, 1500 lux | RF Sputter | 100 | In:Ga:Zn = 1:1:1 | Ar/O2 | 0.005 |  |  | 3600 | 250 | Air
The effect of ITO and Mo electrodes on the properties and stability of In-Ga-Zn-O thin film transistors | 2016 | 10.1007/s10832-016-0022-5 | ['In-Ga-Zn-O (IGZO)', 'Thin film transistor (TFT)', 'Negative bias stress (NBS)', 'Positive bias stress (PBS)', 'Negative bias illumination stress (NBIS)', 'Positive bias illumination stress (PBIS)'] | This paper investigates the impact of ITO and Mo electrodes on the electrical properties and stability of IGZO thin film transistors. While both electrodes exhibit similar field effect mobility, ITO electrodes display smaller threshold voltage and subthreshold swing values compared to Mo electrodes. The study suggests that the larger workfunction of Mo creates a high Schottky barrier, influencing device stability under various bias and illumination conditions. | 8 | IGZO | In:Ga:Zn = 1:1:1 atomic ratio | Amorphous | 3.52 |  | Bottom gate | Highly doped Si | SiO2 | Thermal oxidation, N/A, Si |  | Highly doped Si | Mo |  |  |  | 50 |  |  | 6.22 | 7.33 | 0.69 |  | 5.89 | PBIS, +20V, room temperature, 1 hour, 1500 lux | RF Sputter | 100 | In:Ga:Zn = 1:1:1 | Ar/O2 | 0.005 |  |  | 3600 | 250 | Air
Improvements in the device characteristics of amorphous indium gallium zinc oxide thin-film transistors by Ar plasma treatment | 2007 | 10.1063/1.2753107 | ['amorphous indium gallium zinc oxide (a-IGZO)', 'thin-film transistors (TFTs)', 'Ar plasma treatment', 'contact resistance', 'electrical properties'] | The effect of Ar plasma treatment on amorphous indium gallium zinc oxide (a-IGZO) thin films was investigated. The net electron carrier concentration of the a-IGZO thin films significantly increased upon exposure to Ar plasma, leading to improved device performance for a-IGZO TFTs, including enhanced field-effect mobility, subthreshold gate swing, and Ion/off ratio. | 1 | a-IGZO | In2O3:Ga2O3:ZnO=1:1:1 mol% | Amorphous |  |  | Bottom gate, Top contact | Mo | SiNx | PECVD, N/A, N/A | 200 | Glass | Pt/Ti |  |  |  | 70 | 4000 | 50000 | 3.3 | 4.1 | 0.23 | 4*10^7 |  |  | RF Sputter | 200 | a-IGZO | O2/Ar (ratio=0.005) | 0.005 | 0.005 | Room temperature
Improvements in the device characteristics of amorphous indium gallium zinc oxide thin-film transistors by Ar plasma treatment | 2007 | 10.1063/1.2753107 | ['amorphous indium gallium zinc oxide (a-IGZO)', 'thin-film transistors (TFTs)', 'Ar plasma treatment', 'contact resistance', 'electrical properties'] | The effect of Ar plasma treatment on amorphous indium gallium zinc oxide (a-IGZO) thin films was investigated. The net electron carrier concentration of the a-IGZO thin films significantly increased upon exposure to Ar plasma, leading to improved device performance for a-IGZO TFTs, including enhanced field-effect mobility, subthreshold gate swing, and Ion/off ratio. | 2 | a-IGZO | In2O3:Ga2O3:ZnO=1:1:1 mol% | Amorphous |  |  | Bottom gate, Top contact | Mo | SiNx | PECVD, N/A, N/A | 200 | Glass | Pt/Ti |  |  |  | 70 | 4000 | 50000 | 9.1 | 1.6 | 0.19 | 1*10^8 |  |  | RF Sputter | 200 | a-IGZO | O2/Ar (ratio=0.005) | 0.005 | 0.005 | Room temperature
The effect of asymmetrical electrode form after negative bias illuminated stress in amorphous IGZO thin film transistors | 2017 | 10.1063/1.4975206 | ['amorphous IGZO', 'thin-film transistors', 'negative bias illumination stress', 'asymmetric electrode', 'degradation behavior'] | This paper investigates the degradation behavior of InGaZnO (IGZO) thin film transistors (TFTs) under negative bias illumination stress (NBIS). It examines two different source and drain layouts, showing that the UI electrode structure exhibits asymmetric degradation and a stretch-out phenomenon in its C-V measurement, which the ISE-TCAD system simulations help to analyze. | 1 | IGZO | In2O3:Ga2O3:ZnO = 1:1:1 molar | Amorphous |  |  | Bottom gate | Mo | SiOx | PECVD | 300 | Glass | Mo | SiOx/SiNx | 200 | PECVD | 60 | 15000 | 30000 |  | 0.69 | 0.33 | 1.0*10^8 |  | NBIS, -30V, 1000s, 10000 lux, RT | DC Sputter |  | In2O3:Ga2O3:ZnO |  |  |  | RT
The effect of asymmetrical electrode form after negative bias illuminated stress in amorphous IGZO thin film transistors | 2017 | 10.1063/1.4975206 | ['amorphous IGZO', 'thin-film transistors', 'negative bias illumination stress', 'asymmetric electrode', 'degradation behavior'] | This paper investigates the degradation behavior of InGaZnO (IGZO) thin film transistors (TFTs) under negative bias illumination stress (NBIS). It examines two different source and drain layouts, showing that the UI electrode structure exhibits asymmetric degradation and a stretch-out phenomenon in its C-V measurement, which the ISE-TCAD system simulations help to analyze. | 2 | IGZO | In2O3:Ga2O3:ZnO = 1:1:1 molar | Amorphous |  |  | Bottom gate | Mo | SiOx | PECVD | 300 | Glass | Mo | SiOx/SiNx | 200 | PECVD | 60 | 15000 | 50000 |  | 0.60 | 0.47 | 1.0*10^8 |  | NBIS, -30V, 1000s, 10000 lux, RT | DC Sputter |  | In2O3:Ga2O3:ZnO |  |  |  | RT
The effect of asymmetrical electrode form after negative bias illuminated stress in amorphous IGZO thin film transistors | 2017 | 10.1063/1.4975206 | ['amorphous IGZO', 'thin-film transistors', 'negative bias illumination stress', 'asymmetric electrode', 'degradation behavior'] | This paper investigates the degradation behavior of InGaZnO (IGZO) thin film transistors (TFTs) under negative bias illumination stress (NBIS). It examines two different source and drain layouts, showing that the UI electrode structure exhibits asymmetric degradation and a stretch-out phenomenon in its C-V measurement, which the ISE-TCAD system simulations help to analyze. | 3 | IGZO | In2O3:Ga2O3:ZnO = 1:1:1 molar | Amorphous |  |  | Bottom gate | Mo | SiOx | PECVD | 300 | Glass | Mo | SiOx/SiNx | 200 | PECVD | 60 | 15000 | 55000 | [5 empty] | NBIS, -30V, 1000s, 10000 lux, RT | DC Sputter |  | In2O3:Ga2O3:ZnO |  |  |  | RT
Effect of active layer deposition temperature on the performance of sputtered amorphous In—Ga—Zn—O thin film transistors | 2012 | 10.1039/c2tc00337f | ['amorphous In-Ga-Zn-O', 'thin film transistors', 'deposition temperature', 'sputtering', 'semiconductor'] | This study investigates the impact of active layer deposition temperature on the electrical performance of amorphous indium-gallium-zinc-oxide (a-IGZO) thin-film transistors fabricated by sputtering. The research reveals that variations in deposition temperature significantly affect device characteristics like mobility, threshold voltage, and subthreshold swing. Optimal performance is achieved at specific temperature ranges, highlighting the importance of precise thermal control during deposition. | 1 | a-IGZO | In:Ga:Zn = 1:1:1 mol% | Amorphous |  |  | Bottom gate, Top contact | Ti/Au | SiO2 | Thermal oxidation |  | Si | Ti/Au |  |  |  | 50 | 20000 | 100000 | 12 | 1.5 | 0.19 | 10^7 |  |  | RF Sputtering | 100 | InGaZnO | Ar/O2 | 5 | 0.5 | 300 | 3600 | 350 | N2
Effect of active layer deposition temperature on the performance of sputtered amorphous In—Ga—Zn—O thin film transistors | 2012 | 10.1039/c2tc00337f | ['amorphous In-Ga-Zn-O', 'thin film transistors', 'deposition temperature', 'sputtering', 'semiconductor'] | This study investigates the impact of active layer deposition temperature on the electrical performance of amorphous indium-gallium-zinc-oxide (a-IGZO) thin-film transistors fabricated by sputtering. The research reveals that variations in deposition temperature significantly affect device characteristics like mobility, threshold voltage, and subthreshold swing. Optimal performance is achieved at specific temperature ranges, highlighting the importance of precise thermal control during deposition. | 2 | a-IGZO | In:Ga:Zn = 1:1:1 mol% | Amorphous |  |  | Bottom gate, Top contact | Ti/Au | SiO2 | Thermal oxidation |  | Si | Ti/Au |  |  |  | 50 | 50000 | 100000 | 11 | 1.6 | 0.22 | 10^6 |  |  | RF Sputtering | 100 | InGaZnO | Ar/O2 | 5 | 0.5 | 300 | 3600 | 400 | N2
Effect of active layer deposition temperature on the performance of sputtered amorphous In—Ga—Zn—O thin film transistors | 2012 | 10.1039/c2tc00337f | ['amorphous In-Ga-Zn-O', 'thin film transistors', 'deposition temperature', 'sputtering', 'semiconductor'] | This study investigates the impact of active layer deposition temperature on the electrical performance of amorphous indium-gallium-zinc-oxide (a-IGZO) thin-film transistors fabricated by sputtering. The research reveals that variations in deposition temperature significantly affect device characteristics like mobility, threshold voltage, and subthreshold swing. Optimal performance is achieved at specific temperature ranges, highlighting the importance of precise thermal control during deposition. | 3 | a-IGZO | In:Ga:Zn = 1:1:1 mol% | Amorphous |  |  | Bottom gate, Top contact | Ti/Au | SiO2 | Thermal oxidation |  | Si | Ti/Au |  |  |  | 50 | 100000 | 100000 | 10 | 1.7 | 0.24 | 10^6 |  |  | RF Sputtering | 100 | InGaZnO | Ar/O2 | 5 | 0.5 | 300 | 3600 | 450 | N2
Local-degradation-induced threshold voltage shift in turned-off amorphous InGaZnO thin film transistors under AC drain bias stress | 2015 | 10.1109/LED.2015.2424966 | ['InGaZnO', 'thin film transistor', 'threshold voltage shift', 'local degradation'] | This paper investigates the instability of turned-off amorphous Indium Gallium Zinc Oxide (a-IGZO) thin-film transistors (TFTs) under AC drain bias stress. The study reveals that the negative threshold voltage shift is accelerated with increasing duty cycle, which suggests an additional stress release effect under AC drain stress other than typical trapping mechanisms. | 1 | a-IGZO |  | Amorphous |  |  | Inverted-staggered | Mo-Cu | SiOx |  | 110 | Glass | Al-based | SiOx/Organic layer |  |  | 65 | 20000 | 40000 |  |  |  |  | -1.54 | ac VDS: 0-15 V, D = 40%, period = 100 μs, rise/fall time = 10 μs, T = 80°C, stress time = 3600 s, VGS = -5 V
Temperature effect on negative bias-induced instability of HfInZnO amorphous oxide thin film transistor | 2011 | 10.1063/1.3549180 | ['HfInZnO (HIZO)', 'thin film transistors (TFTs)', 'negative bias-induced instability', 'temperature effects'] | This study investigates the negative bias-induced instability of HfInZnO (HIZO) amorphous oxide thin film transistors at various temperatures. Experiments revealed that as temperature increases, the unusual decrease of a negative threshold voltage shift is linked to temperature-enhanced electron injection from the gate metal into the gate insulator, a process influenced by the combined effects of hole-trapping and electron injection mechanisms. | 1 | HIZO | Hf:In:Zn | Amorphous |  |  | Bottom gate | Mo | SiNx/SiO2 | PECVD, 350°C, SiH4 and NH3/SiH4 and O2 | 250 | Glass | Mo | SiO2 | 200 |  | 40 | [7 empty] | NBTS, -20V, 300K, various stress times | RF Sputter |  | In2O3, ZnO, Hf |  |  |  |  | 18000 | 250 | N2
Temperature effect on negative bias-induced instability of HfInZnO amorphous oxide thin film transistor | 2011 | 10.1063/1.3549180 | ['HfInZnO (HIZO)', 'thin film transistors (TFTs)', 'negative bias-induced instability', 'temperature effects'] | This study investigates the negative bias-induced instability of HfInZnO (HIZO) amorphous oxide thin film transistors at various temperatures. Experiments revealed that as temperature increases, the unusual decrease of a negative threshold voltage shift is linked to temperature-enhanced electron injection from the gate metal into the gate insulator, a process influenced by the combined effects of hole-trapping and electron injection mechanisms. | 2 | HIZO | Hf:In:Zn | Amorphous |  |  | Bottom gate | Mo | SiO2/SiNx/SiO2 | PECVD, 350°C, SiH4 and NH3/SiH4 and O2 | 260 | Glass | Mo | SiO2 | 200 |  | 40 | [7 empty] | NBTS, -20V, 300K, various stress times | RF Sputter |  | In2O3, ZnO, Hf |  |  |  |  | 18000 | 250 | N2
Temperature effect on negative bias-induced instability of HfInZnO amorphous oxide thin film transistor | 2011 | 10.1063/1.3549180 | ['HfInZnO (HIZO)', 'thin film transistors (TFTs)', 'negative bias-induced instability', 'temperature effects'] | This study investigates the negative bias-induced instability of HfInZnO (HIZO) amorphous oxide thin film transistors at various temperatures. Experiments revealed that as temperature increases, the unusual decrease of a negative threshold voltage shift is linked to temperature-enhanced electron injection from the gate metal into the gate insulator, a process influenced by the combined effects of hole-trapping and electron injection mechanisms. | 3 | HIZO | Hf:In:Zn | Amorphous |  |  | Bottom gate | Cu | SiNx/SiO2 | PECVD, 350°C, SiH4 and NH3/SiH4 and O2 | 250 | Glass | Mo | SiO2 | 200 |  | 40 | [7 empty] | NBTS, -20V, 300K, various stress times | RF Sputter |  | In2O3, ZnO, Hf |  |  |  |  | 18000 | 250 | N2
High-mobility and good-stability thin-film transistors with scandium-substituted indium oxide semiconductors | 2016 | 10.1109/TED.2016.2612690 | ['Indium oxide', 'oxide semiconductor', 'thin-film transistors (TFTs)'] | This study fabricates high-mobility and good-stability thin-film transistors (TFTs) using scandium-substituted indium oxide (ScInO) semiconductors via RF magnetron sputtering. The research investigates the effects of varying scandium concentrations and annealing temperatures, revealing significant improvements in mobility and stability under electrical stress, attributed to reduced oxygen vacancy formation and lower free carrier concentrations. | 1 | ScInO | Sc:In = 1% | Nanocrystalline |  |  | Bottom gate | Al:Nd3% | AlOx:Nd | Anodic oxidation | 200 |  | ITO | PMMA |  | Air, 120°C, 30 min | 15 | 300000 | 300000 | 42.9 | -11.1 | 0.93 |  | -3.50 | NBS, -10V, room temperature, 1 hour, air | RF Sputter | 60 | ScInO | Ar |  |  |  | 1800 | 300 | Air
High-mobility and good-stability thin-film transistors with scandium-substituted indium oxide semiconductors | 2016 | 10.1109/TED.2016.2612690 | ['Indium oxide', 'oxide semiconductor', 'thin-film transistors (TFTs)'] | This study fabricates high-mobility and good-stability thin-film transistors (TFTs) using scandium-substituted indium oxide (ScInO) semiconductors via RF magnetron sputtering. The research investigates the effects of varying scandium concentrations and annealing temperatures, revealing significant improvements in mobility and stability under electrical stress, attributed to reduced oxygen vacancy formation and lower free carrier concentrations. | 2 | ScInO | Sc:In = 2% | Nanocrystalline |  |  | Bottom gate | Al:Nd3% | AlOx:Nd | Anodic oxidation | 200 |  | ITO | PMMA |  | Air, 120°C, 30 min | 15 | 300000 | 300000 | 30.8 | -5.7 | 0.81 |  | -2.10 | NBS, -10V, room temperature, 1 hour, air | RF Sputter | 60 | ScInO | Ar |  |  |  | 1800 | 300 | Air
High-mobility and good-stability thin-film transistors with scandium-substituted indium oxide semiconductors | 2016 | 10.1109/TED.2016.2612690 | ['Indium oxide', 'oxide semiconductor', 'thin-film transistors (TFTs)'] | This study fabricates high-mobility and good-stability thin-film transistors (TFTs) using scandium-substituted indium oxide (ScInO) semiconductors via RF magnetron sputtering. The research investigates the effects of varying scandium concentrations and annealing temperatures, revealing significant improvements in mobility and stability under electrical stress, attributed to reduced oxygen vacancy formation and lower free carrier concentrations. | 3 | ScInO | Sc:In = 5% | Nanocrystalline |  |  | Bottom gate | Al:Nd3% | AlOx:Nd | Anodic oxidation | 200 |  | ITO | PMMA |  | Air, 120°C, 30 min | 15 | 300000 | 300000 | 25.4 | -1.0 | 0.76 |  | -0.37 | NBS, -10V, room temperature, 1 hour, air | RF Sputter | 60 | ScInO | Ar |  |  |  | 1800 | 300 | Air
Chemical bonds in nitrogen-doped amorphous InGaZnO thin film transistors | 2018 | 10.1016/j.rinp.2018.11.029 | ['Amorphous InGaZnO (a-IGZO)', 'Thin film transistors (TFTs)', 'Nitrogen doping (N-doping)', 'Chemical bonds'] | This study investigates the chemical bonds in nitrogen-doped amorphous InGaZnO (a-IGZO:N) thin films using XPS. The research findings indicate that low nitrogen doping forms stable Ga-N bonds, leading to enhanced stability of thin-film transistors, while high doping leads to less stable In-N and Zn-N bonds and increased defects, resulting in poorer stability. | 1 | IGZO | In:Ga:Zn = 19.73:5.79:10.15 mol% | Amorphous |  |  | Inverted staggered | p-type Si | SiO2 | Thermal | 300 | Si wafer | ITO |  |  |  | 30 | 300000 | 1000000 | 9.4 | -1.5 | 1.0 | > 10^7 |  |  | RF Sputter |  |  | Ar |  |  |  | 3600 | 425 | Air
Chemical bonds in nitrogen-doped amorphous InGaZnO thin film transistors | 2018 | 10.1016/j.rinp.2018.11.029 | ['Amorphous InGaZnO (a-IGZO)', 'Thin film transistors (TFTs)', 'Nitrogen doping (N-doping)', 'Chemical bonds'] | This study investigates the chemical bonds in nitrogen-doped amorphous InGaZnO (a-IGZO:N) thin films using XPS. The research findings indicate that low nitrogen doping forms stable Ga-N bonds, leading to enhanced stability of thin-film transistors, while high doping leads to less stable In-N and Zn-N bonds and increased defects, resulting in poorer stability. | 2 | IGZO:N | In:Ga:Zn:N = 20.44:5.94:10.73:4.46 mol% | Amorphous |  |  | Inverted staggered | p-type Si | SiO2 | Thermal | 300 | Si wafer | ITO |  |  |  | 30 | 300000 | 1000000 | [6 empty] | RF Sputter |  |  | Ar/N2 |  |  |  | 3600 | 425 | Air
Effects of gate insulators on the performance of a-IGZO TFT fabricated at room-temperature | 2011 | 10.1016/j.mee.2011.01.076 | ['a-IGZO', 'Thin film transistor', 'SiO2', 'HfO2', 'High-k'] | The effects of gate insulators for oxide TFTs were investigated using a-IGZO TFTs with high-k and low-k oxides. HfO2 as a high-k gate insulator showed better performance metrics such as mobility and threshold voltage, compared to SiO2, demonstrating the advantages of high-k materials in TFT applications. | 1 | IGZO | In:Ga:Zn = N/A mol% | Amorphous |  |  | Bottom gate | Al | SiO2 | Thermal evaporation | 100 | Glass | Al |  |  |  | 50 | 30000 | 120000 | 0.072 | 28 | 6.53 | 6.34*10^4 | 1.8 | PBS, VD = 40 V | RF Sputter |  | InGaZnO |  | < 1.0*10^-6 |  | Room temperature
Effects of gate insulators on the performance of a-IGZO TFT fabricated at room-temperature | 2011 | 10.1016/j.mee.2011.01.076 | ['a-IGZO', 'Thin film transistor', 'SiO2', 'HfO2', 'High-k'] | The effects of gate insulators for oxide TFTs were investigated using a-IGZO TFTs with high-k and low-k oxides. HfO2 as a high-k gate insulator showed better performance metrics such as mobility and threshold voltage, compared to SiO2, demonstrating the advantages of high-k materials in TFT applications. | 2 | IGZO | In:Ga:Zn = N/A mol% | Amorphous |  |  | Bottom gate | Al | HfO2 | RF Sputter | 100 | Glass | Al |  |  |  | 50 | 30000 | 120000 | 4.10 | 0.45 | 1.40 | 1.77*10^6 | 2.8 | PBS, VD = 10 V | RF Sputter |  | InGaZnO |  | < 1.0*10^-6 |  | Room temperature
Enhancement of In-Sn-Ga-O TFT performance by the synergistic combination of UV + O3 radiation and low temperature annealing | 2016 | 10.1007/s10832-016-0053-y | ['Oxide semiconductor', 'Thin film transistor (TFT)', 'Ozone', 'UV'] | The study demonstrates the fabrication of high-performance thin-film transistors (TFTs) based on amorphous In-Sn-Ga-O (ITGO) semiconductor using the combination of UV+O3 (UVO) radiation and low-temperature annealing. This synergistic treatment significantly improved the electrical properties, achieving high field effect mobility, reduced defect density, and enhanced stability under positive bias stress. | 1 | ITGO | In:Sn:Ga:O = 34.39:3.5:13.41:48.34 at% | Amorphous |  |  | Bottom gate/Top contact | p++-Si | SiO2 | Thermally grown, 100 nm | 100 | p++-Si/SiO2 | ITO |  |  |  | 20 | 200000 | 800000 | [6 empty] | DC Sputter |  | ITGO | Ar |  |  | Room temperature
Enhancement of In-Sn-Ga-O TFT performance by the synergistic combination of UV + O3 radiation and low temperature annealing | 2016 | 10.1007/s10832-016-0053-y | ['Oxide semiconductor', 'Thin film transistor (TFT)', 'Ozone', 'UV'] | The study demonstrates the fabrication of high-performance thin-film transistors (TFTs) based on amorphous In-Sn-Ga-O (ITGO) semiconductor using the combination of UV+O3 (UVO) radiation and low-temperature annealing. This synergistic treatment significantly improved the electrical properties, achieving high field effect mobility, reduced defect density, and enhanced stability under positive bias stress. | 2 | ITGO | In:Sn:Ga:O = 32.21:3.44:13.86:48.99 at% | Amorphous |  |  | Bottom gate/Top contact | p++-Si | SiO2 | Thermally grown, 100 nm | 100 | p++-Si/SiO2 | ITO |  |  |  | 20 | 200000 | 800000 | [6 empty] | DC Sputter |  | ITGO | Ar |  |  | Room temperature | 3600 | 150
Enhancement of In-Sn-Ga-O TFT performance by the synergistic combination of UV + O3 radiation and low temperature annealing | 2016 | 10.1007/s10832-016-0053-y | ['Oxide semiconductor', 'Thin film transistor (TFT)', 'Ozone', 'UV'] | The study demonstrates the fabrication of high-performance thin-film transistors (TFTs) based on amorphous In-Sn-Ga-O (ITGO) semiconductor using the combination of UV+O3 (UVO) radiation and low-temperature annealing. This synergistic treatment significantly improved the electrical properties, achieving high field effect mobility, reduced defect density, and enhanced stability under positive bias stress. | 3 | ITGO | In:Sn:Ga:O = 34.37:3.67:12.61:48.83 at% | Amorphous |  |  | Bottom gate/Top contact | p++-Si | SiO2 | Thermally grown, 100 nm | 100 | p++-Si/SiO2 | ITO |  |  |  | 20 | 200000 | 800000 | 8.21 | 0.64 | 0.44 |  | 14 | PBS, +20V, 3000s, vacuum | DC Sputter |  | ITGO | Ar |  |  | Room temperature
Enhancement of In-Sn-Ga-O TFT performance by the synergistic combination of UV + O3 radiation and low temperature annealing | 2016 | 10.1007/s10832-016-0053-y | ['Oxide semiconductor', 'Thin film transistor (TFT)', 'Ozone', 'UV'] | The study demonstrates the fabrication of high-performance thin-film transistors (TFTs) based on amorphous In-Sn-Ga-O (ITGO) semiconductor using the combination of UV+O3 (UVO) radiation and low-temperature annealing. This synergistic treatment significantly improved the electrical properties, achieving high field effect mobility, reduced defect density, and enhanced stability under positive bias stress. | 4 | ITGO | In:Sn:Ga:O = 28.93:3.12:12.04:55.73 at% | Amorphous |  |  | Bottom gate/Top contact | p++-Si | SiO2 | Thermally grown, 100 nm | 100 | p++-Si/SiO2 | ITO |  |  |  | 20 | 200000 | 800000 | 21.2 | -0.23 | 0.27 |  | 8 | PBS, +20V, 3000s, vacuum | DC Sputter |  | ITGO | Ar |  |  | Room temperature | 3600 | 150
Investigation of carrier transport behavior in amorphous indium–gallium–zinc oxide thin film transistors | 2015 | 10.7567/JJAP.54.094101 | ['amorphous indium-gallium-zinc oxide (a-IGZO)', 'thin film transistors (TFTs)', 'carrier transport', 'temperature effects', 'trap states'] | The study investigates the behavior of carrier transport in amorphous indium–gallium–zinc oxide (a-IGZO) thin film transistors under varying temperature conditions. The findings reveal that as temperature increases, electron mobility also increases following the Arrhenius equation, indicating that the current conduction is heat-activated to overcome potential barriers created by trap states. This behavior underscores the significance of understanding trap states and their impact on device performance under different thermal conditions. | 1 | IGZO | In:Ga:Zn = 1:1:1 mol% | Amorphous |  |  | Inverted staggered via-contact | Mo | SiOx | PECVD | 300 | Glass | Mo | SiOx/SiNx | 200 | PECVD at 200°C | 50 | [8 empty] | DC Sputter |  | In2O3:Ga2O3:ZnO (1:1:1) |  |  |  | Room temperature |  | 200 | Atmospheric ambience
High-mobility hydrogenated polycrystalline In2O3 (In2O3:H) thin-film transistors | 2022 | 10.1038/s41467-022-28480-9 | ['high-mobility', 'hydrogenated', 'polycrystalline In2O3', 'thin-film transistors', 'solid-phase crystallization'] | This paper presents high-performance thin-film transistors (TFTs) using hydrogenated polycrystalline In2O3 (In2O3:H), achieved through a low-temperature solid-phase crystallization (SPC) process. The In2O3:H TFTs fabricated at 300°C demonstrate superior switching properties with a high field-effect mobility (𝜇_FE) of 139.2 cm²V⁻¹s⁻¹, a subthreshold swing (SS) of 0.19 Vdec⁻¹, and a threshold voltage (V_th) of 0.2 V. The introduced hydrogen during sputter deposition plays a crucial role in increasing grain size and reducing subgap defects, highlighting the potential application of these TFTs in future transparent or flexible electronics. | 1 | In2O3 |  | Polycrystalline |  |  | Bottom gate | Si | SiO2 | Thermal, 100 nm | 100 | p-type Si | Al | SiO2 | 100 nm | Reactive sputtering, RT | 30 | 300000 | 300000 | [6 empty] | Pulsed DC Sputter | 50 | In2O3 | Ar/O2 | 0.6 Pa | 1% | RT | 3600 | 300 | Air
High-mobility hydrogenated polycrystalline In2O3 (In2O3:H) thin-film transistors | 2022 | 10.1038/s41467-022-28480-9 | ['high-mobility', 'hydrogenated', 'polycrystalline In2O3', 'thin-film transistors', 'solid-phase crystallization'] | This paper presents high-performance thin-film transistors (TFTs) using hydrogenated polycrystalline In2O3 (In2O3:H), achieved through a low-temperature solid-phase crystallization (SPC) process. The In2O3:H TFTs fabricated at 300°C demonstrate superior switching properties with a high field-effect mobility (𝜇_FE) of 139.2 cm²V⁻¹s⁻¹, a subthreshold swing (SS) of 0.19 Vdec⁻¹, and a threshold voltage (V_th) of 0.2 V. The introduced hydrogen during sputter deposition plays a crucial role in increasing grain size and reducing subgap defects, highlighting the potential application of these TFTs in future transparent or flexible electronics. | 2 | In2O3:H | R[O2] = 1%, R[H2] = 3% | Polycrystalline |  |  | Bottom gate | Si | SiO2 | Thermal, 100 nm | 100 | p-type Si | Al | SiO2 | 100 nm | Reactive sputtering, RT | 30 | 300000 | 300000 | 142.0 | 0.1 | 0.41 |  | 0.2 |  | Pulsed DC Sputter | 50 | In2O3 | Ar/O2/H2 | 0.6 Pa | 1% | RT | 3600 | 300 | Air
High-mobility hydrogenated polycrystalline In2O3 (In2O3:H) thin-film transistors | 2022 | 10.1038/s41467-022-28480-9 | ['high-mobility', 'hydrogenated', 'polycrystalline In2O3', 'thin-film transistors', 'solid-phase crystallization'] | This paper presents high-performance thin-film transistors (TFTs) using hydrogenated polycrystalline In2O3 (In2O3:H), achieved through a low-temperature solid-phase crystallization (SPC) process. The In2O3:H TFTs fabricated at 300°C demonstrate superior switching properties with a high field-effect mobility (𝜇_FE) of 139.2 cm²V⁻¹s⁻¹, a subthreshold swing (SS) of 0.19 Vdec⁻¹, and a threshold voltage (V_th) of 0.2 V. The introduced hydrogen during sputter deposition plays a crucial role in increasing grain size and reducing subgap defects, highlighting the potential application of these TFTs in future transparent or flexible electronics. | 3 | In2O3:H | R[O2] = 1%, R[H2] = 5% | Polycrystalline |  |  | Bottom gate | Si | SiO2 | Thermal, 100 nm | 100 | p-type Si | Al | SiO2 | 100 nm | Reactive sputtering, RT | 30 | 300000 | 300000 | 139.2 | 0.2 | 0.19 |  | 0.3 |  | Pulsed DC Sputter | 50 | In2O3 | Ar/O2/H2 | 0.6 Pa | 1% | RT | 3600 | 300 | Air
A novel cell placement algorithm for flexible TFT circuit with mechanical strain and temperature consideration | 2013 | 10.1109/LED.2013.2287511 | ['Acceptor-like states', 'amorphous', 'density of states (DOS)', 'donor-like states', 'extraction', 'photonic capacitance', 'thin-film transistors (TFT)'] | The paper presents a novel technique for simultaneous extraction of subgap donor- and acceptor-like density of states (DOS) over the subgap energy range using a single-scan monochromatic photonic capacitance-voltage method in n-channel amorphous indium-gallium-zinc-oxide (a-IGZO) thin-film transistors (TFTs). This method applies two different equivalent circuit models for the photoresponsive carriers excited from the subgap DOS and can robustly characterize both structure- and process-dependent subgap DOS without iterative simulation or complicated calculation procedures. | 1 | IGZO | In:Ga:Zn = 1:1:1 mol% | Amorphous |  |  | Bottom gate |  | SiO2 |  | 200 | [5 empty] | 50 | 12000 | 24000 | [8 empty] | IGZO
The time response of the on-current for the amorphous In-Ga-Zn-O thin film transistor to the illumination pulse | 2014 | 10.1149/2.012409jss | ['amorphous indium-gallium-zinc oxide (a-IGZO) TFT', 'time response', 'illumination pulse', 'oxygen vacancy', 'temperature effect'] | The study analyzes the time response behavior of a-IGZO TFTs to illumination pulses, correlating oxygen vacancies with light-induced electron-hole pairs. The temperature effect on time response is also examined, showing similar excited and recovering behaviors under higher excitation levels. Proposed formulas for the time response can be useful for circuit performance simulations in the context of illuminated transparent electronics. | 1 | IGZO | In:Ga:Zn = 1:1:1 atomic ratio | Amorphous | 3 |  | Bottom gate | Ti/Al/Ti | SiNx | PECVD, 370°C | 400 | Glass | Ti/Al/Ti |  |  |  | 60 | 5000 | 20000 |  |  |  | 10^6 |  |  | DC Magnetron Sputtering |  | In:Ga:Zn = 1:1:1 | O2/Ar (ratio about 6%)
High mobility amorphous InSnO thin film transistors via low-temperature annealing | 2023 | 10.1063/5.0131595 | ['High mobility', 'amorphous', 'InSnO', 'thin film transistors', 'low-temperature annealing', 'oxide semiconductors'] | This study focuses on fabricating amorphous InSnO thin film transistors with high mobility and low thermal budget. The devices are characterized by a field-effect mobility of 70.53 cm²/V·s, a subthreshold swing of 0.25V/decade, and a high on/off current ratio achieved through annealing at 150°C. The research investigates the impact of thermal annealing on the film's crystallization, surface morphology, chemical states, and energy band configuration, highlighting the improvements in mobility and device stability. | 1 | InSnO | In:Sn = 9:1 wt% | Amorphous | 3.99 |  | Bottom gate, Top contact | Heavily doped Si | SiO2 |  |  | Si | Al |  |  |  | 8 | 120000 | 1500000 | 7.8 | 0.32 | 0.32 | 1.0*10^6 |  |  | RF Sputter | 50 | InSnO | Ar/O2 | 0.005 | 0.0005 | RT | 3600 |  | Air
High mobility amorphous InSnO thin film transistors via low-temperature annealing | 2023 | 10.1063/5.0131595 | ['High mobility', 'amorphous', 'InSnO', 'thin film transistors', 'low-temperature annealing', 'oxide semiconductors'] | This study focuses on fabricating amorphous InSnO thin film transistors with high mobility and low thermal budget. The devices are characterized by a field-effect mobility of 70.53 cm²/V·s, a subthreshold swing of 0.25V/decade, and a high on/off current ratio achieved through annealing at 150°C. The research investigates the impact of thermal annealing on the film's crystallization, surface morphology, chemical states, and energy band configuration, highlighting the improvements in mobility and device stability. | 2 | InSnO | In:Sn = 9:1 wt% | Amorphous | 3.98 |  | Bottom gate, Top contact | Heavily doped Si | SiO2 |  |  | Si | Al |  |  |  | 8 | 120000 | 1500000 | 25.8 | 0.19 | 0.19 | 1.0*10^5 |  |  | RF Sputter | 50 | InSnO | Ar/O2 | 0.005 | 0.0005 | RT | 3600 | 150 | Air
High mobility amorphous InSnO thin film transistors via low-temperature annealing | 2023 | 10.1063/5.0131595 | ['High mobility', 'amorphous', 'InSnO', 'thin film transistors', 'low-temperature annealing', 'oxide semiconductors'] | This study focuses on fabricating amorphous InSnO thin film transistors with high mobility and low thermal budget. The devices are characterized by a field-effect mobility of 70.53 cm²/V·s, a subthreshold swing of 0.25V/decade, and a high on/off current ratio achieved through annealing at 150°C. The research investigates the impact of thermal annealing on the film's crystallization, surface morphology, chemical states, and energy band configuration, highlighting the improvements in mobility and device stability. | 3 | InSnO | In:Sn = 9:1 wt% | Amorphous | 3.97 |  | Bottom gate, Top contact | Heavily doped Si | SiO2 |  |  | Si | Al |  |  |  | 8 | 120000 | 1500000 | 56.1 | 0.14 | 0.14 |  |  |  | RF Sputter | 50 | InSnO | Ar/O2 | 0.005 | 0.0005 | RT | 3600 | 200 | Air
High mobility amorphous InSnO thin film transistors via low-temperature annealing | 2023 | 10.1063/5.0131595 | ['High mobility', 'amorphous', 'InSnO', 'thin film transistors', 'low-temperature annealing', 'oxide semiconductors'] | This study focuses on fabricating amorphous InSnO thin film transistors with high mobility and low thermal budget. The devices are characterized by a field-effect mobility of 70.53 cm²/V·s, a subthreshold swing of 0.25V/decade, and a high on/off current ratio achieved through annealing at 150°C. The research investigates the impact of thermal annealing on the film's crystallization, surface morphology, chemical states, and energy band configuration, highlighting the improvements in mobility and device stability. | 4 | InSnO | In:Sn = 9:1 wt% | Amorphous | 3.96 |  | Bottom gate, Top contact | Heavily doped Si | SiO2 |  |  | Si | Al |  |  |  | 8 | 120000 | 1500000 | 70.53 | -6.78 | 0.25 | 1.0*10^8 | -0.81 | NBS, -10V, 25°C, 3600 s, air | RF Sputter | 50 | InSnO | Ar/O2 | 0.005 | 0.0005 | RT | 3600 | 150 | Air
Flexible electronic synapse enabled by ferroelectric field effect transistor for robust neuromorphic computing | 2020 | 10.1063/5.0013638 | ['ferroelectric field effect transistor (FeFET)', 'neuromorphic computing', 'synaptic plasticity', 'mechanical flexibility', 'high temperature reliability'] | This paper demonstrates an all-inorganic flexible artificial synapse enabled by a ferroelectric field effect transistor based on mica. The device exhibits excellent electrical pulse modulated conductance updating for synaptic functions and showcases remarkable mechanical flexibility and high-temperature reliability, making it viable for robust neuromorphic computation under stress and heating. | 1 | IGZO | In:Ga:Zn = N/A | Amorphous |  |  | Bottom gate | SrRuO3 (SRO) | PbZr0.2Ti0.8O3 (PZT) | Van der Waals epitaxy | 180 | Mica | Au | CoFe2O4 (CFO) | 14 | Van der Waals epitaxy | 50 |  |  | 10 |  |  | 10^5 |  | Various bending radians, 10mm to 4mm, 400 cycles, max temperature 100°C, air | RF sputtering |  | InGaZnO | Ar/O2 |  |  | 300 |  |  | Air
A three-mask-processed coplanar a-IGZO TFT with source and drain offsets | 2012 | 10.1109/LED.2012.2190260 | ['Amorphous indium–gallium–zinc–oxide (a-IGZO)', 'coplanar', 'thin-film transistor (TFT)', 'top gate'] | This paper reports on a three-mask-processed coplanar a-IGZO TFT with equal offsets at the source and drain sides. The study finds that while gate swing and turn-on voltage are independent of the offset length, the field-effect mobility decreases as the offset length increases. The presented coplanar a-IGZO TFTs are suitable for cost-effective active-matrix displays with minimal kickback/feedthrough voltage. | 1 | IGZO | In:Ga:Zn = 1:1:1 mol% | Amorphous |  |  | Top gate | Mo | SiO2 | PECVD, 200°C, N/A | 100 |  | Mo | SiO2 | 200 |  | 20 | 12000 | 9000 | 2.4 |  | 0.1 | 10^5 |  |  | Reactive Sputtering |  | Polycrystalline IGZO | Ar:O2 = 4:8 |  |  | 200 | 7200 | 250
A three-mask-processed coplanar a-IGZO TFT with source and drain offsets | 2012 | 10.1109/LED.2012.2190260 | ['Amorphous indium–gallium–zinc–oxide (a-IGZO)', 'coplanar', 'thin-film transistor (TFT)', 'top gate'] | This paper reports on a three-mask-processed coplanar a-IGZO TFT with equal offsets at the source and drain sides. The study finds that while gate swing and turn-on voltage are independent of the offset length, the field-effect mobility decreases as the offset length increases. The presented coplanar a-IGZO TFTs are suitable for cost-effective active-matrix displays with minimal kickback/feedthrough voltage. | 2 | IGZO | In:Ga:Zn = 1:1:1 mol% | Amorphous |  |  | Top gate | Mo | SiO2 | PECVD, 200°C, N/A | 100 |  | Mo | SiO2 | 200 |  | 20 | 12000 | 9000 | 2.0 |  | 0.1 | 10^5 |  |  | Reactive Sputtering |  | Polycrystalline IGZO | Ar:O2 = 4:8 |  |  | 200 | 7200 | 250
How to achieve ultra high photoconductive gain for transparent oxide semiconductor image sensors | 2012 | 10.1109/IEDM.2012.6414753 | ['ultra high photoconductive gain', 'transparent oxide semiconductor', 'image sensors', 'thin film transistors', 'hetero-TFT'] | This study presents a quantitative analysis of the ultra-high photoconductivity in amorphous oxide semiconductor (AOS) thin film transistors (TFTs). It presents analysis on three main factors contributing to high photoconductive gain in hetero-TFT image sensors, which include the introduction of a buried layer with a higher density of oxygen deficiency defects, favorable conduction band offset, and reduced transit time due to shorter channel lengths. | 1 | IZO/IGZO | In:Zn = N/A/ In:Ga:Zn = N/A | Amorphous/Amorphous | N/A/2.9 |  | Top gate |  | SiO2 | [8 empty] | 100000 |  | 50 | [7 empty] | InZnO/InGaZnO
How to achieve ultra high photoconductive gain for transparent oxide semiconductor image sensors | 2012 | 10.1109/IEDM.2012.6414753 | ['ultra high photoconductive gain', 'transparent oxide semiconductor', 'image sensors', 'thin film transistors', 'hetero-TFT'] | This study presents a quantitative analysis of the ultra-high photoconductivity in amorphous oxide semiconductor (AOS) thin film transistors (TFTs). It presents analysis on three main factors contributing to high photoconductive gain in hetero-TFT image sensors, which include the introduction of a buried layer with a higher density of oxygen deficiency defects, favorable conduction band offset, and reduced transit time due to shorter channel lengths. | 2 | IZO/IGZO | In:Zn = N/A / In:Ga:Zn = N/A | Amorphous/Amorphous | N/A/2.9 |  | Top gate |  | SiO2 | [8 empty] | 500 |  | 40 | [7 empty] | InZnO/InGaZnO
Effect of high-pressure oxygen annealing on negative bias illumination stress-induced instability of InGaZnO thin film transistors | 2011 | 10.1063/1.3564882 | ['InGaZnO', 'thin film transistors', 'negative bias illumination stress', 'high-pressure oxygen annealing', 'oxygen vacancy'] | This paper investigates the influence of high-pressure oxygen annealing (HPA) on the performance and negative bias illumination stress (NBIS) induced instability of InGaZnO (IGZO) thin film transistors (TFTs). The results demonstrate significant improvement in photostability under NBIS due to reduced oxygen vacancy defects in the IGZO film, suggesting a photoinduced transition mechanism from neutral oxygen vacancies (VO) to charged states (VO2+). | 1 | IGZO | In:Ga:Zn = N/A | Amorphous |  |  | Bottom gate, Top contact |  | SiO2 | Thermally grown |  |  |  | SiO2 | 100 |  |  | 10000 | 29000 | 19.1 | 0.3 | 0.32 | 1.0*10^8 | 7.1 | NBIS, -20V, room temperature, 7200s |  |  |  | O2 | 0.2 atm |  | 250 | 3600 | 250 | O2
Effect of high-pressure oxygen annealing on negative bias illumination stress-induced instability of InGaZnO thin film transistors | 2011 | 10.1063/1.3564882 | ['InGaZnO', 'thin film transistors', 'negative bias illumination stress', 'high-pressure oxygen annealing', 'oxygen vacancy'] | This paper investigates the influence of high-pressure oxygen annealing (HPA) on the performance and negative bias illumination stress (NBIS) induced instability of InGaZnO (IGZO) thin film transistors (TFTs). The results demonstrate significant improvement in photostability under NBIS due to reduced oxygen vacancy defects in the IGZO film, suggesting a photoinduced transition mechanism from neutral oxygen vacancies (VO) to charged states (VO2+). | 2 | IGZO | In:Ga:Zn = N/A | Amorphous |  |  | Bottom gate, Top contact |  | SiO2 | Thermally grown |  |  |  | SiO2 | 100 |  |  | 10000 | 29000 | 21.7 | 0.78 | 0.32 | 1.0*10^8 | 4.5 | NBIS, -20V, room temperature, 7200s |  |  |  | O2 | 0.5 atm |  | 250 | 3600 | 250 | O2
Effect of high-pressure oxygen annealing on negative bias illumination stress-induced instability of InGaZnO thin film transistors | 2011 | 10.1063/1.3564882 | ['InGaZnO', 'thin film transistors', 'negative bias illumination stress', 'high-pressure oxygen annealing', 'oxygen vacancy'] | This paper investigates the influence of high-pressure oxygen annealing (HPA) on the performance and negative bias illumination stress (NBIS) induced instability of InGaZnO (IGZO) thin film transistors (TFTs). The results demonstrate significant improvement in photostability under NBIS due to reduced oxygen vacancy defects in the IGZO film, suggesting a photoinduced transition mechanism from neutral oxygen vacancies (VO) to charged states (VO2+). | 3 | IGZO | In:Ga:Zn = N/A | Amorphous |  |  | Bottom gate, Top contact |  | SiO2 | Thermally grown |  |  |  | SiO2 | 100 |  |  | 10000 | 29000 | 22.3 | 2.0 | 0.25 | 1.0*10^8 | 1.9 | NBIS, -20V, room temperature, 7200s |  |  |  | O2 | 10 atm |  | 250 | 3600 | 250 | O2
Enhanced photosensitivity of InGaZnO-TFT with a CuPc light absorption layer | 2012 | 10.1016/j.spmi.2012.02.002 | ['Photosensitivity', 'InGaZnO', 'CuPc', 'Transistor'] | The paper explores the enhancement of photosensitivity in amorphous indium–gallium–zinc-oxide (InGaZnO) thin-film transistors (TFTs) achieved by capping them with a copper phthalocyanine (CuPc) organic semiconductor layer. The InGaZnO-TFT with a CuPc light absorption layer showed significantly higher light responsivity compared to the conventional InGaZnO-TFT. This improvement is mainly attributed to the high light absorption capability of CuPc and the effective electron injection at the CuPc/InGaZnO p–n junction. | 1 | InGaZnO | In:Ga:Zn = 1:1:1 at.% | Amorphous | 3.3 |  | Top gate | Al | SiOx | Sputtering, room temp, Ar/O2 mixture |  | ITO glass | Al |  |  |  | 40 | 80000 | 500000 | 5.7 | -0.45 - 8.2 |  |  | 1.6 | PBS, white light illumination, 1.5 mW/cm2, air | RF Sputter | 50 | InGaZnO | Ar | 1.2 |  | Room Temp
Enhanced photosensitivity of InGaZnO-TFT with a CuPc light absorption layer | 2012 | 10.1016/j.spmi.2012.02.002 | ['Photosensitivity', 'InGaZnO', 'CuPc', 'Transistor'] | The paper explores the enhancement of photosensitivity in amorphous indium–gallium–zinc-oxide (InGaZnO) thin-film transistors (TFTs) achieved by capping them with a copper phthalocyanine (CuPc) organic semiconductor layer. The InGaZnO-TFT with a CuPc light absorption layer showed significantly higher light responsivity compared to the conventional InGaZnO-TFT. This improvement is mainly attributed to the high light absorption capability of CuPc and the effective electron injection at the CuPc/InGaZnO p–n junction. | 2 | InGaZnO/CuPc | In:Ga:Zn = 1:1:1 at.% / CuC32H16N8 | Amorphous | 3.3 / 2.0 |  | Top gate | Al | SiOx | Sputtering, room temp, Ar/O2 mixture |  | ITO glass | Al |  |  |  | 40 / 120 | 80000 | 500000 | 10.4 | -0.45 |  |  | 8.65 | PBS, white light illumination, 1.5 mW/cm2, air | RF Sputter | 50 | InGaZnO | Ar | 1.2 |  | Room Temp
Influence of substrate temperature on the performance of zinc oxide thin film transistor | 2011 | 10.1088/1674-4926/32/4/044002 | ['ZnO-TFT', 'bias stability', 'substrate heat', 'RF magnetron sputtering'] | This study investigates the performance of top-contact ZnO thin film transistors (TFTs) fabricated using RF magnetron sputtering with varying substrate temperatures. Experimental results reveal that substrate temperature significantly enhances field effect mobility, subthreshold swing, and bias stability, with the best performance observed at 200°C. | 1 | ZnO | ZnO = 100% |  | 3.34 |  | Top-contact | ITO | SiO2 | RF Magnetron Sputtering, room temperature, Si target | 300 | ITO-glass | Al |  |  |  | 25 | 230000 | 500000 | 1.60 |  | 2.5 | 3.40*10^6 | 18 | PBS, 25V, N/A°C, 3600 sec, air | RF Magnetron Sputtering | 40 | ZnO | Ar/O2 | 0.0075 | 0.0003 | RT
Influence of substrate temperature on the performance of zinc oxide thin film transistor | 2011 | 10.1088/1674-4926/32/4/044002 | ['ZnO-TFT', 'bias stability', 'substrate heat', 'RF magnetron sputtering'] | This study investigates the performance of top-contact ZnO thin film transistors (TFTs) fabricated using RF magnetron sputtering with varying substrate temperatures. Experimental results reveal that substrate temperature significantly enhances field effect mobility, subthreshold swing, and bias stability, with the best performance observed at 200°C. | 2 | ZnO | ZnO = 100% |  | 3.34 |  | Top-contact | ITO | SiO2 | RF Magnetron Sputtering, room temperature, Si target | 300 | ITO-glass | Al |  |  |  | 25 | 230000 | 500000 | 2.10 |  | 2.1 | 2.80*10^6 | 6 | PBS, 25V, N/A°C, 3600 sec, air | RF Magnetron Sputtering | 40 | ZnO | Ar/O2 | 0.0075 | 0.0003 | 100
Influence of substrate temperature on the performance of zinc oxide thin film transistor | 2011 | 10.1088/1674-4926/32/4/044002 | ['ZnO-TFT', 'bias stability', 'substrate heat', 'RF magnetron sputtering'] | This study investigates the performance of top-contact ZnO thin film transistors (TFTs) fabricated using RF magnetron sputtering with varying substrate temperatures. Experimental results reveal that substrate temperature significantly enhances field effect mobility, subthreshold swing, and bias stability, with the best performance observed at 200°C. | 3 | ZnO | ZnO = 100% |  | 3.34 |  | Top-contact | ITO | SiO2 | RF Magnetron Sputtering, room temperature, Si target | 300 | ITO-glass | Al |  |  |  | 25 | 230000 | 500000 | 3.11 |  | 1.9 | 9.70*10^6 | 3 | PBS, 25V, N/A°C, 3600 sec, air | RF Magnetron Sputtering | 40 | ZnO | Ar/O2 | 0.0075 | 0.0003 | 200
Degradation of current–voltage and low frequency noise characteristics under negative bias illumination stress in InZnO thin film transistors | 2014 | 10.1149/2.013409jss | ['a-IGZO', 'thin film transistors', 'degradation', 'negative bias illumination stress (NBIS)', 'negative bias stress (NBS)'] | This paper examines the degradation mechanisms of a-IGZO thin film transistors under negative bias illumination stress (NBIS) and negative bias stress (NBS). The study highlights the dominant mechanisms including hole trapping and electron trapping, providing insight into device instability and suggesting methods to improve reliability for practical display applications. | 1 | IGZO | In:Ga:Zn = 1:1:1 mol% | Amorphous |  |  | Bottom gate | Al | SiOx | PECVD |  | Glass | Al | SiOx |  |  | 50 | 5000 | 10000 | 9 | -0.04 | 0.52 | 10^8 | 2.38 | PBS, 60V, 25°C, 1000 hours, air | DC Sputter | 200 | InGaZnO | Ar/O2 | 0.5 | 0.05 | 300 | 3600 | 400 | Air
Degradation of current–voltage and low frequency noise characteristics under negative bias illumination stress in InZnO thin film transistors | 2014 | 10.1149/2.013409jss | ['a-IGZO', 'thin film transistors', 'degradation', 'negative bias illumination stress (NBIS)', 'negative bias stress (NBS)'] | This paper examines the degradation mechanisms of a-IGZO thin film transistors under negative bias illumination stress (NBIS) and negative bias stress (NBS). The study highlights the dominant mechanisms including hole trapping and electron trapping, providing insight into device instability and suggesting methods to improve reliability for practical display applications. | 2 | IGZO | In:Ga:Zn = 1:1:1 mol% | Amorphous |  |  | Bottom gate | Al | SiOx | PECVD |  | Glass | Al |  |  |  | 50 | 5000 | 10000 | 18.4 | -0.04 | 0.13 | 10^8 | 0.04 | PBS, 60V, 25°C, 1000 hours, air | DC Sputter | 200 | InGaZnO | Ar/O2 | 0.5 | 0.05 | 300 | 3600 | 400 | Air
Zinc cadmium oxide thin film transistors fabricated at room temperature | 2011 | 10.1016/j.tsf.2011.02.079 | ['Zinc oxide', 'Zinc cadmium oxide', 'Pulsed laser deposition', 'Thin film transistors'] | This paper discusses the fabrication and electrical properties of transparent ZnCdO thin film transistors (TFTs) with a back-gate structure on a highly p-type Si (001) substrate. The ZnCdO thin films were grown using pulsed laser deposition and exhibited high transparency in the visible range. The study investigated the performance changes of the ZnCdO TFTs with varying active layer thicknesses, revealing thickness-dependent properties related to carrier concentration. | 1 | ZnCdO | ZnO:CdO = 80:20 wt% | Wurtzite Hexagonal | 2.95 |  | Bottom gate | p+-Si | SiO2 | Thermal growth |  | Si | Ti/Au |  |  |  | 30 | 150000 | 50000 | 0.17 | 4.69 | 4.2 | 3.37*10^4 |  |  | Pulsed Laser Deposition |  | ZnCdO | O2 | 0.35 | 0.35 | RT
Zinc cadmium oxide thin film transistors fabricated at room temperature | 2011 | 10.1016/j.tsf.2011.02.079 | ['Zinc oxide', 'Zinc cadmium oxide', 'Pulsed laser deposition', 'Thin film transistors'] | This paper discusses the fabrication and electrical properties of transparent ZnCdO thin film transistors (TFTs) with a back-gate structure on a highly p-type Si (001) substrate. The ZnCdO thin films were grown using pulsed laser deposition and exhibited high transparency in the visible range. The study investigated the performance changes of the ZnCdO TFTs with varying active layer thicknesses, revealing thickness-dependent properties related to carrier concentration. | 2 | ZnCdO | ZnO:CdO = 80:20 wt% | Wurtzite Hexagonal | 2.97 |  | Bottom gate | p+-Si | SiO2 | Thermal growth |  | Si | Ti/Au |  |  |  | 50 | 150000 | 50000 | [6 empty] | Pulsed Laser Deposition |  | ZnCdO | O2 | 0.35 | 0.35 | RT
Zinc cadmium oxide thin film transistors fabricated at room temperature | 2011 | 10.1016/j.tsf.2011.02.079 | ['Zinc oxide', 'Zinc cadmium oxide', 'Pulsed laser deposition', 'Thin film transistors'] | This paper discusses the fabrication and electrical properties of transparent ZnCdO thin film transistors (TFTs) with a back-gate structure on a highly p-type Si (001) substrate. The ZnCdO thin films were grown using pulsed laser deposition and exhibited high transparency in the visible range. The study investigated the performance changes of the ZnCdO TFTs with varying active layer thicknesses, revealing thickness-dependent properties related to carrier concentration. | 3 | ZnCdO | ZnO:CdO = 80:20 wt% | Wurtzite Hexagonal | 3.05 |  | Bottom gate | p+-Si | SiO2 | Thermal growth |  | Si | Ti/Au |  |  |  | 100 | 150000 | 50000 | [6 empty] | Pulsed Laser Deposition |  | ZnCdO | O2 | 0.35 | 0.35 | RT
Defect passivation and homogenization of amorphous oxide thin-film transistor by wet O2 annealing | 2008 | 10.1063/1.3020714 | ['amorphous In-Ga-Zn-O (a-IGZO)', 'thin-film transistors (TFTs)', 'wet O2 annealing', 'defect passivation', 'device uniformity'] | The paper investigates the role of H2O addition to the annealing atmosphere in the fabrication of amorphous In-Ga-Zn-O (a-IGZO) thin-film transistors (TFTs) at room temperature. It concludes that wet O2 annealing is more effective than dry O2 annealing in improving saturation mobility, subthreshold voltage swings, and uniformity by decreasing electron traps and stabilizing chemical bonds. | 1 | a-IGZO | In:Ga:Zn = 1:1:1 mol% | Amorphous |  |  | Bottom gate | n+-Si | SiO2 | Thermal oxidation |  | n+-Si | Ti/Au |  |  |  | 40 |  |  | 8 | -2.8 | 0.50 |  |  |  | Pulsed laser deposition |  | InGaZnO4 | O2 |  | 6.2 Pa | Room temperature | 3600 | 400 | Dry O2
Defect passivation and homogenization of amorphous oxide thin-film transistor by wet O2 annealing | 2008 | 10.1063/1.3020714 | ['amorphous In-Ga-Zn-O (a-IGZO)', 'thin-film transistors (TFTs)', 'wet O2 annealing', 'defect passivation', 'device uniformity'] | The paper investigates the role of H2O addition to the annealing atmosphere in the fabrication of amorphous In-Ga-Zn-O (a-IGZO) thin-film transistors (TFTs) at room temperature. It concludes that wet O2 annealing is more effective than dry O2 annealing in improving saturation mobility, subthreshold voltage swings, and uniformity by decreasing electron traps and stabilizing chemical bonds. | 2 | a-IGZO | In:Ga:Zn = 1:1:1 mol% | Amorphous |  |  | Bottom gate | n+-Si | SiO2 | Thermal oxidation |  | n+-Si | Ti/Au |  |  |  | 40 |  |  | 9 | -0.8 | 0.25 |  |  |  | Pulsed laser deposition |  | InGaZnO4 | O2 |  | 6.2 Pa | Room temperature | 3600 | 400 | Wet O2 (7.3% RH2O)
Defect passivation and homogenization of amorphous oxide thin-film transistor by wet O2 annealing | 2008 | 10.1063/1.3020714 | ['amorphous In-Ga-Zn-O (a-IGZO)', 'thin-film transistors (TFTs)', 'wet O2 annealing', 'defect passivation', 'device uniformity'] | The paper investigates the role of H2O addition to the annealing atmosphere in the fabrication of amorphous In-Ga-Zn-O (a-IGZO) thin-film transistors (TFTs) at room temperature. It concludes that wet O2 annealing is more effective than dry O2 annealing in improving saturation mobility, subthreshold voltage swings, and uniformity by decreasing electron traps and stabilizing chemical bonds. | 3 | a-IGZO | In:Ga:Zn = 1:1:1 mol% | Amorphous |  |  | Bottom gate | n+-Si | SiO2 | Thermal oxidation |  | n+-Si | Ti/Au |  |  |  | 40 |  |  | 12 | -0.8 | 0.12 |  |  |  | Pulsed laser deposition |  | InGaZnO4 | O2 |  | 6.2 Pa | Room temperature | 3600 | 400 | Wet O2 (19.7% RH2O)
Defect passivation and homogenization of amorphous oxide thin-film transistor by wet O2 annealing | 2008 | 10.1063/1.3020714 | ['amorphous In-Ga-Zn-O (a-IGZO)', 'thin-film transistors (TFTs)', 'wet O2 annealing', 'defect passivation', 'device uniformity'] | The paper investigates the role of H2O addition to the annealing atmosphere in the fabrication of amorphous In-Ga-Zn-O (a-IGZO) thin-film transistors (TFTs) at room temperature. It concludes that wet O2 annealing is more effective than dry O2 annealing in improving saturation mobility, subthreshold voltage swings, and uniformity by decreasing electron traps and stabilizing chemical bonds. | 4 | a-IGZO | In:Ga:Zn = 1:1:1 mol% | Amorphous |  |  | Bottom gate | n+-Si | SiO2 | Thermal oxidation |  | n+-Si | Ti/Au |  |  |  | 40 |  |  |  | 3 | 0.40 |  |  |  | Pulsed laser deposition |  | InGaZnO4 | O2 |  | 6.9 Pa | Room temperature
Contact resistance improvement using interfacial silver nanoparticles in amorphous indium-zinc-oxide thin film transistors | 2014 | 10.1063/1.4894769 | ['contact resistance', 'silver nanoparticles (Ag NPs)', 'amorphous indium-zinc-oxide (a-IZO)', 'thin film transistors (TFTs)', 'homojunction interface'] | This study presents an approach to reduce the contact resistance of amorphous indium-zinc-oxide (a-IZO) thin film transistors (TFTs) using interfacial silver nanoparticles (Ag NPs). By embedding Ag NPs at the homojunction interface, the specific contact resistance was reduced by approximately three orders of magnitude, significantly improving the TFTs' field effect mobility and on/off ratio. | 1 | a-IZO | In2O3:ZnO = 90:10 wt% | Amorphous |  |  | Bottom gate | Highly doped Si | SiO2 | Thermal oxidation | 200 | Highly doped p-type Si | Conducting IZO |  |  |  | 20 | 200000 | 2000 | 27 |  |  | >10^7 |  |  | Magnetron sputtering | 28 | In2O3-10 wt.% ZnO | Ar/O2 (86:14 volume fraction) | 0.002 |  | Room temperature | 3600 | 300 | Air
Contact resistance improvement using interfacial silver nanoparticles in amorphous indium-zinc-oxide thin film transistors | 2014 | 10.1063/1.4894769 | ['contact resistance', 'silver nanoparticles (Ag NPs)', 'amorphous indium-zinc-oxide (a-IZO)', 'thin film transistors (TFTs)', 'homojunction interface'] | This study presents an approach to reduce the contact resistance of amorphous indium-zinc-oxide (a-IZO) thin film transistors (TFTs) using interfacial silver nanoparticles (Ag NPs). By embedding Ag NPs at the homojunction interface, the specific contact resistance was reduced by approximately three orders of magnitude, significantly improving the TFTs' field effect mobility and on/off ratio. | 2 | a-IZO | In2O3:ZnO = 90:10 wt% | Amorphous |  |  | Bottom gate | Highly doped Si | SiO2 | Thermal oxidation | 200 | Highly doped p-type Si | Conducting IZO with Ag NPs |  |  |  | 20 | 200000 | 2000 | 27 |  |  | >10^7 |  |  | Magnetron sputtering | 28 | In2O3-10 wt.% ZnO | Ar/O2 (86:14 volume fraction) | 0.002 |  | Room temperature | 1200 | 300 | N2
Contact resistance improvement using interfacial silver nanoparticles in amorphous indium-zinc-oxide thin film transistors | 2014 | 10.1063/1.4894769 | ['contact resistance', 'silver nanoparticles (Ag NPs)', 'amorphous indium-zinc-oxide (a-IZO)', 'thin film transistors (TFTs)', 'homojunction interface'] | This study presents an approach to reduce the contact resistance of amorphous indium-zinc-oxide (a-IZO) thin film transistors (TFTs) using interfacial silver nanoparticles (Ag NPs). By embedding Ag NPs at the homojunction interface, the specific contact resistance was reduced by approximately three orders of magnitude, significantly improving the TFTs' field effect mobility and on/off ratio. | 3 | a-IZO | In2O3:ZnO = 90:10 wt% | Amorphous |  |  | Bottom gate | Highly doped Si | SiO2 | Thermal oxidation | 200 | Highly doped p-type Si | Ag |  |  |  | 20 | 200000 | 2000 | 27 |  |  | >10^7 |  |  | Magnetron sputtering | 28 | In2O3-10 wt.% ZnO | Ar/O2 (86:14 volume fraction) | 0.002 |  | Room temperature | 3600 | 300 | Air
Transparent ZnO thin-film transistor fabricated by rf magnetron sputtering | 2003 | 10.1063/1.1553997 | ['ZnO TFT', 'rf magnetron sputtering', 'transparent electronics', 'flexible substrates', 'room temperature deposition'] | This study demonstrates the fabrication of transparent ZnO thin-film transistors (TFTs) using rf magnetron sputtering on substrates at or near room temperature. The resulting devices exhibit notable field-effect mobility, high on/off ratios, and significant optical transparency, making ZnO TFTs promising candidates for flexible, lightweight electronics on temperature-sensitive substrates. | 1 | ZnO |  | Polycrystalline | 3.37 |  | Bottom gate | Ti-Au | SiO2 | Thermal Oxide | 100 | Si | Ti-Au |  |  |  | 89.7 | 20000 | 200000 | 40 | 0 |  | 1.0*10^3 |  |  | RF Magnetron Sputter | 100 | ZnO | Ar/O2 | 0.02 | 7.5*10^-6 | Room Temperature
Transparent ZnO thin-film transistor fabricated by rf magnetron sputtering | 2003 | 10.1063/1.1553997 | ['ZnO TFT', 'rf magnetron sputtering', 'transparent electronics', 'flexible substrates', 'room temperature deposition'] | This study demonstrates the fabrication of transparent ZnO thin-film transistors (TFTs) using rf magnetron sputtering on substrates at or near room temperature. The resulting devices exhibit notable field-effect mobility, high on/off ratios, and significant optical transparency, making ZnO TFTs promising candidates for flexible, lightweight electronics on temperature-sensitive substrates. | 2 | ZnO |  | Polycrystalline | 3.37 |  | Bottom gate | Ti-Au | SiO2 | Thermal Oxide | 100 | Si | Ti-Au |  |  |  | 84.9 | 20000 | 200000 | 1.2 | 0 |  | 1.6*10^6 |  |  | RF Magnetron Sputter | 100 | ZnO | Ar/O2 | 0.02 | 1*10^-5 | Room Temperature
Transparent ZnO thin-film transistor fabricated by rf magnetron sputtering | 2003 | 10.1063/1.1553997 | ['ZnO TFT', 'rf magnetron sputtering', 'transparent electronics', 'flexible substrates', 'room temperature deposition'] | This study demonstrates the fabrication of transparent ZnO thin-film transistors (TFTs) using rf magnetron sputtering on substrates at or near room temperature. The resulting devices exhibit notable field-effect mobility, high on/off ratios, and significant optical transparency, making ZnO TFTs promising candidates for flexible, lightweight electronics on temperature-sensitive substrates. | 3 | ZnO |  | Polycrystalline | 3.37 |  | Bottom gate | Ti-Au | SiO2 | Thermal Oxide | 100 | Si | Ti-Au |  |  |  | 67.7 | 20000 | 200000 | 0.3 | 0 |  | 1.0*10^5 |  |  | RF Magnetron Sputter | 100 | ZnO | Ar/O2 | 0.02 | 2*10^-5 | Room Temperature
High performance IGZO+TiO2 thin film transistors using Y2O3 buffer layers on polycarbonate substrate | 2013 | 10.1007/s00339-013-7680-9 | ['IGZO', 'TiO2', 'TFT', 'Y2O3 buffer layers', 'polycarbonate substrate', 'thin film transistor', 'room temperature', 'high field-effect mobility'] | This work fabricates IGZO TFT devices on flexible substrates at room temperature. The IGZO/TiO2 TFT exhibits a small subthreshold swing and high field-effect mobility, but suffers from large gate leakage and negative threshold voltage. Improved characteristics, including low threshold voltage and high mobility, are achieved with the integration of Y2O3 buffer layers. | 1 | IGZO | In:Ga:Zn = 1:1:1 mol% | Amorphous |  |  | Bottom gate | TaN | TiO2 | Electron beam evaporation, RT | 56, 112 | Polycarbonate | Al |  |  |  | 25 | 521000 | 32000 |  |  | 0.16 | <10^4 |  |  | RF Sputter |  | IGZO | Ar/O2 |  |  | RT
High performance IGZO+TiO2 thin film transistors using Y2O3 buffer layers on polycarbonate substrate | 2013 | 10.1007/s00339-013-7680-9 | ['IGZO', 'TiO2', 'TFT', 'Y2O3 buffer layers', 'polycarbonate substrate', 'thin film transistor', 'room temperature', 'high field-effect mobility'] | This work fabricates IGZO TFT devices on flexible substrates at room temperature. The IGZO/TiO2 TFT exhibits a small subthreshold swing and high field-effect mobility, but suffers from large gate leakage and negative threshold voltage. Improved characteristics, including low threshold voltage and high mobility, are achieved with the integration of Y2O3 buffer layers. | 2 | IGZO | In:Ga:Zn = 1:1:1 mol% | Amorphous |  |  | Bottom gate | TaN | Y2O3/TiO2/Y2O3 | Electron beam evaporation, RT | 96 | Polycarbonate | Al |  |  |  | 25 | 521000 | 32000 | 43 | 0.55 | 0.175 | 9.5*10^4 |  |  | RF Sputter |  | IGZO | Ar/O2 |  |  | RT
High performance InGaZnO thin film transistor with InGaZnO source and drain electrodes | 2013 | 10.1063/1.4789997 | ['InGaZnO', 'thin film transistors (TFTs)', 'source and drain electrodes', 'rapid thermal annealing (RTA)', 'transparent electrodes'] | This work demonstrates the use of In-Ga-Zn-O (IGZO) as source and drain electrodes in IGZO thin film transistors (TFTs), showing excellent electrical properties with mobility of 18.02 cm²/V s, threshold voltage (Vth) of 0.3 V, on/off ratio of 1.63×10⁸, and subthreshold swing (S.S.) of 239 mV/decade. The study finds that rapid thermal annealing (RTA) can convert IGZO into an effective conductor without affecting its transparency, suggesting the feasibility of fabricating fully transparent IGZO-TFTs. | 1 | IGZO | In:Ga:Zn = 1:1:1 mol% | Amorphous |  |  | Bottom gate, Bottom contact | Al | SiOx | PECVD | 200 | Si wafer | IGZO |  |  |  | 30 | 50000 | 200000 | 1.1 | -4.1 | 0.695 | 4.42*10^6 |  |  | DC Sputter | 70 | InGaZnO | Ar/O2 | 7.6*10^-3
High performance InGaZnO thin film transistor with InGaZnO source and drain electrodes | 2013 | 10.1063/1.4789997 | ['InGaZnO', 'thin film transistors (TFTs)', 'source and drain electrodes', 'rapid thermal annealing (RTA)', 'transparent electrodes'] | This work demonstrates the use of In-Ga-Zn-O (IGZO) as source and drain electrodes in IGZO thin film transistors (TFTs), showing excellent electrical properties with mobility of 18.02 cm²/V s, threshold voltage (Vth) of 0.3 V, on/off ratio of 1.63×10⁸, and subthreshold swing (S.S.) of 239 mV/decade. The study finds that rapid thermal annealing (RTA) can convert IGZO into an effective conductor without affecting its transparency, suggesting the feasibility of fabricating fully transparent IGZO-TFTs. | 2 | IGZO | In:Ga:Zn = 1:1:1 mol% | Amorphous |  |  | Bottom gate, Bottom contact | Al | SiOx | PECVD | 200 | Si wafer | IGZO (RTA-treated) |  |  |  | 30 | 50000 | 200000 | 5.53 | -0.8 | 0.193 | 9.42*10^7 |  |  | DC Sputter | 70 | InGaZnO | Ar/O2 | 7.6*10^-3 |  |  | 30 | 400 | N2
High performance InGaZnO thin film transistor with InGaZnO source and drain electrodes | 2013 | 10.1063/1.4789997 | ['InGaZnO', 'thin film transistors (TFTs)', 'source and drain electrodes', 'rapid thermal annealing (RTA)', 'transparent electrodes'] | This work demonstrates the use of In-Ga-Zn-O (IGZO) as source and drain electrodes in IGZO thin film transistors (TFTs), showing excellent electrical properties with mobility of 18.02 cm²/V s, threshold voltage (Vth) of 0.3 V, on/off ratio of 1.63×10⁸, and subthreshold swing (S.S.) of 239 mV/decade. The study finds that rapid thermal annealing (RTA) can convert IGZO into an effective conductor without affecting its transparency, suggesting the feasibility of fabricating fully transparent IGZO-TFTs. | 3 | IGZO | In:Ga:Zn = 1:1:1 mol% | Amorphous |  |  | Bottom gate, Bottom contact | Al | SiOx | PECVD | 200 | Si wafer | IGZO (RTA-treated) |  |  |  | 30 | 50000 | 200000 | 18.02 | 0.3 | 0.239 | 1.63*10^8 |  |  | DC Sputter | 70 | InGaZnO | Ar/O2 | 7.6*10^-3 |  |  | 60 | 400 | N2
Short channel characteristics of gallium–indium–zinc–oxide thin film transistors for three-dimensional stacking memory | 2008 | 10.1109/LED.2008.920965 | ['Gallium–Indium–Zinc–Oxide (GIZO)', 'thin film transistor (TFT)', 'three-dimensional (3-D) stacking memory'] | Amorphous Gallium–Indium–Zinc–Oxide (GIZO) thin film transistors with short channels of 50 nm were successfully fabricated by e-beam lithographic patterning. The GIZO thin film transistors showed a high mobility of 8.2 cm2/V · s with on-to-off current ratios up to 106. Excellent short channel characteristics were also obtained with a small shift of the threshold voltages and no degradation of subthreshold slopes as VDS increased, even with short channel lengths of less than 100 nm. | 1 | GIZO | Ga:In:Zn = 2:2:1 atomic ratio | Amorphous |  |  | Bottom gate, inverted staggered | Mo | SiNx | PECVD, 300 °C |  | Thermally grown SiO2 on wafer | Mo |  |  |  |  | 50 | 200 | 8.2 | 4.8 | 0.23 | 1.0*10^6 |  |  | RF Sputter |  | GIZO | Ar/O2 |  | 0.01 | Room temperature | 3600 | 300 | N2
Degradation model of a-IGZO TFT due to high drain bias stress | 2019 | 10.1149/2.0471907jss | ['a-IGZO TFT', 'high drain bias stress', 'degradation model', 'TCAD simulation', 'oxide semiconductor'] | This paper presents a TCAD degradation model for amorphous Indium Gallium Zinc Oxide (a-IGZO) Thin-Film Transistors (TFTs) under high drain bias stress. The model uses the spatial distribution of physical parameters and identifies the electric field and electron concentration as key factors driving degradation. Simulation results are consistent with experimental data for various channel lengths, thicknesses, and stress conditions. | 1 | IGZO | In:Ga:Zn = 1:1:1 mol% | Amorphous |  |  | BCE |  | SiOx |  |  |  |  | SiNx |  |  | 30 |  |  | 11.87 | -0.53 | 0.12
Improved field-effect mobility of In–Ga–Zn–O TFTs by oxidized metal layer | 2020 | 10.1109/TED.2020.3022337 | ['High mobility', 'In–Ga–Zn–O (IGZO)', 'metal capping layer', 'oxide thin-film transistors (TFTs)'] | This study explores the application of an aluminum (Al) capping layer on top of an In–Ga–Zn–O (IGZO) active layer to enhance the mobility of IGZO thin-film transistors (TFTs). By forming a thin, dense oxide film on the surface, an additional AlOx interlayer is induced, enhancing the field-effect mobility from 11.3 to 72.6 cm2/Vs. The devices maintained excellent stability under bias stress in the dark, although the stability under negative bias illumination stress requires further improvement. | 1 | IGZO | In:Ga:Zn = 1:1:1 mol% | Amorphous |  |  | Bottom gate |  | SiOx | Thermal oxidation | 100 | Heavily doped p-type Si | Al |  |  |  | 30 | 200000 | 800000 | 11.3 | 1.1 | 0.23 | 1.0*10^8 | 0.25 | PBS, NBS, NBIS; VGS = ±20 V; VDS = 0.1 V; 3600 s; 3000 lx white light | RF Sputter | 100 | IGZO | Ar/O2 | 0.011 |  |  | 3600 | 300 | Air
Improved field-effect mobility of In–Ga–Zn–O TFTs by oxidized metal layer | 2020 | 10.1109/TED.2020.3022337 | ['High mobility', 'In–Ga–Zn–O (IGZO)', 'metal capping layer', 'oxide thin-film transistors (TFTs)'] | This study explores the application of an aluminum (Al) capping layer on top of an In–Ga–Zn–O (IGZO) active layer to enhance the mobility of IGZO thin-film transistors (TFTs). By forming a thin, dense oxide film on the surface, an additional AlOx interlayer is induced, enhancing the field-effect mobility from 11.3 to 72.6 cm2/Vs. The devices maintained excellent stability under bias stress in the dark, although the stability under negative bias illumination stress requires further improvement. | 2 | IGZO/Al | In:Ga:Zn = 1:1:1 mol% (IGZO only) | Amorphous |  |  | Bottom gate |  | SiOx | Thermal oxidation | 100 | Heavily doped p-type Si | Al |  |  |  | 30 | 100000 | 1300000 | 72.6 | 1.1 | 0.24 | 1.1*10^8 | 0.35 | PBS, NBS, NBIS; VGS = ±20 V; VDS = 0.1 V; 3600 s; 3000 lx white light | RF Sputter | 100 | IGZO | Ar/O2 | 0.011 |  |  | 3600 | 300 | Air
Flexible self-aligned amorphous InGaZnO thin-film transistors with submicrometer channel length and a transit frequency of 135 MHz | 2013 | 10.1109/TED.2013.2274575 | ['Flexible electronics', 'indium–gallium–zinc oxide', 'mechanical strain', 'thin-film transistor', 'transit frequency'] | The paper presents self-aligned amorphous indium–gallium–zinc oxide-based TFTs fabricated on free-standing plastic foil using fabrication temperatures less than 150°C. These devices exhibit a transit frequency of 135 MHz, even under tensile strain, making them suitable for flexible electronic applications such as RFID tags and AM radios. | 1 | IGZO | In:Ga:Zn = 1:1:1 mol% | Amorphous |  |  | Bottom gate | Ti | Al2O3 | Thermal ALD, 150°C, precursor N/A | 25 | Kapton E polyimide | Cr/Au | Al2O3 | 25 | Thermal ALD, 150°C, precursor N/A | 15 | 500 |  | 7.5 | 0 | 0.13 | 1.9*10^9 |  |  | RF Sputter |  | InGaZnO4 | Ar |  |  | Room temperature
Highly stable amorphous In-Ga-Zn-O thin-film transistors produced by eliminating deep subgap defects | 2011 | 10.1063/1.3622121 | ['amorphous In-Ga-Zn-O', 'a-IGZO', 'thin-film transistors', 'TFT', 'deep subgap defects', 'passivation layer', 'Y2O3', 'stability'] | This study demonstrates that the stability of amorphous In-Ga-Zn-O (a-IGZO) thin film transistors (TFTs) can be significantly improved by forming a Y2O3 passivation layer, which eliminates deep subgap defects from the surface of the a-IGZO. The deep defects are attributed to the instability of a-IGZO TFTs, and the findings reveal that the Y2O3 passivation effectively mitigates the negative bias light illumination stress (NBLS) and constant current stress (CCS) issues. | 1 | IGZO | In:Ga:Zn = 1:1:1 mol% | Amorphous | 3.15 |  | Bottom gate/Top contact | N-doped Si | SiO2 | Thermal oxidation, 150 nm | 150 | N-doped Si | Ti/Au |  |  |  | 40 | 50000 | 300000 | 12.4 | -0.8 | 0.12 |  | 1.5 | CCS, 5 µA, RT, air | Pulsed Laser Deposition |  | InGaZnO | O2 | 6.7 Pa |  | RT | 3600 | 400 | Wet O2 with H2O vapor
Highly stable amorphous In-Ga-Zn-O thin-film transistors produced by eliminating deep subgap defects | 2011 | 10.1063/1.3622121 | ['amorphous In-Ga-Zn-O', 'a-IGZO', 'thin-film transistors', 'TFT', 'deep subgap defects', 'passivation layer', 'Y2O3', 'stability'] | This study demonstrates that the stability of amorphous In-Ga-Zn-O (a-IGZO) thin film transistors (TFTs) can be significantly improved by forming a Y2O3 passivation layer, which eliminates deep subgap defects from the surface of the a-IGZO. The deep defects are attributed to the instability of a-IGZO TFTs, and the findings reveal that the Y2O3 passivation effectively mitigates the negative bias light illumination stress (NBLS) and constant current stress (CCS) issues. | 2 | IGZO | In:Ga:Zn = 1:1:1 mol% | Amorphous | 3.15 |  | Bottom gate/Top contact | N-doped Si | SiO2 | Thermal oxidation, 150 nm | 150 | N-doped Si | Ti/Au | Y2O3 | 100 | PLD, RT, PO2=4.1 Pa | 40 | 40000 | 320000 | 12.1 | -1.0 | 0.14 |  | 0.02 | CCS, 5 µA, RT, air | Pulsed Laser Deposition |  | InGaZnO | O2 | 6.7 Pa |  | RT | 3600 | 400 | Wet O2 with H2O vapor
Highly stable amorphous In-Ga-Zn-O thin-film transistors produced by eliminating deep subgap defects | 2011 | 10.1063/1.3622121 | ['amorphous In-Ga-Zn-O', 'a-IGZO', 'thin-film transistors', 'TFT', 'deep subgap defects', 'passivation layer', 'Y2O3', 'stability'] | This study demonstrates that the stability of amorphous In-Ga-Zn-O (a-IGZO) thin film transistors (TFTs) can be significantly improved by forming a Y2O3 passivation layer, which eliminates deep subgap defects from the surface of the a-IGZO. The deep defects are attributed to the instability of a-IGZO TFTs, and the findings reveal that the Y2O3 passivation effectively mitigates the negative bias light illumination stress (NBLS) and constant current stress (CCS) issues. | 3 | IGZO | In:Ga:Zn = 1:1:1 mol% | Amorphous | 3.15 |  | Bottom gate/Top contact | N-doped Si | SiO2 | Thermal oxidation, 150 nm | 150 | N-doped Si | Ti/Au | Al2O3 | 100 | PLD, RT, PO2=9 Pa | 40 | 40000 | 320000 | [6 empty] | Pulsed Laser Deposition |  | InGaZnO | O2 | 6.7 Pa |  | RT | 3600 | 400 | Wet O2 with H2O vapor
Analytical surface potential-based compact model for independent dual gate a-IGZO TFT | 2021 | 10.1109/TED.2021.3054359 | ['Analytical models', 'independent dual gate (IDG)', 'amorphous In-Ga-Zn-O thin-film transistors (a-IGZO TFTs)', 'Schroder method', 'surface potential', 'threshold compensation effect'] | A surface potential-based compact model for independent dual gate amorphous In-Ga-Zn-O thin-film transistors (IDG a-IGZO TFTs) is presented. This model incorporates percolation conduction, trap-limited conduction (TLC), and variable range hopping (VRH) to describe charge transport under various conditions. The model is validated via both numerical simulation and experimental results, showing excellent agreement and applicability for circuit design. | 1 | IGZO | In:Ga:Zn = 1:1:1 mol% | Amorphous |  |  | Bottom gate, top contact | n+ Si | SiO2 | Thermal SiO2 |  | SiO2/n+ Si | Ti/Au | Y2O3 | 100 | PLD at 4.1 Pa PO2 | 40 | 50000 | 300000 | 10 |  |  |  |  | CCS at 5 µA in air | Pulsed Laser Deposition |  |  |  | 6.7 Pa | 6.7 Pa | Room temperature | 3600 | 400 | Wet O2 with H2O vapor
Analytical surface potential-based compact model for independent dual gate a-IGZO TFT | 2021 | 10.1109/TED.2021.3054359 | ['Analytical models', 'independent dual gate (IDG)', 'amorphous In-Ga-Zn-O thin-film transistors (a-IGZO TFTs)', 'Schroder method', 'surface potential', 'threshold compensation effect'] | A surface potential-based compact model for independent dual gate amorphous In-Ga-Zn-O thin-film transistors (IDG a-IGZO TFTs) is presented. This model incorporates percolation conduction, trap-limited conduction (TLC), and variable range hopping (VRH) to describe charge transport under various conditions. The model is validated via both numerical simulation and experimental results, showing excellent agreement and applicability for circuit design. | 2 | IGZO | In:Ga:Zn = 1:1:1 mol% | Amorphous |  |  | Bottom gate, top contact | n+ Si | SiO2 | Thermal SiO2 |  | SiO2/n+ Si | Ti/Au | Al2O3 | 100 | PLD at 9 Pa PO2 | 40 | 40000 | 320000 | 10 |  |  |  |  | CCS at 5 µA in air | Pulsed Laser Deposition |  |  |  | 6.7 Pa | 6.7 Pa | Room temperature | 3600 | 400 | Wet O2 with H2O vapor
Analytical surface potential-based compact model for independent dual gate a-IGZO TFT | 2021 | 10.1109/TED.2021.3054359 | ['Analytical models', 'independent dual gate (IDG)', 'amorphous In-Ga-Zn-O thin-film transistors (a-IGZO TFTs)', 'Schroder method', 'surface potential', 'threshold compensation effect'] | A surface potential-based compact model for independent dual gate amorphous In-Ga-Zn-O thin-film transistors (IDG a-IGZO TFTs) is presented. This model incorporates percolation conduction, trap-limited conduction (TLC), and variable range hopping (VRH) to describe charge transport under various conditions. The model is validated via both numerical simulation and experimental results, showing excellent agreement and applicability for circuit design. | 3 | IGZO | In:Ga:Zn = 1:1:1 mol% | Amorphous |  |  | Bottom gate, top contact | n+ Si | SiO2 | Thermal SiO2 |  | SiO2/n+ Si | Ti/Au |  |  |  | 40 | 50000 | 300000 | 10 |  |  |  |  | CCS at 5 µA in air | Pulsed Laser Deposition |  |  |  | 6.7 Pa | 6.7 Pa | Room temperature | 3600 | 400 | Wet O2 with H2O vapor
Analytical surface potential-based compact model for independent dual gate a-IGZO TFT | 2021 | 10.1109/TED.2021.3054359 | ['Analytical models', 'independent dual gate (IDG)', 'amorphous In-Ga-Zn-O thin-film transistors (a-IGZO TFTs)', 'Schroder method', 'surface potential', 'threshold compensation effect'] | A surface potential-based compact model for independent dual gate amorphous In-Ga-Zn-O thin-film transistors (IDG a-IGZO TFTs) is presented. This model incorporates percolation conduction, trap-limited conduction (TLC), and variable range hopping (VRH) to describe charge transport under various conditions. The model is validated via both numerical simulation and experimental results, showing excellent agreement and applicability for circuit design. | 4 | IGZO | In2O3 : Ga2O3 : ZnO = 1 : 1 : 1 mol% | Amorphous |  |  | Independent dual gate | Indium-zinc | SiNx/SiO2 | PECVD, 200°C | 250 |  | Molybdenum | SiO2/SiNx | 100 | PECVD, 200°C | 20 | 20000 | 50000 |  | -0.2 |  |  |  |  | Sputtering |  | Polycrystalline IGZO |  |  |  | 200
Bias-dependent effective channel length for extraction of subgap DOS by capacitance–voltage characteristics in amorphous semiconductor TFTs | 2015 | 10.1109/TED.2015.2443492 | ['Amorphous', 'channel conduction factor', 'effective channel length', 'gate bias-dependent', 'InGaZnO', 'subgap density of states (DOS)', 'thin-film transistor (TFT)'] | This paper empirically models the bias-dependent effective channel length (Leff) with a channel conduction factor (α) for consistent capacitance–voltage (C–V) characterization of subgap density of states (DOS) in amorphous thin-film transistors (TFTs). It addresses the significant gate bias-dependent channel conduction effect in the subgap DOS far from the conduction band edge. | 1 | IGZO | In:Ga:Zn = 1:1:1 mol% |  |  |  | Bottom gate, Top contact |  | SiO2 | Thermal oxide, 150 nm | 150 | n+-Si | Ti/Au |  |  |  | 40 | 50000 | 300000 | [6 empty] | Pulsed Laser Deposition |  |  | O2 | 6.7 Pa |  | RT | 3600 | 400 | Wet O2
Bias-dependent effective channel length for extraction of subgap DOS by capacitance–voltage characteristics in amorphous semiconductor TFTs | 2015 | 10.1109/TED.2015.2443492 | ['Amorphous', 'channel conduction factor', 'effective channel length', 'gate bias-dependent', 'InGaZnO', 'subgap density of states (DOS)', 'thin-film transistor (TFT)'] | This paper empirically models the bias-dependent effective channel length (Leff) with a channel conduction factor (α) for consistent capacitance–voltage (C–V) characterization of subgap density of states (DOS) in amorphous thin-film transistors (TFTs). It addresses the significant gate bias-dependent channel conduction effect in the subgap DOS far from the conduction band edge. | 2 | IGZO | In:Ga:Zn = 1:1:1 mol% |  |  |  | Bottom gate, Top contact |  | SiO2 | Thermal oxide, 150 nm | 150 | n+-Si | Ti/Au | Y2O3 | 100 | Pulsed Laser Deposition | 40 | 40000 | 320000 | [5 empty] | NBS/NBLS, VGS = -20V, VDS = 10V | Pulsed Laser Deposition |  |  | O2 | 4.1 Pa |  | RT | 1800 | 350 | Air
Bias-dependent effective channel length for extraction of subgap DOS by capacitance–voltage characteristics in amorphous semiconductor TFTs | 2015 | 10.1109/TED.2015.2443492 | ['Amorphous', 'channel conduction factor', 'effective channel length', 'gate bias-dependent', 'InGaZnO', 'subgap density of states (DOS)', 'thin-film transistor (TFT)'] | This paper empirically models the bias-dependent effective channel length (Leff) with a channel conduction factor (α) for consistent capacitance–voltage (C–V) characterization of subgap density of states (DOS) in amorphous thin-film transistors (TFTs). It addresses the significant gate bias-dependent channel conduction effect in the subgap DOS far from the conduction band edge. | 3 | IGZO | In:Ga:Zn = 1:1:1 mol% |  |  |  | Bottom gate, Top contact |  | SiO2 | Thermal oxide, 150 nm | 150 | n+-Si | Ti/Au | Al2O3 | 100 | Pulsed Laser Deposition | 40 | 40000 | 320000 | [5 empty] | NBS/NBLS, VGS = -20V, VDS = 10V | Pulsed Laser Deposition |  |  | O2 | 9 Pa |  | RT | 1800 | 350 | Air
High-performance copper oxide visible-light photodetector via grain-structure model | 2019 | 10.1038/s41598-019-43667-9 | ['Copper oxide (CuO)', 'Visible-Light photodetector', 'Grain-structure model', 'Optoelectronic performance', 'Nanofilm'] | This study presents a method to enhance the performance of CuO visible-light photodetectors through a newly-developed grain-structure model. By engineering the grain structure, notably grain size and connections between grains, the photodetector achieves high responsivity, detectivity, and fast response speeds, demonstrating significant improvements over unoptimized devices. | 1 | IGZO | In:Ga:Zn = 1:1:1 mol% | Amorphous |  |  | Bottom gate |  | SiO2 | Thermal oxidation | 1000 | Si | Ti/Au | Y2O3 | 100 | Pulsed Laser Deposition | 40 | 40000 | 320000 | 10 |  |  |  |  | NBS, -20V, room temperature, subgap photons | Pulsed Laser Deposition |  |  | Oxygen |  | 6.7 | RT | 3600 | 400 | Wet O2 with H2O vapor
Surrounding gate vertical-channel FET with a gate length of 40 nm using BEOL-compatible high-thermal-tolerance In-Al-Zn oxide channel | 2020 | 10.1109/TED.2020.3021996 | ['Back-end-of-line (BEOL)', 'mobility', 'oxide semiconductor (OS)', 'thermal stability'] | The paper demonstrates a surrounding gate vertical-channel FET with a 40 nm gate length using BEOL-compatible oxide semiconductor In-Al-Zn-O as a channel material, showing high thermal stability (~420°C) and mobility (12.7 cm2/V·s). The device exhibited high scalability, reliability, and stable operation, indicating its potential for high-performance BEOL transistors for 3D-large-scale integration applications. | 1 | IAZO | In:Al:Zn = 0.15 | Amorphous | 4.1 |  | Bottom gate | W | SiO2 | Thermal Oxidation, 100 nm | 15 | p-type Si | W | SiO2 | 15 |  | 15 |  |  | 12.7 | 0 | 0.31 | 10^12 | 0 |  |  |  | InAlZnO | [5 empty] | 420 | N2
Surrounding gate vertical-channel FET with a gate length of 40 nm using BEOL-compatible high-thermal-tolerance In-Al-Zn oxide channel | 2020 | 10.1109/TED.2020.3021996 | ['Back-end-of-line (BEOL)', 'mobility', 'oxide semiconductor (OS)', 'thermal stability'] | The paper demonstrates a surrounding gate vertical-channel FET with a 40 nm gate length using BEOL-compatible oxide semiconductor In-Al-Zn-O as a channel material, showing high thermal stability (~420°C) and mobility (12.7 cm2/V·s). The device exhibited high scalability, reliability, and stable operation, indicating its potential for high-performance BEOL transistors for 3D-large-scale integration applications. | 2 | IGZO | In:Ga:Zn = 1:1:1 mol% | Amorphous | 3.2 |  | Bottom gate |  | SiO2 |  |  | Si | Ti/Au | Y2O3 | 100 | E-beam evaporation | 40 | 50 | 300 | [6 empty] | Pulsed Laser Deposition |  | IGZO |  | 6.7 |  | RT | 3600 | 400 | Wet O2 with H2O vapor
Correlation of the change in transfer characteristics with the interfacial trap densities of amorphous In–Ga–Zn–O thin film transistors under light illumination | 2011 | 10.1063/1.3597299 | ['amorphous oxide semiconductors (AOSs)', 'thin film transistors (TFTs)', 'interfacial trap density (Dit)', 'light illumination', 'photoinduced degradation'] | This paper investigates how light illumination at various wavelengths affects the transfer characteristics and interfacial trap density (Dit) of amorphous In–Ga–Zn–O (a-IGZO) thin-film transistors (TFTs). Light illumination below 550 nm causes an increase in Dit near the conduction band edge due to the generation of doubly ionized oxygen vacancies, leading to a significant rise in subthreshold swing and off-current. | 1 | IGZO | In:Ga:Zn = 1:1:1 mol% | Amorphous | 3.15 |  | Bottom gate, Top contact | n+-Si | SiO2 | Thermal oxidation, t = 150 nm | 150 | n+-Si/SiO2 | Ti/Au | Y2O3 |  | PLD at RT, PO2 = 4.1 Pa | 40 | 50000 | 300000 | [5 empty] | CCS, 5 µA, air, RT | Pulsed Laser Deposition (PLD) |  |  | O2 | 6.7 Pa | 6.7 Pa | Room Temperature | 3600 | 400 | Wet O2 containing H2O vapor
Correlation of the change in transfer characteristics with the interfacial trap densities of amorphous In–Ga–Zn–O thin film transistors under light illumination | 2011 | 10.1063/1.3597299 | ['amorphous oxide semiconductors (AOSs)', 'thin film transistors (TFTs)', 'interfacial trap density (Dit)', 'light illumination', 'photoinduced degradation'] | This paper investigates how light illumination at various wavelengths affects the transfer characteristics and interfacial trap density (Dit) of amorphous In–Ga–Zn–O (a-IGZO) thin-film transistors (TFTs). Light illumination below 550 nm causes an increase in Dit near the conduction band edge due to the generation of doubly ionized oxygen vacancies, leading to a significant rise in subthreshold swing and off-current. | 2 | IGZO | In:Ga:Zn = 1:1:1 mol% | Amorphous | 3.15 |  | Bottom gate, Top contact | n+-Si | SiO2 | Thermal oxidation, t = 150 nm | 150 | n+-Si/SiO2 | Ti/Au | Al2O3 |  | PLD at RT, PO2 = 9 Pa | 40 | 40000 | 320000 | [5 empty] | CCS, 5 µA, air, RT | Pulsed Laser Deposition (PLD) |  |  | O2 | 6.7 Pa | 6.7 Pa | Room Temperature | 1800 | 350 | Air
Correlation of the change in transfer characteristics with the interfacial trap densities of amorphous In–Ga–Zn–O thin film transistors under light illumination | 2011 | 10.1063/1.3597299 | ['amorphous oxide semiconductors (AOSs)', 'thin film transistors (TFTs)', 'interfacial trap density (Dit)', 'light illumination', 'photoinduced degradation'] | This paper investigates how light illumination at various wavelengths affects the transfer characteristics and interfacial trap density (Dit) of amorphous In–Ga–Zn–O (a-IGZO) thin-film transistors (TFTs). Light illumination below 550 nm causes an increase in Dit near the conduction band edge due to the generation of doubly ionized oxygen vacancies, leading to a significant rise in subthreshold swing and off-current. | 3 | IGZO |  | Amorphous |  |  | Bottom gate | Highly doped Si | SiO2 | Thermal, t = 200 nm | 200 | Highly doped Si/SiO2 | 10% Sn-doped In2O3 |  |  |  | 30 | 300000 | 1000000 | 8.2 |  | 0.28 | 1*10^7 |  |  | RF Sputtering | [5 empty] | Room Temperature | 3600 | 300 | Air
Investigating the stability of thin film transistors with zinc oxide as the channel layer | 2007 |  | ['thin film transistors', 'zinc oxide', 'stability', 'charge trapping', 'device instability'] | The paper investigates the stability of thin film transistors (TFTs) with zinc oxide (ZnO) as the channel layer using gate bias stressing techniques. Results show that low positive and negative stress leads to shifts in device transfer characteristics due to charge trapping at the channel/insulator interface, while higher bias and longer stress times degrade subthreshold behavior by causing defect state creation within the ZnO layer. These instabilities are reversible at room temperature without thermal or bias annealing. | 1 | IGZO | In:Ga:Zn = 1:1:1 mol% | Amorphous | 3.15 |  | Bottom gate, top contact | n+ Si | SiO2 | Thermal Oxidation, 1100°C | 150 | Si | Ti/Au | Y2O3 | 100 | PLD, PO2=4.1 Pa, RT | 40 | 50000 | 300000 | 10 |  |  |  | 4.4 | NBLS, VGS=-20V, VDS=10V, subgap photons, 3 hours, air | PLD |  |  |  | 6.7 |  | Room temperature (deposition) | 3600 | 400 | Wet O2, Air
Investigating the stability of thin film transistors with zinc oxide as the channel layer | 2007 |  | ['thin film transistors', 'zinc oxide', 'stability', 'charge trapping', 'device instability'] | The paper investigates the stability of thin film transistors (TFTs) with zinc oxide (ZnO) as the channel layer using gate bias stressing techniques. Results show that low positive and negative stress leads to shifts in device transfer characteristics due to charge trapping at the channel/insulator interface, while higher bias and longer stress times degrade subthreshold behavior by causing defect state creation within the ZnO layer. These instabilities are reversible at room temperature without thermal or bias annealing. | 2 | IGZO | In:Ga:Zn = 1:1:1 mol% | Amorphous | 3.15 |  | Bottom gate, top contact | n+ Si | SiO2 | Thermal Oxidation, 1100°C | 150 | Si | Ti/Au | Al2O3 | 100 | PLD, PO2=9 Pa, RT | 40 | 40000 | 320000 | 10 | [5 empty] | PLD |  |  |  | 6.7 |  | Room temperature (deposition) | 3600 | 400 | Wet O2, Air
An a-IGZO TFT AMOLED pixel circuit to compensate threshold voltage and mobility variations |  |  | ['AMOLED', 'a-IGZO TFT', 'pixel circuit', 'threshold voltage compensation', 'mobility variation'] | This paper proposes a voltage-programming pixel circuit for AMOLED displays using a-IGZO TFTs. The circuit employs a diode-connected structure of the driving TFT to compensate for variations in threshold voltage and mobility, reducing the current error rate. Simulation results show a decrease in current error rates to 5.8% for mobility variations of ±30% and to 11.6% for threshold voltage variation of ±0.4V. | 1 | IGZO | In:Ga:Zn = 1:1:1 mol% | Amorphous |  |  | Bottom gate, Top contact | n+ Si | SiO2 | Thermal Oxidation, temperature N/A, precursor N/A |  | Si | Ti/Au |  |  |  | 40 | 50000 | 300000 | 12.4 | -0.8 | 0.12 |  | 24.8 | NBLS, VGS=-20V, 25°C, 10800s, air | Pulsed Laser Deposition |  | IGZO | O2 | 0.05 | 0.05 | Room Temperature | 3600 | 400 | Wet O2 containing H2O vapor
An a-IGZO TFT AMOLED pixel circuit to compensate threshold voltage and mobility variations |  |  | ['AMOLED', 'a-IGZO TFT', 'pixel circuit', 'threshold voltage compensation', 'mobility variation'] | This paper proposes a voltage-programming pixel circuit for AMOLED displays using a-IGZO TFTs. The circuit employs a diode-connected structure of the driving TFT to compensate for variations in threshold voltage and mobility, reducing the current error rate. Simulation results show a decrease in current error rates to 5.8% for mobility variations of ±30% and to 11.6% for threshold voltage variation of ±0.4V. | 2 | IGZO | In:Ga:Zn = 1:1:1 mol% | Amorphous |  |  | Bottom gate, Top contact | n+ Si | SiO2 | Thermal Oxidation, temperature N/A, precursor N/A |  | Si | Ti/Au | Y2O3 | 100 | Pulsed Laser Deposition, Room Temperature, O2 | 40 | 40000 | 320000 | 12.1 | -1.0 | 0.14 |  | 4.4 | NBLS, VGS=-20V, 25°C, 10800s, air | Pulsed Laser Deposition |  | IGZO | O2 | 0.05 | 0.05 | Room Temperature | 3600 | 400 | Wet O2 containing H2O vapor
An a-IGZO TFT AMOLED pixel circuit to compensate threshold voltage and mobility variations |  |  | ['AMOLED', 'a-IGZO TFT', 'pixel circuit', 'threshold voltage compensation', 'mobility variation'] | This paper proposes a voltage-programming pixel circuit for AMOLED displays using a-IGZO TFTs. The circuit employs a diode-connected structure of the driving TFT to compensate for variations in threshold voltage and mobility, reducing the current error rate. Simulation results show a decrease in current error rates to 5.8% for mobility variations of ±30% and to 11.6% for threshold voltage variation of ±0.4V. | 3 | IGZO | In:Ga:Zn = 1:1:1 mol% | Amorphous |  |  | Bottom gate, Top contact | n+ Si | SiO2 | Thermal Oxidation, temperature N/A, precursor N/A |  | Si | Ti/Au | Al2O3 | 100 | Pulsed Laser Deposition, Room Temperature, O2 | 40 | 40000 | 320000 | [5 empty] | CCS, 5uA, air | Pulsed Laser Deposition |  | IGZO | O2 | 0.05 | 0.05 | Room Temperature | 3600 | 400 | Wet O2 containing H2O vapor
Environment-dependent metastability of passivation-free indium zinc oxide thin film transistor after gate bias stress | 2009 | 10.1063/1.3272016 | ['indium zinc oxide', 'thin film transistor', 'gate bias stress', 'electrical metastability'] | This study investigates the effects of gate bias stress on passivation-free InZnO thin-film transistors (a-IZO TFTs) when exposed to atmosphere or vacuum conditions. The threshold voltage shift and its recovery dynamics were found to be heavily influenced by environmental factors, specifically oxygen and moisture adsorption, which contribute to electrical metastability. | 1 | InZnO | In:Zn = N/A | Amorphous |  |  | Inverted coplanar | MoW | SiNx |  | 300 |  | Indium Tin Oxide |  | 0 |  | 50 | 40000 | 12000 | [5 empty] | PBS and NBS, ±30V, 25°C, 180 min, in air and in vacuum | RF magnetron sputtering
Environment-dependent metastability of passivation-free indium zinc oxide thin film transistor after gate bias stress | 2009 | 10.1063/1.3272016 | ['indium zinc oxide', 'thin film transistor', 'gate bias stress', 'electrical metastability'] | This study investigates the effects of gate bias stress on passivation-free InZnO thin-film transistors (a-IZO TFTs) when exposed to atmosphere or vacuum conditions. The threshold voltage shift and its recovery dynamics were found to be heavily influenced by environmental factors, specifically oxygen and moisture adsorption, which contribute to electrical metastability. | 2 | InGaZnO | In:Ga:Zn = 1:1:1 | Amorphous | 3.15 |  | Bottom gate, Top contact | N+ Si | SiO2 | Thermal oxidation |  | Si | Ti/Au | Y2O3 | 100 | PLD | 40 | 40000 | 300000 | 10 |  |  |  | 4.4 | NBLS, -20V, RT, 3.0 hours, air, photon energy > 2.9 eV | Pulsed Laser Deposition |  |  | O2 | 6.7 | 6.7 | RT | 3600 | 400 | Wet O2 containing H2O vapor
Environment-dependent metastability of passivation-free indium zinc oxide thin film transistor after gate bias stress | 2009 | 10.1063/1.3272016 | ['indium zinc oxide', 'thin film transistor', 'gate bias stress', 'electrical metastability'] | This study investigates the effects of gate bias stress on passivation-free InZnO thin-film transistors (a-IZO TFTs) when exposed to atmosphere or vacuum conditions. The threshold voltage shift and its recovery dynamics were found to be heavily influenced by environmental factors, specifically oxygen and moisture adsorption, which contribute to electrical metastability. | 3 | InGaZnO | In:Ga:Zn = 1:1:1 | Amorphous | 3.15 |  | Bottom gate, Top contact | N+ Si | SiO2 | Thermal oxidation |  | Si | Ti/Au |  | 0 |  | 40 | 50000 | 300000 | 10 |  |  |  | 24.8 | NBLS, -20V, RT, 3.0 hours, air, photon energy > 2.3 eV | Pulsed Laser Deposition |  |  | O2 | 6.7 | 6.7 | RT | 3600 | 400 | Wet O2 containing H2O vapor
Bias stress stability of indium gallium zinc oxide channel based transparent thin film transistors | 2008 | 10.1063/1.2824758 | ['bias stability', 'threshold voltage shift', 'charge trapping', 'transistor performance', 'oxides'] | This paper investigates the effects of bias stress on IGZO thin film transistors, revealing a positive threshold voltage shift due to charge trapping at the channel/dielectric interface or within the dielectric. The study shows a logarithmic relationship between threshold voltage change and bias stress duration, indicating a charge tunneling mechanism resulting in negative charge trapping. | 1 | IGZO | In:Ga:Zn = 1:1:10 mol% | Amorphous |  |  | Bottom gate | ITO | AlOx and TiOx (ATO) | Atomic layer deposition |  |  | ITO |  |  |  | 50 | 100000 | 400000 | 14 |  | 0.25 |  |  | PBS, 30V, 1V, dark, 500 s, air | Pulsed laser deposition (PLD) |  |  |  | 25 mTorr
Effect of Channel Length on the Reliability of Amorphous Indium–Gallium–Zinc Oxide Thin Film Transistors | 2012 | 10.1143/JJAP.51.03CB03 | ['Amorphous indium-gallium-zinc oxide (a-IGZO)', 'thin-film transistors (TFTs)', 'negative gate bias stress', 'positive gate bias stress', 'channel length'] | This study investigates the stability of amorphous indium-gallium-zinc oxide (IGZO) thin-film transistors (TFTs) under both negative and positive gate bias stress conditions, with varying channel lengths. The results indicate that the threshold voltage shift (Vth) increases with longer channel lengths under negative gate bias stress due to non-uniform hole distribution; however, the Vth shift is unaffected by channel length under positive gate bias stress. | 1 | IGZO | In:Ga:Zn = 1:1:1 mol% | Amorphous |  |  | Bottom-gate, Top-contact | n+ Si | SiO2 | Thermal oxidation, 150 nm thickness | 200 | n+ Si | Ti/Au | Y2O3 | 100 | PVD, Temperature, Precursor | 40 | 40000 | 320000 | [5 empty] | CCS, 5 μA, RT, air | Pulsed Laser Deposition |  | IGZO | O2 | 0.05 | 0.031 | RT | 3600 | 350 | Air
Effect of Channel Length on the Reliability of Amorphous Indium–Gallium–Zinc Oxide Thin Film Transistors | 2012 | 10.1143/JJAP.51.03CB03 | ['Amorphous indium-gallium-zinc oxide (a-IGZO)', 'thin-film transistors (TFTs)', 'negative gate bias stress', 'positive gate bias stress', 'channel length'] | This study investigates the stability of amorphous indium-gallium-zinc oxide (IGZO) thin-film transistors (TFTs) under both negative and positive gate bias stress conditions, with varying channel lengths. The results indicate that the threshold voltage shift (Vth) increases with longer channel lengths under negative gate bias stress due to non-uniform hole distribution; however, the Vth shift is unaffected by channel length under positive gate bias stress. | 2 | IGZO | In:Ga:Zn = 1:1:1 mol% | Amorphous |  |  | Bottom-gate, Top-contact | n+ Si | SiO2 | Thermal oxidation, 150 nm thickness | 200 | n+ Si | Ti/Au | Al2O3 | 100 | PVD, Temperature, Precursor | 40 | 50000 | 300000 | [5 empty] | CCS, 5 μA, RT, air | Pulsed Laser Deposition |  | IGZO | O2 | 0.067 | 0.05 | RT | 3600 | 350 | Air
Dual active layer a-IGZO TFT via homogeneous conductive layer formation by photochemical H-doping | 2014 | 10.1186/1556-276X-9-619 | ['TFT', 'UV irradiation', 'Photochemical doping', 'Hydrogen donor', 'a-IGZO', 'Dual active layers'] | This study fabricates InGaZnO (IGZO) thin film transistors (TFTs) with a dual active layer (DAL) structure by incorporating a homogeneous embedded conductive layer (HECL) formed through photochemical H-doping. The introduction of HECL significantly improves electrical properties, such as saturation mobility, threshold voltage, and subthreshold slope, by enhancing carrier concentration. | 1 | IGZO | In:Ga:Zn = 1:1:1 mol% | Amorphous | 3.15 |  | Bottom gate | Ti/Au | SiO2 | Thermal oxidation | 100 | n+-Si | Ti/Au | Y2O3 | 100 | PLD, RT | 40 | 50000 | 300000 |  |  |  |  | -4.4 | NBLS, -20V, 10V, subgap photons, air, RT | Pulsed Laser Deposition |  |  | O2 | 6.7 Pa | 6.7 Pa | Room temperature | 3600 | 400 | Wet O2 with H2O vapor
Dual active layer a-IGZO TFT via homogeneous conductive layer formation by photochemical H-doping | 2014 | 10.1186/1556-276X-9-619 | ['TFT', 'UV irradiation', 'Photochemical doping', 'Hydrogen donor', 'a-IGZO', 'Dual active layers'] | This study fabricates InGaZnO (IGZO) thin film transistors (TFTs) with a dual active layer (DAL) structure by incorporating a homogeneous embedded conductive layer (HECL) formed through photochemical H-doping. The introduction of HECL significantly improves electrical properties, such as saturation mobility, threshold voltage, and subthreshold slope, by enhancing carrier concentration. | 2 | IGZO | In:Ga:Zn = 1:1:1 mol% | Amorphous |  |  | Bottom gate | Ti/Au | SiO2 | Thermal oxidation | 100 | n+-Si | Ti/Au | Al2O3 | 100 | PLD, RT | 40 | 40000 | 320000 |  |  |  |  | -4.4 | CCS, 5μA, air, RT | Pulsed Laser Deposition |  |  | O2 | 6.7 Pa | 6.7 Pa | Room temperature | 3600 | 400 | Wet O2 with H2O vapor
Dual active layer a-IGZO TFT via homogeneous conductive layer formation by photochemical H-doping | 2014 | 10.1186/1556-276X-9-619 | ['TFT', 'UV irradiation', 'Photochemical doping', 'Hydrogen donor', 'a-IGZO', 'Dual active layers'] | This study fabricates InGaZnO (IGZO) thin film transistors (TFTs) with a dual active layer (DAL) structure by incorporating a homogeneous embedded conductive layer (HECL) formed through photochemical H-doping. The introduction of HECL significantly improves electrical properties, such as saturation mobility, threshold voltage, and subthreshold slope, by enhancing carrier concentration. | 3 | IGZO | In:Ga:Zn = 1:1:1 mol% | Amorphous |  |  | Bottom gate | Ti/Au | SiO2 | Thermal oxidation | 100 | n+-Si | Ti/Au | Y2O3 | 100 | PLD, RT | 40 | 300000 | 50000 |  |  |  |  | -24.8 | NBLS, -20V, 10V, subgap photons, air, RT | Pulsed Laser Deposition |  |  | O2 | 6.7 Pa | 6.7 Pa | Room temperature | 3600 | 400 | Wet O2 with H2O vapor
Surface potential measurement on contact resistance of amorphous-InGaZnO thin film transistors by Kelvin probe force microscopy | 2016 | 10.1063/1.4958332 | ['amorphous indium-gallium-zinc-oxide (a-IGZO)', 'thin-film transistors (TFTs)', 'Kelvin probe force microscopy (KPFM)', 'contact resistance', 'surface potential'] | This study investigates the impact of contact resistance on amorphous InGaZnO (a-IGZO) thin film transistors (TFTs) using Kelvin probe force microscopy (KPFM). The results reveal that contact resistances, which can be modulated by the gate-source voltage, significantly affect the overall resistance and performance of a-IGZO TFTs, indicating potential improvements in understanding and controlling device physics. | 1 | IGZO | In:Ga:Zn = 1:1:1 mol% | Amorphous |  |  | Bottom gate, Top contact | n++ Si | SiO2 | Thermal oxidation | 100 | Si | Ti/Au | Y2O3 | 100 | PLD, RT | 40 | 50000 | 300000 | 7.2 | 4 | 0.6 | 1.0*10^6 |  |  | RF Sputter | 80 | In:Ga:Zn:O = 1:1:1:4 | Ar/O2 |  |  | RT |  |  | Air
Surface potential measurement on contact resistance of amorphous-InGaZnO thin film transistors by Kelvin probe force microscopy | 2016 | 10.1063/1.4958332 | ['amorphous indium-gallium-zinc-oxide (a-IGZO)', 'thin-film transistors (TFTs)', 'Kelvin probe force microscopy (KPFM)', 'contact resistance', 'surface potential'] | This study investigates the impact of contact resistance on amorphous InGaZnO (a-IGZO) thin film transistors (TFTs) using Kelvin probe force microscopy (KPFM). The results reveal that contact resistances, which can be modulated by the gate-source voltage, significantly affect the overall resistance and performance of a-IGZO TFTs, indicating potential improvements in understanding and controlling device physics. | 2 | IGZO | In:Ga:Zn = 1:1:1 mol% | Amorphous |  |  | Bottom gate, Top contact | n++ Si | SiO2 | Thermal oxidation | 100 | Si | Ti/Au | Y2O3 | 100 | PLD, RT | 40 | 30000 | 320000 | 7.2 | 4 | 0.6 | 1.0*10^6 |  |  | RF Sputter | 80 | In:Ga:Zn:O = 1:1:1:4 | Ar/O2 |  |  | RT |  |  | Air
Preparation and characterization of molybdenum-doped indium-zinc-oxide thin film transistors | 2015 | 10.1088/0268-1242/30/4/045008 | ['molybdenum doping', 'indium-zinc-molybdenum-oxide (IZMO)', 'thin film transistors'] | This study explores the fabrication and properties of amorphous molybdenum-doped indium-zinc-oxide (a-IZMO) thin film transistors (TFTs) using RF magnetron sputtering. Results indicate that molybdenum doping improves the current on/off ratio and subthreshold swing of the TFTs by increasing the optical bandgap and suppressing oxygen vacancies. | 1 | IGZO | In:Ga:Zn=1:1:1 | Amorphous |  |  | Bottom gate, Top contact | n+ Si | SiO2 | Thermal oxidation, temperature N/A, precursor N/A |  | Si | Ti/Au | Y2O3 | 100 nm | PLD at RT, PO2 = 4.1 Pa | 40 | 50000 | 300000 | [5 empty] | CCS at 5 µA in air at RT, NBS/NBLS at Vgs = -20V | Pulsed Laser Deposition |  |  | O2 | 0.05 |  | RT | 3600 | 400 | wet O2 with H2O vapor
Preparation and characterization of molybdenum-doped indium-zinc-oxide thin film transistors | 2015 | 10.1088/0268-1242/30/4/045008 | ['molybdenum doping', 'indium-zinc-molybdenum-oxide (IZMO)', 'thin film transistors'] | This study explores the fabrication and properties of amorphous molybdenum-doped indium-zinc-oxide (a-IZMO) thin film transistors (TFTs) using RF magnetron sputtering. Results indicate that molybdenum doping improves the current on/off ratio and subthreshold swing of the TFTs by increasing the optical bandgap and suppressing oxygen vacancies. | 2 | IZMO | In:Zn:Mo=97.1:0.0:2.9 | Amorphous | 3.17-3.32 |  | Staggered bottom gate | Al | Al2O3 | RF Magnetron Sputtering at 150W, 0.3 Pa (O2/Ar ratio 1:30) | 1150 | Glass | Al |  |  |  | 50 | 100000 | 500000 | 2.62 | 3.8 | 0.7 | 1.15*10^6 |  |  | RF Magnetron Sputtering | 20 | IZO ceramic (4N) with Mo (4N) metal flakes | O2/Ar | 0.8 |  | RT
Highly efficient UV-Ozone treatment for IAZO active layer to facilitate the low temperature fabrication of high performance thin film transistors | 2020 | 10.1016/j.ceramint.2020.04.016 | ['Amorphous oxide semiconductors', 'IAZO', 'UV-Ozone', 'TFTs'] | The study investigates the effects of short-time UV-ozone treatments on InAlZnO (IAZO) films and thin-film transistors (TFTs). The UV-ozone treatment effectively reduces oxygen vacancies and carrier concentration, enhancing the performance and stability of IAZO TFTs without the need for thermal annealing, achieving high saturation mobility and low subthreshold swing with good negative bias illumination stability. | 1 | IAZO | In:Al:Zn = N/A | Amorphous |  |  | Bottom gate | p+-Si | SiO2 | Thermal oxidation | 100 | SiO2/p+-Si | Ti |  |  |  | 30 | 60000 | 2000000 | 6.93 | -0.57 | 1.04 | 6.43*10^7 | -12.5 | NBIS, -20V, white light, 3000s | RF Sputter |  | InAlZnO
Highly efficient UV-Ozone treatment for IAZO active layer to facilitate the low temperature fabrication of high performance thin film transistors | 2020 | 10.1016/j.ceramint.2020.04.016 | ['Amorphous oxide semiconductors', 'IAZO', 'UV-Ozone', 'TFTs'] | The study investigates the effects of short-time UV-ozone treatments on InAlZnO (IAZO) films and thin-film transistors (TFTs). The UV-ozone treatment effectively reduces oxygen vacancies and carrier concentration, enhancing the performance and stability of IAZO TFTs without the need for thermal annealing, achieving high saturation mobility and low subthreshold swing with good negative bias illumination stability. | 2 | IAZO | In:Al:Zn = N/A | Amorphous |  |  | Bottom gate | p+-Si | SiO2 | Thermal oxidation | 100 | SiO2/p+-Si | Ti |  |  |  | 30 | 60000 | 2000000 | 8.76 | 6.32 | 0.73 | 6.44*10^8 | -0.51 | NBIS, -20V, white light, 3000s | RF Sputter |  | InAlZnO
Highly efficient UV-Ozone treatment for IAZO active layer to facilitate the low temperature fabrication of high performance thin film transistors | 2020 | 10.1016/j.ceramint.2020.04.016 | ['Amorphous oxide semiconductors', 'IAZO', 'UV-Ozone', 'TFTs'] | The study investigates the effects of short-time UV-ozone treatments on InAlZnO (IAZO) films and thin-film transistors (TFTs). The UV-ozone treatment effectively reduces oxygen vacancies and carrier concentration, enhancing the performance and stability of IAZO TFTs without the need for thermal annealing, achieving high saturation mobility and low subthreshold swing with good negative bias illumination stability. | 3 | IAZO | In:Al:Zn = N/A | Amorphous |  |  | Bottom gate | p+-Si | SiO2 | Thermal oxidation | 100 | SiO2/p+-Si | Ti |  |  |  | 30 | 60000 | 2000000 | 7.05 | 9.22 | 1.54 | 3.96*10^8 | 5 | NBIS, -20V, white light, 3000s | RF Sputter |  | InAlZnO
Circular structure for high mechanical bending stability of a-IGZO TFTs | 2017 | 10.1109/JEDS.2017.2751651 | ['Circular', 'Corbino', 'flexible', 'IGZO', 'strain', 'TFT'] | The paper investigates the mechanical bending stability of amorphous-indium-gallium-zinc-oxide (a-IGZO) thin-film transistors (TFTs) using a circular (Corbino) structure. It demonstrates that the Corbino structure improves stability under tensile bending strain and eliminates the local electric field crowding found in conventional rectangular TFTs, resulting in better mechanical performance and bending direction independence. | 3 | a-IGZO | In:Ga:Zn = 3:2:1 atomic ratio | Amorphous |  |  | Back channel etched inverted staggered | Mo | SiO2 | PECVD | 250 | PI | Mo | SiO2 | 300 | PECVD | 20 | 10000 | [7 empty] | Sputter |  | Polycrystalline IGZO | Ar/O2 |  |  | 200 | 7200 | 250 | Vacuum
High mobility amorphous InGaZnO4 thin film transistors formed by CO2 laser spike annealing | 2015 | 10.1063/1.4914373 | ['amorphous oxide semiconductor', 'thin-film transistor', 'CO2 laser spike annealing', 'a-IGZO', 'mobility', 'stability'] | This paper discusses the properties of high mobility amorphous InGaZnO4 (a-IGZO) thin film transistors (TFTs) fabricated using CO2 laser spike annealing. The methodology resulted in TFTs with a saturation field-effect mobility above 70 cm²/V-s, significantly higher than conventional furnace-annealed controls, by reducing shallow traps via optimized transient thermal annealing conditions. | 1 | IGZO | In:Ga:Zn = 1:1:1 mol% | Amorphous |  |  | Bottom gate, top-contact |  | SiO2 | Thermal oxidation, dry O2 and 3% HCl at 1100°C for 30 min | 100 | Si | Ti/Au |  |  |  | 50 | 50000 | 200000 | 12.0 | -20.0 | 0.94 |  |  |  | RF Sputter | 120 | In2O3:Ga2O3:ZnO = 1:1:1 | Ar/O2 | 0.005 |  | 260 | 1800 | 350 | Dry air
High mobility amorphous InGaZnO4 thin film transistors formed by CO2 laser spike annealing | 2015 | 10.1063/1.4914373 | ['amorphous oxide semiconductor', 'thin-film transistor', 'CO2 laser spike annealing', 'a-IGZO', 'mobility', 'stability'] | This paper discusses the properties of high mobility amorphous InGaZnO4 (a-IGZO) thin film transistors (TFTs) fabricated using CO2 laser spike annealing. The methodology resulted in TFTs with a saturation field-effect mobility above 70 cm²/V-s, significantly higher than conventional furnace-annealed controls, by reducing shallow traps via optimized transient thermal annealing conditions. | 2 | IGZO | In:Ga:Zn = 1:1:1 mol% | Amorphous |  |  | Bottom gate, top-contact |  | SiO2 | Thermal oxidation, dry O2 and 3% HCl at 1100°C for 30 min | 100 | Si | Ti/Au |  |  |  | 50 | 50000 | 200000 | 16.3 | 5.4 | 0.96 |  |  |  | RF Sputter | 120 | In2O3:Ga2O3:ZnO = 1:1:1 | Ar/O2 | 0.005 |  | 260 | 1800 | 350 | Dry air
High mobility amorphous InGaZnO4 thin film transistors formed by CO2 laser spike annealing | 2015 | 10.1063/1.4914373 | ['amorphous oxide semiconductor', 'thin-film transistor', 'CO2 laser spike annealing', 'a-IGZO', 'mobility', 'stability'] | This paper discusses the properties of high mobility amorphous InGaZnO4 (a-IGZO) thin film transistors (TFTs) fabricated using CO2 laser spike annealing. The methodology resulted in TFTs with a saturation field-effect mobility above 70 cm²/V-s, significantly higher than conventional furnace-annealed controls, by reducing shallow traps via optimized transient thermal annealing conditions. | 3 | IGZO | In:Ga:Zn = 1:1:1 mol% | Amorphous |  |  | Bottom gate, top-contact |  | SiO2 | Thermal oxidation, dry O2 and 3% HCl at 1100°C for 30 min | 100 | Si | Ti/Au |  |  |  | 50 | 50000 | 200000 | 73.5 | -3.4 | 2.3 |  |  |  | RF Sputter | 120 | In2O3:Ga2O3:ZnO = 1:1:1 | Ar/O2 | 0.005 |  | 260 | 1 | 430 | Air
High mobility amorphous InGaZnO4 thin film transistors formed by CO2 laser spike annealing | 2015 | 10.1063/1.4914373 | ['amorphous oxide semiconductor', 'thin-film transistor', 'CO2 laser spike annealing', 'a-IGZO', 'mobility', 'stability'] | This paper discusses the properties of high mobility amorphous InGaZnO4 (a-IGZO) thin film transistors (TFTs) fabricated using CO2 laser spike annealing. The methodology resulted in TFTs with a saturation field-effect mobility above 70 cm²/V-s, significantly higher than conventional furnace-annealed controls, by reducing shallow traps via optimized transient thermal annealing conditions. | 4 | IGZO | In:Ga:Zn = 1:1:1 mol% | Amorphous |  |  | Bottom gate, top-contact |  | SiO2 | Thermal oxidation, dry O2 and 3% HCl at 1100°C for 30 min | 100 | Si | Ti/Au |  |  |  | 50 | 50000 | 200000 | 20.5 | -19.0 | 1.32 |  |  |  | RF Sputter | 120 | In2O3:Ga2O3:ZnO = 1:1:1 | Ar/O2 | 0.005 |  | 260 | 1 | 455 | Air
High mobility amorphous InGaZnO4 thin film transistors formed by CO2 laser spike annealing | 2015 | 10.1063/1.4914373 | ['amorphous oxide semiconductor', 'thin-film transistor', 'CO2 laser spike annealing', 'a-IGZO', 'mobility', 'stability'] | This paper discusses the properties of high mobility amorphous InGaZnO4 (a-IGZO) thin film transistors (TFTs) fabricated using CO2 laser spike annealing. The methodology resulted in TFTs with a saturation field-effect mobility above 70 cm²/V-s, significantly higher than conventional furnace-annealed controls, by reducing shallow traps via optimized transient thermal annealing conditions. | 5 | IGZO | In:Ga:Zn = 1:1:1 mol% | Amorphous |  |  | Bottom gate, top-contact |  | SiO2 | Thermal oxidation, dry O2 and 3% HCl at 1100°C for 30 min | 100 | Si | Ti/Au |  |  |  | 50 | 50000 | 200000 | 11.6 | -35.3 | 0.73 |  |  |  | RF Sputter | 120 | In2O3:Ga2O3:ZnO = 1:1:1 | Ar/O2 | 0.005 |  | 260 | 1 | 410 | Air
Suppressing channel-shortening effect of self-aligned coplanar Al-doped In-Sn-Zn-O TFTs using Mo-Al alloy source+drain electrode as Cu diffusion barrier | 2021 | 10.1016/j.jallcom.2020.158227 | ['MoAl alloy', 'Cu diffusion barrier', 'self-aligned coplanar TFT', 'high-mobility', 'hydrogen diffusion'] | This study investigates the channel-shortening effect in Al-doped InSnZnO thin-film transistors with various Cu diffusion barriers, proposing Mo-Al as an effective barrier to prevent hydrogen diffusion. The results demonstrated that using Mo-Al reduces the channel-shortening length and voltage shifts, suggesting a promising approach for improving the performance of oxide TFTs in high-resolution displays. | 1 | Al:ITZO | Al:In:Sn:Zn = N/A | amorphous |  |  | Top gate coplanar self-aligned | Mo | SiO2 | PECVD, temperature N/A, precursor N/A |  |  | Cu/Mo | Al2O3 |  | Thermal ALD, temperature N/A, precursor N/A |  | 4000 | 8000 | 33.99 | -0.5 | 0.09 |  | 3.5 |  | RF Sputter |  | Al:ITZO | [5 empty] | 230
Suppressing channel-shortening effect of self-aligned coplanar Al-doped In-Sn-Zn-O TFTs using Mo-Al alloy source+drain electrode as Cu diffusion barrier | 2021 | 10.1016/j.jallcom.2020.158227 | ['MoAl alloy', 'Cu diffusion barrier', 'self-aligned coplanar TFT', 'high-mobility', 'hydrogen diffusion'] | This study investigates the channel-shortening effect in Al-doped InSnZnO thin-film transistors with various Cu diffusion barriers, proposing Mo-Al as an effective barrier to prevent hydrogen diffusion. The results demonstrated that using Mo-Al reduces the channel-shortening length and voltage shifts, suggesting a promising approach for improving the performance of oxide TFTs in high-resolution displays. | 2 | Al:ITZO | Al:In:Sn:Zn = N/A | amorphous |  |  | Top gate coplanar self-aligned | Mo-Ti | SiO2 | PECVD, temperature N/A, precursor N/A |  |  | Cu/Mo-Ti | Al2O3 |  | Thermal ALD, temperature N/A, precursor N/A |  | 4000 | 8000 | 32.31 | -0.75 | 0.11 |  | 3.5 |  | RF Sputter |  | Al:ITZO | [5 empty] | 230
Suppressing channel-shortening effect of self-aligned coplanar Al-doped In-Sn-Zn-O TFTs using Mo-Al alloy source+drain electrode as Cu diffusion barrier | 2021 | 10.1016/j.jallcom.2020.158227 | ['MoAl alloy', 'Cu diffusion barrier', 'self-aligned coplanar TFT', 'high-mobility', 'hydrogen diffusion'] | This study investigates the channel-shortening effect in Al-doped InSnZnO thin-film transistors with various Cu diffusion barriers, proposing Mo-Al as an effective barrier to prevent hydrogen diffusion. The results demonstrated that using Mo-Al reduces the channel-shortening length and voltage shifts, suggesting a promising approach for improving the performance of oxide TFTs in high-resolution displays. | 3 | Al:ITZO | Al:In:Sn:Zn = N/A | amorphous |  |  | Top gate coplanar self-aligned | Mo-Al | SiO2 | PECVD, temperature N/A, precursor N/A |  |  | Cu/Mo-Al | Al2O3 |  | Thermal ALD, temperature N/A, precursor N/A |  | 4000 | 8000 | 34.46 | -0.5 | 0.11 | 1.47*10^7 | -0.25 | PBTS, 10V, 60°C, 10,000 s, air; NBS, -1MV/cm, 10,000 s, air | RF Sputter |  | Al:ITZO | [5 empty] | 230
Aligned CuO nanowire array for a high performance visible light photodetector | 2022 | 10.1038/s41598-022-06031-y | ['CuO nanowire', 'visible light photodetector', 'optoelectronics', 'nanofabrication', 'constructive interference'] | The paper demonstrates an ultra-high performance CuO visible light photodetector utilizing perfectly-aligned nanowire array structures. By optimizing the geometry and alignment of the CuO nanowires, the device achieves state-of-the-art optoelectronic performance, including high sensitivity, photo-responsivity, photo-detectivity, and fast response time, making it suitable for a wide range of applications from imaging to wearable electronics. | 1 | IGZO | In:Ga:Zn = 1:1:1 mol% | Amorphous |  |  | Bottom gate, Top contact | Ti/Au | SiO2 | Thermal, t = 150 nm | 150 | n+ Si | Ti/Au | Y2O3 | 100 | PLD, PO2 = 4.1 Pa | 40 | 50000 | 300000 | [6 empty] | Pulsed Laser Deposition |  |  |  |  | 6.7 Pa | RT | 3600 | 400 | wet O2 containing H2O vapor
Aligned CuO nanowire array for a high performance visible light photodetector | 2022 | 10.1038/s41598-022-06031-y | ['CuO nanowire', 'visible light photodetector', 'optoelectronics', 'nanofabrication', 'constructive interference'] | The paper demonstrates an ultra-high performance CuO visible light photodetector utilizing perfectly-aligned nanowire array structures. By optimizing the geometry and alignment of the CuO nanowires, the device achieves state-of-the-art optoelectronic performance, including high sensitivity, photo-responsivity, photo-detectivity, and fast response time, making it suitable for a wide range of applications from imaging to wearable electronics. | 2 | IGZO | In:Ga:Zn = 1:1:1 mol% | Amorphous |  |  | Bottom gate, Top contact | Ti/Au | SiO2 | Thermal, t = 150 nm | 150 | n+ Si | Ti/Au | Al2O3 | 100 | PLD, PO2 = 9 Pa | 40 | 50000 | 300000 | [6 empty] | Pulsed Laser Deposition |  |  |  |  | 6.7 Pa | RT | 1800 | 350 | Air
Room-temperature-operated sensitive hybrid gas sensor based on amorphous indium gallium zinc oxide thin-film transistors | 2011 | 10.1063/1.3601488 | ['hybrid gas sensor', 'amorphous indium gallium zinc oxide (a-IGZO)', 'thin-film transistor (TFT)', 'organic sensing layer (OSL)', 'room temperature'] | The study proposes a hybrid gas sensor that integrates an organic sensing layer with an amorphous indium gallium zinc oxide thin-film transistor (a-IGZO TFT). The hybrid sensor demonstrates sensitivity and reversibility at room temperature for detecting 100 ppb ammonia and acetone, suggesting potential for noninvasive medical diagnostic applications. | 3 | a-IGZO | In:Ga:Zn = 1:1:1 mol% | Amorphous |  |  | Bottom gate, Top contact | Ti/Au | SiO2 | Thermal Oxidation, temperature 150 nm, precursor SiO2 |  | n+-Si | Ti/Au | Al2O3 | 100 | PLD, O2, 9 Pa, RT | 40 | 40000 | 320000 | [6 empty] | Pulsed Laser Deposition |  | InGaZnO | O2 | 6.7 Pa |  | RT | 1800 | 350 | Air
Effect of Flow Rate During Channel Layer Deposition on Negative Gate Bias Stress-Induced Shift of a-IGZO TFTs | 2013 | 10.1109/TED.2013.2286636 | ['amorphous indium-gallium-zinc-oxide (a-IGZO)', 'negative gate-bias stress (NGBS)', 'O2 flow rate', 'thin film transistors (TFTs)', 'threshold voltage shift (Vth)'] | This study investigates the effect of O2 flow rate during the sputtered deposition of the channel layer on the negative gate-bias stress-induced threshold voltage instability of a-IGZO TFTs. Results show that increasing the O2 flow rate reduces the negative Vth shift due to a decrease in the density of donor-like states at the channel/dielectric interface. However, excessive O2 degrades electrical performance, suggesting an optimal O2/Ar flow rate ratio of about 5 sccm/45 sccm. | 1 | IGZO | In:Ga:Zn = 1:1:1 mol% | Amorphous | 3.5 |  | Bottom gate | Cr | SiOx | PECVD, 350°C | 200 | Glass | ITO | SiOx | 200 | PECVD, 150°C | 40 |  |  |  | 2.45 | 1.2 |  | -7.74 | NBS, -20V, 0V, 1000s, dark | DC Sputter |  | In2O3:Ga2O3:ZnO = 1:1:1 mol% | Ar/O2 |  |  | RT | 3600 | 250 | O2
Effect of Flow Rate During Channel Layer Deposition on Negative Gate Bias Stress-Induced Shift of a-IGZO TFTs | 2013 | 10.1109/TED.2013.2286636 | ['amorphous indium-gallium-zinc-oxide (a-IGZO)', 'negative gate-bias stress (NGBS)', 'O2 flow rate', 'thin film transistors (TFTs)', 'threshold voltage shift (Vth)'] | This study investigates the effect of O2 flow rate during the sputtered deposition of the channel layer on the negative gate-bias stress-induced threshold voltage instability of a-IGZO TFTs. Results show that increasing the O2 flow rate reduces the negative Vth shift due to a decrease in the density of donor-like states at the channel/dielectric interface. However, excessive O2 degrades electrical performance, suggesting an optimal O2/Ar flow rate ratio of about 5 sccm/45 sccm. | 2 | IGZO | In:Ga:Zn = 1:1:1 mol% | Amorphous | 3.5 |  | Bottom gate | Cr | SiOx | PECVD, 350°C | 200 | Glass | ITO | SiOx | 200 | PECVD, 150°C | 40 |  |  |  | 16.6 | 0.33 |  | -0.63 | NBS, -20V, 0V, 1000s, dark | DC Sputter |  | In2O3:Ga2O3:ZnO = 1:1:1 mol% | Ar/O2 |  |  | RT | 3600 | 250 | O2
Study of Novel Floating-Gate Oxide Semiconductor Memory Using Indium–Gallium–Zinc Oxide for Low-Power System-on-Panel Applications | 2013 | 10.7567/JJAP.52.094101 | ['Floating gate', 'Oxide Semiconductor', 'IGZO', 'TFT', 'Low-power', 'System-on-Panel'] | This paper presents a novel floating-gate oxide semiconductor (FLOTOS) memory using indium–gallium–zinc oxide (IGZO) for low-power system-on-panel applications. The IGZO thin-film transistor (TFT) is utilized for controlling read current and storing charges in a storage capacitor, enabling an infinite number of write cycles and low-power operation. The memory demonstrated excellent data retention longer than 10 hours at 60°C even under severe stress conditions, making it suitable for battery-powered wireless mobile terminal applications such as smartphones. | 3 | IGZO | In:Ga:Zn = 1:1:1 mol% | Amorphous | 3.2 |  | Bottom gate | Ti/Al-Si/Ti | SiO2 | PECVD, 300 nm | 300 | Glass | Ti/Al-Si/Ti | SiO2 | 150 | PECVD | 50 | [8 empty] | DC Sputter |  | InGaZnO | Ar/O2 |  |  |  |  | 350 | N2
Origin of threshold voltage shift by interfacial trap density in amorphous InGaZnO thin film transistor under temperature induced stress | 2011 | 10.1063/1.3615304 | ['threshold voltage shift', 'interfacial trap density', 'amorphous InGaZnO', 'a-IGZO', 'thin film transistor', 'temperature induced stress'] | This study investigates the effect of trap-density on the performance of amorphous InGaZnO thin film transistors (a-IGZO TFTs) under temperature-induced stress. By varying the rf sputtering power during the deposition process, the research demonstrates that interfacial trap density significantly influences the electrical properties and stability of a-IGZO TFTs, with a focus on the threshold voltage shift (DVth). | 1 | IGZO | In:Ga:Zn = 1:1:1 mol% | Amorphous |  |  | Bottom gate, Top contact | Mo | SiNx | PECVD, temperature, precursor | 200 | Glass |  |  |  |  | 50 |  |  | 7.75 | 12.7 | 1.13 | 2.08*10^7 | 12.7 | Thermal stress, temperature range 298 to 363 K | RF Sputter | 30 | IGZO | Ar/O2 | 0.5 |  |  | 3600 | 350 | Nitrogen
Origin of threshold voltage shift by interfacial trap density in amorphous InGaZnO thin film transistor under temperature induced stress | 2011 | 10.1063/1.3615304 | ['threshold voltage shift', 'interfacial trap density', 'amorphous InGaZnO', 'a-IGZO', 'thin film transistor', 'temperature induced stress'] | This study investigates the effect of trap-density on the performance of amorphous InGaZnO thin film transistors (a-IGZO TFTs) under temperature-induced stress. By varying the rf sputtering power during the deposition process, the research demonstrates that interfacial trap density significantly influences the electrical properties and stability of a-IGZO TFTs, with a focus on the threshold voltage shift (DVth). | 2 | IGZO | In:Ga:Zn = 1:1:1 mol% | Amorphous |  |  | Bottom gate, Top contact | Mo | SiNx | PECVD, temperature, precursor | 200 | Glass |  |  |  |  | 50 |  |  | 24 | 5.76 | 0.47 | 2.08*10^8 | 5.76 | Thermal stress, temperature range 298 to 363 K | RF Sputter | 60 | IGZO | Ar/O2 | 0.5 |  |  | 3600 | 350 | Nitrogen
Origin of threshold voltage shift by interfacial trap density in amorphous InGaZnO thin film transistor under temperature induced stress | 2011 | 10.1063/1.3615304 | ['threshold voltage shift', 'interfacial trap density', 'amorphous InGaZnO', 'a-IGZO', 'thin film transistor', 'temperature induced stress'] | This study investigates the effect of trap-density on the performance of amorphous InGaZnO thin film transistors (a-IGZO TFTs) under temperature-induced stress. By varying the rf sputtering power during the deposition process, the research demonstrates that interfacial trap density significantly influences the electrical properties and stability of a-IGZO TFTs, with a focus on the threshold voltage shift (DVth). | 3 | IGZO | In:Ga:Zn = 1:1:1 mol% | Amorphous |  |  | Bottom gate, Top contact | Mo | SiNx | PECVD, temperature, precursor | 200 | Glass |  |  |  |  | 50 |  |  | 9.6 | 6.78 | 1.61 | 2.90*10^7 | 6.78 | Thermal stress, temperature range 298 to 363 K | RF Sputter | 90 | IGZO | Ar/O2 | 0.5 |  |  | 3600 | 350 | Nitrogen
Origin of threshold voltage shift by interfacial trap density in amorphous InGaZnO thin film transistor under temperature induced stress | 2011 | 10.1063/1.3615304 | ['threshold voltage shift', 'interfacial trap density', 'amorphous InGaZnO', 'a-IGZO', 'thin film transistor', 'temperature induced stress'] | This study investigates the effect of trap-density on the performance of amorphous InGaZnO thin film transistors (a-IGZO TFTs) under temperature-induced stress. By varying the rf sputtering power during the deposition process, the research demonstrates that interfacial trap density significantly influences the electrical properties and stability of a-IGZO TFTs, with a focus on the threshold voltage shift (DVth). | 4 | IGZO | In:Ga:Zn = 1:1:1 mol% | Amorphous | 3.15 |  | Bottom gate, Top contact | n+ Si | SiO2 | Thermal oxidation, temperature, precursor |  | n+ Si | Ti/Au |  |  |  | 40 | 50000 | 300000 | [6 empty] | Pulsed Laser Deposition |  | IGZO | O2 | 6.7 |  | RT | 3600 | 400 | Wet O2 containing H2O vapor
Origin of threshold voltage shift by interfacial trap density in amorphous InGaZnO thin film transistor under temperature induced stress | 2011 | 10.1063/1.3615304 | ['threshold voltage shift', 'interfacial trap density', 'amorphous InGaZnO', 'a-IGZO', 'thin film transistor', 'temperature induced stress'] | This study investigates the effect of trap-density on the performance of amorphous InGaZnO thin film transistors (a-IGZO TFTs) under temperature-induced stress. By varying the rf sputtering power during the deposition process, the research demonstrates that interfacial trap density significantly influences the electrical properties and stability of a-IGZO TFTs, with a focus on the threshold voltage shift (DVth). | 5 | IGZO | In:Ga:Zn = 1:1:1 mol% | Amorphous | 3.15 |  | Bottom gate, Top contact | n+ Si | SiO2 | Thermal oxidation, temperature, precursor |  | n+ Si | Ti/Au | Y2O3 | 100 | PLD, temperature, precursor | 40 | 40000 | 320000 | [6 empty] | Pulsed Laser Deposition |  | IGZO | O2 | 6.7 |  | RT | 3600 | 400 | Wet O2 containing H2O vapor
Constant-voltage-bias stress testing of a-IGZO thin-film transistors | 2009 | 10.1109/TED.2009.2021339 | ['Amorphous oxide semiconductor(AOS)', 'gallium compound', 'indium compound', 'indium-gallium-zinc oxide(IGZO)', 'stability', 'thin-film transistor(TFT)', 'zinc compound'] | This study investigates the constant-voltage-bias stress measurements on thin-film transistors (TFTs) with amorphous indium-gallium-zinc-oxide (IGZO) channel layers. By using different postdeposition annealing temperatures, the stability and hysteresis of SiO2/IGZO TFTs were analyzed under stress conditions, showing a shift in the log(ID)-VGS transfer curve and recovery when left unbiased in the dark. | 1 | IGZO | In:Ga:Zn = 1:1:1 mol% | Amorphous | 3.15 |  | Bottom gate | Ta/Au | SiO2 | Thermal oxidation | 100 | p+ crystalline-Si | Indium-Tin-Oxide |  |  |  | 40 | 5000 | 5000 | [5 empty] | CVS, 30V, 25°C, 105 sec, air | RF Sputter | 100 | IGZO (In:Ga:Zn:O = 1:1:1:4) | Ar | 0.005 |  | Room temperature | 3600 | 200 | Air
Constant-voltage-bias stress testing of a-IGZO thin-film transistors | 2009 | 10.1109/TED.2009.2021339 | ['Amorphous oxide semiconductor(AOS)', 'gallium compound', 'indium compound', 'indium-gallium-zinc oxide(IGZO)', 'stability', 'thin-film transistor(TFT)', 'zinc compound'] | This study investigates the constant-voltage-bias stress measurements on thin-film transistors (TFTs) with amorphous indium-gallium-zinc-oxide (IGZO) channel layers. By using different postdeposition annealing temperatures, the stability and hysteresis of SiO2/IGZO TFTs were analyzed under stress conditions, showing a shift in the log(ID)-VGS transfer curve and recovery when left unbiased in the dark. | 2 | IGZO | In:Ga:Zn = 1:1:1 mol% | Amorphous | 3.15 |  | Bottom gate | Ta/Au | SiO2 | Thermal oxidation | 100 | p+ crystalline-Si | Indium-Tin-Oxide |  |  |  | 40 | 5000 | 5000 | [5 empty] | CVS, 30V, 25°C, 105 sec, air | RF Sputter | 100 | IGZO (In:Ga:Zn:O = 1:1:1:4) | Ar | 0.005 |  | Room temperature | 3600 | 250 | Air
Constant-voltage-bias stress testing of a-IGZO thin-film transistors | 2009 | 10.1109/TED.2009.2021339 | ['Amorphous oxide semiconductor(AOS)', 'gallium compound', 'indium compound', 'indium-gallium-zinc oxide(IGZO)', 'stability', 'thin-film transistor(TFT)', 'zinc compound'] | This study investigates the constant-voltage-bias stress measurements on thin-film transistors (TFTs) with amorphous indium-gallium-zinc-oxide (IGZO) channel layers. By using different postdeposition annealing temperatures, the stability and hysteresis of SiO2/IGZO TFTs were analyzed under stress conditions, showing a shift in the log(ID)-VGS transfer curve and recovery when left unbiased in the dark. | 3 | IGZO | In:Ga:Zn = 1:1:1 mol% | Amorphous | 3.15 |  | Bottom gate | Ta/Au | SiO2 | Thermal oxidation | 100 | p+ crystalline-Si | Indium-Tin-Oxide |  |  |  | 40 | 5000 | 5000 | [5 empty] | CVS, 30V, 25°C, 105 sec, air | RF Sputter | 100 | IGZO (In:Ga:Zn:O = 1:1:1:4) | Ar | 0.005 |  | Room temperature | 3600 | 300 | Air
Constant-voltage-bias stress testing of a-IGZO thin-film transistors | 2009 | 10.1109/TED.2009.2021339 | ['Amorphous oxide semiconductor(AOS)', 'gallium compound', 'indium compound', 'indium-gallium-zinc oxide(IGZO)', 'stability', 'thin-film transistor(TFT)', 'zinc compound'] | This study investigates the constant-voltage-bias stress measurements on thin-film transistors (TFTs) with amorphous indium-gallium-zinc-oxide (IGZO) channel layers. By using different postdeposition annealing temperatures, the stability and hysteresis of SiO2/IGZO TFTs were analyzed under stress conditions, showing a shift in the log(ID)-VGS transfer curve and recovery when left unbiased in the dark. | 4 | IGZO | In:Ga:Zn = 1:1:1 mol% | Amorphous | 3.15 |  | Bottom gate | Ta/Au | SiO2 | Thermal oxidation | 100 | p+ crystalline-Si | Al | SiNx | 50 | PECVD | 40 | 2000 | 200 | [6 empty] | DC Sputter |  | IGZO (In:Ga:Zn:O = 1:1:1:4) | Ar |  |  |  |  | 400 | Wet O2
Constant-voltage-bias stress testing of a-IGZO thin-film transistors | 2009 | 10.1109/TED.2009.2021339 | ['Amorphous oxide semiconductor(AOS)', 'gallium compound', 'indium compound', 'indium-gallium-zinc oxide(IGZO)', 'stability', 'thin-film transistor(TFT)', 'zinc compound'] | This study investigates the constant-voltage-bias stress measurements on thin-film transistors (TFTs) with amorphous indium-gallium-zinc-oxide (IGZO) channel layers. By using different postdeposition annealing temperatures, the stability and hysteresis of SiO2/IGZO TFTs were analyzed under stress conditions, showing a shift in the log(ID)-VGS transfer curve and recovery when left unbiased in the dark. | 5 | IGZO | In:Ga:Zn = 1:1:1 mol% | Amorphous | 3.15 |  | Bottom gate | Ta/Au | SiO2 | Thermal oxidation | 100 | p+ crystalline-Si | Al | Y2O3 | 50 | PLD | 40 | 2000 | 200 | [6 empty] | DC Sputter |  | IGZO (In:Ga:Zn:O = 1:1:1:4) | Ar |  |  |  |  | 350 | Air
Channel length-dependent charge detrapping on threshold voltage shift of amorphous InGaZnO TFTs under dynamic bias stress | 2013 | 10.1109/TED.2013.2253466 | ['Channel length variation', 'charge detrapping', 'electrical instability', 'InGaZnO (a-IGZO)', 'thin-film transistors (TFTs)'] | This paper investigates the channel length-dependent charge detrapping phenomenon in amorphous InGaZnO (a-IGZO) thin-film transistors (TFTs) by observing the threshold voltage (Vth) shift under dynamic bias stress. The study reveals that as the channel length increases from 25 to 100 μm, the reversible shift of Vth increases due to the decreased charge detrapping time and higher electric field induced by a small subgap density of states. | 1 | IGZO | In:Ga:Zn = 1:1:1 mol% | Amorphous |  |  | Bottom gate | Mo | SiNx | PECVD | 200 | Glass | Mo | SiOx |  |  | 40 | 25000 | 100000 | [6 empty] | Sputtering |  | In2Ga2ZnO7
Channel length-dependent charge detrapping on threshold voltage shift of amorphous InGaZnO TFTs under dynamic bias stress | 2013 | 10.1109/TED.2013.2253466 | ['Channel length variation', 'charge detrapping', 'electrical instability', 'InGaZnO (a-IGZO)', 'thin-film transistors (TFTs)'] | This paper investigates the channel length-dependent charge detrapping phenomenon in amorphous InGaZnO (a-IGZO) thin-film transistors (TFTs) by observing the threshold voltage (Vth) shift under dynamic bias stress. The study reveals that as the channel length increases from 25 to 100 μm, the reversible shift of Vth increases due to the decreased charge detrapping time and higher electric field induced by a small subgap density of states. | 2 | IGZO | In:Ga:Zn = 1:1:1 mol% | Amorphous |  |  | Bottom gate | Mo | SiNx | PECVD | 200 | Glass | Mo | SiOx |  |  | 40 | 50000 | 100000 | [6 empty] | Sputtering |  | In2Ga2ZnO7
Channel length-dependent charge detrapping on threshold voltage shift of amorphous InGaZnO TFTs under dynamic bias stress | 2013 | 10.1109/TED.2013.2253466 | ['Channel length variation', 'charge detrapping', 'electrical instability', 'InGaZnO (a-IGZO)', 'thin-film transistors (TFTs)'] | This paper investigates the channel length-dependent charge detrapping phenomenon in amorphous InGaZnO (a-IGZO) thin-film transistors (TFTs) by observing the threshold voltage (Vth) shift under dynamic bias stress. The study reveals that as the channel length increases from 25 to 100 μm, the reversible shift of Vth increases due to the decreased charge detrapping time and higher electric field induced by a small subgap density of states. | 3 | IGZO | In:Ga:Zn = 1:1:1 mol% | Amorphous |  |  | Bottom gate | Mo | SiNx | PECVD | 200 | Glass | Mo | SiOx |  |  | 40 | 100000 | 100000 | [6 empty] | Sputtering |  | In2Ga2ZnO7
Channel length-dependent charge detrapping on threshold voltage shift of amorphous InGaZnO TFTs under dynamic bias stress | 2013 | 10.1109/TED.2013.2253466 | ['Channel length variation', 'charge detrapping', 'electrical instability', 'InGaZnO (a-IGZO)', 'thin-film transistors (TFTs)'] | This paper investigates the channel length-dependent charge detrapping phenomenon in amorphous InGaZnO (a-IGZO) thin-film transistors (TFTs) by observing the threshold voltage (Vth) shift under dynamic bias stress. The study reveals that as the channel length increases from 25 to 100 μm, the reversible shift of Vth increases due to the decreased charge detrapping time and higher electric field induced by a small subgap density of states. | 4 | IGZO | In:Ga:Zn = 1:1:1 mol% | Amorphous |  |  | Bottom gate |  | SiO2 | Thermal ALD |  | n+-Si | Ti/Au | Y2O3 | 100 | PLD | 40 | 50000 | 300000 | [6 empty] | Pulsed Laser Deposition |  |  | O2 | 6.7 Pa | 6.7 Pa | Room Temperature | 3600 | 400 | Wet O2
Channel length-dependent charge detrapping on threshold voltage shift of amorphous InGaZnO TFTs under dynamic bias stress | 2013 | 10.1109/TED.2013.2253466 | ['Channel length variation', 'charge detrapping', 'electrical instability', 'InGaZnO (a-IGZO)', 'thin-film transistors (TFTs)'] | This paper investigates the channel length-dependent charge detrapping phenomenon in amorphous InGaZnO (a-IGZO) thin-film transistors (TFTs) by observing the threshold voltage (Vth) shift under dynamic bias stress. The study reveals that as the channel length increases from 25 to 100 μm, the reversible shift of Vth increases due to the decreased charge detrapping time and higher electric field induced by a small subgap density of states. | 5 | IGZO | In:Ga:Zn = 1:1:1 mol% | Amorphous |  |  | Bottom gate |  | SiO2 | Thermal ALD |  | n+-Si | Ti/Au | Al2O3 | 100 | PLD | 40 | 40000 | 320000 | [6 empty] | Pulsed Laser Deposition |  |  | O2 | 9 Pa | 9 Pa | Room Temperature | 1800 | 350 | Air
Stability behavior of self-aligned coplanar a-IGZO thin film transistors fabricated by deep ultraviolet irradiation | 2018 | 10.1149/2.0121804jss | ['self-aligned coplanar a-IGZO', 'TFT', 'DUV irradiation', 'stability', 'negative bias stress', 'positive bias temperature stress'] | The study investigates self-aligned coplanar amorphous indium-gallium-zinc-oxide (a-IGZO) thin film transistors (TFTs) fabricated using deep ultraviolet (DUV) irradiation. The electrical stability of these TFTs was evaluated under various stress conditions, including negative bias stress (NBS), negative bias illumination stress (NBIS), positive bias stress (PBS), and positive bias temperature stress (PBTS), demonstrating minimal degradation and good stability behavior. | 1 | IGZO | In:Ga:Zn = 1:1:1 mol% | Amorphous |  |  | Top gate | Mo | SiO2 | PECVD, temperature unspecified | 100 | Soda-lime glass | Mo |  |  |  |  | 80000 | 50000 | 13.2 | 3.2 | 0.32 | 8.8*10^8 | 1.3 | PBTS, 20V, 60°C, 3600s, air | RF Sputter |  | InGaZnO | Ar/O2 |  |  | RT | 3600 | 350 | N2
High conductivity and transparent aluminum-based multi-layer source+drain electrodes for thin film transistors | 2018 | 10.1088/1361-6463/aaa41b | ['AZO', 'Al', 'conductivity', 'transparent', 'source/drain electrodes', 'thin film transistor'] | The study fabricates high conductivity and transparent multi-layer (AZO/Al/AZO-/Al/AZO) source/drain electrodes for thin film transistors using conventional physical vapor deposition. These 68 nm-thick multi-layer films display excellent optical properties (82.64% transparency), good electrical properties (6.64 × 10−5 Ω m resistivity), and superior surface roughness (0.757 nm Rq). The integration of ultra-thin Al layers enhances the AZO film's comprehensive performance, and the optimized transparent TFT with these electrodes shows a saturation mobility of 3.2 cm2 V−1 s−1, Ion/Ioff ratio of 1.59 × 106, and 72.5% average visible light transmittance. | 1 | IGZO | In:Ga:Zn = 1:1:1 mol% | Amorphous |  |  | Bottom gate, Top contact | n+ Si | SiO2 | thermal oxidation | 200 | Si | Ti/Au | Y2O3 | 100 | PLD at RT | 40 | 50 | 300 |  |  |  |  | 24.8 | NBLS, VGS=-20V, VDS=10V, photon energy=2.7 eV, air, RT, duration=3 hrs | Pulsed laser deposition |  |  |  | 6.7 Pa |  | RT | 3600 | 400 | wet O2 atmosphere containing H2O vapor
Origin of electrical improvement of amorphous TaInZnO TFT by oxygen thermo-pressure-induced process | 2014 | 10.1088/0022-3727/47/10/105104 | ['oxide semiconductor', 'thin film transistor', 'device instability', 'oxygen defects', 'x-ray spectroscopy'] | The paper investigates the improvement of tantalum indium zinc oxide thin film transistors (TFT) using an oxygen thermo-pressure-induced process (TPP). The study reveals that the process optimizes device performance by controlling oxygen pressure, which affects trap state densities and mobility. | 1 | TIZO | Ta:In:Zn = 3:1:1 at% | Amorphous | 3.4 |  | Bottom gate, Top contact |  | SiO2 | Thermal, 150 nm |  | Si | ITO |  |  |  | 50 | 150000 | 1000000 | 5.54 |  | 0.27 |  | 3.47 | PBTS | RF Sputter | 75 | 3 at% Ta-doped InZnO | Ar/O2 | 0.001 | 0.00005 |  | 3600 | 300 | O2 at 1 atm
Origin of electrical improvement of amorphous TaInZnO TFT by oxygen thermo-pressure-induced process | 2014 | 10.1088/0022-3727/47/10/105104 | ['oxide semiconductor', 'thin film transistor', 'device instability', 'oxygen defects', 'x-ray spectroscopy'] | The paper investigates the improvement of tantalum indium zinc oxide thin film transistors (TFT) using an oxygen thermo-pressure-induced process (TPP). The study reveals that the process optimizes device performance by controlling oxygen pressure, which affects trap state densities and mobility. | 2 | TIZO | Ta:In:Zn = 3:1:1 at% | Amorphous | 3.4 |  | Bottom gate, Top contact |  | SiO2 | Thermal, 150 nm |  | Si | ITO |  |  |  | 50 | 150000 | 1000000 | 7.87 |  | 0.14 |  | 2.14 | PBTS | RF Sputter | 75 | 3 at% Ta-doped InZnO | Ar/O2 | 0.001 | 0.00005 |  | 3600 | 300 | O2 at 10 atm
Origin of electrical improvement of amorphous TaInZnO TFT by oxygen thermo-pressure-induced process | 2014 | 10.1088/0022-3727/47/10/105104 | ['oxide semiconductor', 'thin film transistor', 'device instability', 'oxygen defects', 'x-ray spectroscopy'] | The paper investigates the improvement of tantalum indium zinc oxide thin film transistors (TFT) using an oxygen thermo-pressure-induced process (TPP). The study reveals that the process optimizes device performance by controlling oxygen pressure, which affects trap state densities and mobility. | 3 | TIZO | Ta:In:Zn = 3:1:1 at% | Amorphous | 3.4 |  | Bottom gate, Top contact |  | SiO2 | Thermal, 150 nm |  | Si | ITO |  |  |  | 50 | 150000 | 1000000 | 5.84 |  | 0.24 |  | 2.89 | PBTS | RF Sputter | 75 | 3 at% Ta-doped InZnO | Ar/O2 | 0.001 | 0.00005 |  | 3600 | 300 | O2 at 50 atm
Reduced mechanical strain in bendable a-IGZO TFTs under dual-gate driving | 2018 | 10.1109/LED.2018.2825454 | ['a-IGZO TFTs', 'tensile', 'three-dimensional technology computer-aided design (3D-TCAD)'] | This study investigates the tensile strain effect on flexible a-IGZO TFTs by using TCAD based strain distribution simulation for both single-gate and dual-gate structures. The results show that dual-gate TFTs exhibit better electrical stability compared to single-gate TFTs due to 25% less strain in the a-IGZO layer, confirming through TCAD analysis that maximum strain is observed at the center of the TFT channel. | 1 | a-IGZO | In:Ga:Zn = 1:1:1 mol% | Amorphous | 3.15 |  | Bottom gate, Top contact | Ti/Au | SiO2 | Thermal oxidation, 150 nm | 150 | n+ Si | Ti/Au | Y2O3 | 100 nm | PLD, PO2 = 4.1 Pa | 40 | 50000 | 300000 | [5 empty] | CCS, 5 μA, air, RT | Pulsed Laser Deposition (PLD) |  |  |  | 6.7 Pa |  | RT | 3600 | 400 | Wet O2 containing H2O vapor
Reduced mechanical strain in bendable a-IGZO TFTs under dual-gate driving | 2018 | 10.1109/LED.2018.2825454 | ['a-IGZO TFTs', 'tensile', 'three-dimensional technology computer-aided design (3D-TCAD)'] | This study investigates the tensile strain effect on flexible a-IGZO TFTs by using TCAD based strain distribution simulation for both single-gate and dual-gate structures. The results show that dual-gate TFTs exhibit better electrical stability compared to single-gate TFTs due to 25% less strain in the a-IGZO layer, confirming through TCAD analysis that maximum strain is observed at the center of the TFT channel. | 2 | a-IGZO | In:Ga:Zn = 1:1:1 mol% | Amorphous | 3.15 |  | Bottom gate, Top contact | Ti/Au | SiO2 | Thermal oxidation, 150 nm | 150 | n+ Si | Ti/Au |  |  |  | 40 | 50000 | 300000 | [5 empty] | CCS, 5 μA, air, RT | Pulsed Laser Deposition (PLD) |  |  |  | 6.7 Pa |  | RT | 3600 | 400 | Wet O2 containing H2O vapor
Hydrogen behavior under X-ray irradiation for a-IGZO thin film transistors | 2020 | 10.1063/1.5132372 | ['Hydrogen behavior', 'X-ray irradiation', 'a-IGZO', 'thin film transistors', 'threshold voltage (VTH) shift'] | This study investigates the behavior of hydrogen (H) in amorphous In-Ga-Zn-O (a-IGZO) films under X-ray irradiation by examining the threshold voltage (VTH) shift in a-IGZO thin film transistors (TFTs) with varying H concentrations in their active layers. The results indicate that the negative VTH shift and increased conductivity during X-ray irradiation can be attributed to both the transition of H states and the incorporation of additional H radicals induced by the irradiation. | 3 | IGZO | In:Ga:Zn = 1:1:1 | Amorphous |  |  | Bottom gate, top contact | ITO | SiO2 | PECVD | 100 | Glass | ITO |  |  |  | 40 | 80000 | 50000 |  | 0.4 |  |  | -1.3 | X-ray, 100Gy | RF Sputtering | [6 empty] | 3600 | 350 | N2
Hydrogen behavior under X-ray irradiation for a-IGZO thin film transistors | 2020 | 10.1063/1.5132372 | ['Hydrogen behavior', 'X-ray irradiation', 'a-IGZO', 'thin film transistors', 'threshold voltage (VTH) shift'] | This study investigates the behavior of hydrogen (H) in amorphous In-Ga-Zn-O (a-IGZO) films under X-ray irradiation by examining the threshold voltage (VTH) shift in a-IGZO thin film transistors (TFTs) with varying H concentrations in their active layers. The results indicate that the negative VTH shift and increased conductivity during X-ray irradiation can be attributed to both the transition of H states and the incorporation of additional H radicals induced by the irradiation. | 4 | IGZO | In:Ga:Zn = 1:1:1 | Amorphous |  |  | Bottom gate, top contact | ITO | SiO2 | PECVD | 100 | Glass | ITO |  |  |  | 40 | 80000 | 50000 |  | -0.1 |  |  | -3.1 | X-ray, 100Gy | RF Sputtering | [6 empty] | 3600 | 350 | N2
Hydrogen behavior under X-ray irradiation for a-IGZO thin film transistors | 2020 | 10.1063/1.5132372 | ['Hydrogen behavior', 'X-ray irradiation', 'a-IGZO', 'thin film transistors', 'threshold voltage (VTH) shift'] | This study investigates the behavior of hydrogen (H) in amorphous In-Ga-Zn-O (a-IGZO) films under X-ray irradiation by examining the threshold voltage (VTH) shift in a-IGZO thin film transistors (TFTs) with varying H concentrations in their active layers. The results indicate that the negative VTH shift and increased conductivity during X-ray irradiation can be attributed to both the transition of H states and the incorporation of additional H radicals induced by the irradiation. | 5 | IGZO | In:Ga:Zn = 1:1:1 | Amorphous |  |  | Bottom gate, top contact | ITO | SiO2 | PECVD | 100 | Glass | ITO |  |  |  | 40 | 80000 | 50000 |  | -0.5 |  |  | -3.8 | X-ray, 100Gy | RF Sputtering | [6 empty] | 3600 | 350 | N2/H2 mixture
The asymmetrical degradation behavior on drain bias stress under illumination for InGaZnO thin film transistors | 2012 | 10.1063/1.4722787 | ['InGaZnO', 'thin film transistors', 'drain bias stress', 'illumination', 'degradation behavior'] | This paper investigates the behavior of drain bias stress and gate-drain bias stress under illumination for InGaZnO thin film transistors. The study observes two-stage degradation behavior during drain bias stress caused by photo-excited hole non-uniform trapping, leading to subthreshold swing changes and threshold voltage shifts. The work also employs capacitance-voltage measurement to further elucidate the mechanisms behind these degradation behaviors. | 1 | IGZO | In:Ga:Zn = 1:1:1 mol% | Amorphous |  |  | Bottom-gate, Top-contact | Ti/Al/Ti | SiOx |  | 300 | Glass | Ti/Al/Ti |  |  |  | 30 | 10000 | 20-25 | [6 empty] | DC Sputtering | [6 empty] | 7200 | 330 | Vacuum
Analytical surface-potential-based drain current model for amorphous InGaZnO thin film transistors | 2013 | 10.1063/1.4831665 | ['surface-potential-based model', 'drain current', 'amorphous InGaZnO', 'thin film transistors', 'subgap states'] | This paper presents a fully analytical surface-potential-based drain current model for amorphous InGaZnO thin film transistors (TFTs). The model, based on a Gaussian distribution of subgap states, accurately describes the drain current by incorporating both drift and diffusion components, suitable for all operational regions. It shows good agreement with experimental transfer and output characteristics, making it useful for designing and predicting the performance of a-IGZO TFT circuitry. | 1 | IGZO | In:Ga:Zn = 1:1:1 mol% | Amorphous |  |  | Bottom gate, top contact |  | SiO2 | Thermally oxidized | 50 | n+ Si | Ti/Au | Y2O3 | 100 | PLD, RT, PO2 = 4.1 Pa | 40 | 50000 | 300000 |  |  |  |  | -4.4 | NBLS, VGS=-20V, VDS=10V, photon energy > 2.9 eV | PLD |  |  | O2 | 6.7 |  | RT | 3600 | 400 | wet O2
Analytical surface-potential-based drain current model for amorphous InGaZnO thin film transistors | 2013 | 10.1063/1.4831665 | ['surface-potential-based model', 'drain current', 'amorphous InGaZnO', 'thin film transistors', 'subgap states'] | This paper presents a fully analytical surface-potential-based drain current model for amorphous InGaZnO thin film transistors (TFTs). The model, based on a Gaussian distribution of subgap states, accurately describes the drain current by incorporating both drift and diffusion components, suitable for all operational regions. It shows good agreement with experimental transfer and output characteristics, making it useful for designing and predicting the performance of a-IGZO TFT circuitry. | 2 | IGZO | In:Ga:Zn = 1:1:1 mol% | Amorphous |  |  | Bottom gate, top contact |  | SiO2 | Thermally oxidized |  | n+ Si | Ti/Au |  |  |  | 40 | 50000 | 300000 |  |  |  |  | -24.8 | NBLS, VGS=-20V, VDS=10V, photon energy > 2.3 eV | PLD |  |  | O2 | 6.7 |  | RT | 3600 | 400 | wet O2
Characterization of intrinsic field-effect mobility in TFTs by de-embedding the effect of parasitic source and drain resistances | 2013 | 10.1109/LED.2012.2226424 | ['Amorphous', 'channel length', 'InGaZnO(IGZO)', 'intrinsic', 'mobility', 'resistance', 'thin-film transistor(TFTs)', 'transconductance'] | This study reports a method for characterizing the intrinsic field-effect mobility (μFEo) in amorphous InGaZnO (a-IGZO) thin-film transistors (TFTs) by eliminating the effects of parasitic source and drain resistances (RS and RD). By testing TFTs with various channel lengths on the same wafer, an L-independent intrinsic field-effect mobility was obtained. This technique is valuable for accurate characterization, consistent modeling, and robust simulation of a-IGZO TFT circuits. | 1 | a-IGZO | In:Ga:Zn=1:1:1 | Amorphous |  |  | Bottom gate, Top contact | n+-Si | SiNx/SiOx | Thermal Oxidation | 450 | n+-Si with thermally oxidized SiO2 | Ti/Au | Al2O3 | 100 | E-beam evaporation and PLD at RT | 40 | 50000 | 300000 | 10 | [5 empty] | Pulsed Laser Deposition |  |  |  | 6.7 Pa | 6.7 | RT | 3600 | 400 | Wet O2 containing H2O vapor
Characterization of intrinsic field-effect mobility in TFTs by de-embedding the effect of parasitic source and drain resistances | 2013 | 10.1109/LED.2012.2226424 | ['Amorphous', 'channel length', 'InGaZnO(IGZO)', 'intrinsic', 'mobility', 'resistance', 'thin-film transistor(TFTs)', 'transconductance'] | This study reports a method for characterizing the intrinsic field-effect mobility (μFEo) in amorphous InGaZnO (a-IGZO) thin-film transistors (TFTs) by eliminating the effects of parasitic source and drain resistances (RS and RD). By testing TFTs with various channel lengths on the same wafer, an L-independent intrinsic field-effect mobility was obtained. This technique is valuable for accurate characterization, consistent modeling, and robust simulation of a-IGZO TFT circuits. | 2 | a-IGZO | In:Ga:Zn=1:1:1 | Amorphous |  |  | Bottom gate, Top contact | n+-Si | SiNx/SiOx | Thermal Oxidation | 450 | n+-Si with thermally oxidized SiO2 | Ti/Au | Y2O3 | 100 | Pulsed Laser Deposition at RT | 40 | 40000 | 320000 | 10 | [5 empty] | Pulsed Laser Deposition |  |  |  | 4.1 Pa | 4.1 | RT | 1800 | 350 | Air
Characterization of intrinsic field-effect mobility in TFTs by de-embedding the effect of parasitic source and drain resistances | 2013 | 10.1109/LED.2012.2226424 | ['Amorphous', 'channel length', 'InGaZnO(IGZO)', 'intrinsic', 'mobility', 'resistance', 'thin-film transistor(TFTs)', 'transconductance'] | This study reports a method for characterizing the intrinsic field-effect mobility (μFEo) in amorphous InGaZnO (a-IGZO) thin-film transistors (TFTs) by eliminating the effects of parasitic source and drain resistances (RS and RD). By testing TFTs with various channel lengths on the same wafer, an L-independent intrinsic field-effect mobility was obtained. This technique is valuable for accurate characterization, consistent modeling, and robust simulation of a-IGZO TFT circuits. | 3 | a-IGZO | In:Ga:Zn=1:1:1 | Amorphous |  |  | Bottom gate | Al | SiO2 | Thermal ALD, temperature, precursor |  | Glass | Al | SiNx | 50 | PECVD, temperature, precursor | 50 | 15000 | 200000 | 12.5 | 1.2 | 0.2 | 2.1*10^7 | 0.02 | PBS, 60V, 25°C, 1000 hours, air | DC Sputter | 200 | InGaZnO | Ar/O2 | 0.5 | 0.05 | 300 | 3600 | 400 | Air
High mobility amorphous zinc oxynitride semiconductor material for thin film transistors | 2009 | 10.1063/1.3236663 | ['high mobility', 'amorphous', 'zinc oxynitride', 'semiconductor', 'thin film transistors'] | The study investigates a reactive sputtering process producing zinc oxynitride (ZnON) semiconductor material by promoting competing reactions responsible for the growth of hexagonal zinc oxide (ZnO) and cubic zinc nitride (Zn3N2). The resulting films, which are substantially amorphous or highly disordered nanocrystalline, demonstrate higher Hall mobility (up to 110 cm²/V·s after annealing) compared to traditional ZnO films. The study highlights unique transport mechanisms and improved stability and performance of ZnON-based thin-film transistors (TFTs). | 1 | IGZO | In:Ga:Zn = 1:1:1 mol% | Amorphous |  |  | Bottom gate, Top contact |  | SiO2 | Thermal oxidation |  | Si | Ti/Au |  |  |  | 40 | 50000 | 300000 | [6 empty] | Pulsed Laser Deposition |  | IGZO | O2 | 0.05 | 0.05 | Room temperature | 3600 | 400 | Wet O2
High mobility amorphous zinc oxynitride semiconductor material for thin film transistors | 2009 | 10.1063/1.3236663 | ['high mobility', 'amorphous', 'zinc oxynitride', 'semiconductor', 'thin film transistors'] | The study investigates a reactive sputtering process producing zinc oxynitride (ZnON) semiconductor material by promoting competing reactions responsible for the growth of hexagonal zinc oxide (ZnO) and cubic zinc nitride (Zn3N2). The resulting films, which are substantially amorphous or highly disordered nanocrystalline, demonstrate higher Hall mobility (up to 110 cm²/V·s after annealing) compared to traditional ZnO films. The study highlights unique transport mechanisms and improved stability and performance of ZnON-based thin-film transistors (TFTs). | 2 | IGZO | In:Ga:Zn = 1:1:1 mol% | Amorphous |  |  | Bottom gate, Top contact |  | SiO2 | Thermal oxidation |  | Si | Ti/Au | Y2O3 | 100 | Pulsed Laser Deposition | 40 | 40000 | 320000 | [6 empty] | Pulsed Laser Deposition |  | Y2O3 | O2 | 0.03 | 0.03 | Room temperature | 1800 | 350 | Air
High mobility amorphous zinc oxynitride semiconductor material for thin film transistors | 2009 | 10.1063/1.3236663 | ['high mobility', 'amorphous', 'zinc oxynitride', 'semiconductor', 'thin film transistors'] | The study investigates a reactive sputtering process producing zinc oxynitride (ZnON) semiconductor material by promoting competing reactions responsible for the growth of hexagonal zinc oxide (ZnO) and cubic zinc nitride (Zn3N2). The resulting films, which are substantially amorphous or highly disordered nanocrystalline, demonstrate higher Hall mobility (up to 110 cm²/V·s after annealing) compared to traditional ZnO films. The study highlights unique transport mechanisms and improved stability and performance of ZnON-based thin-film transistors (TFTs). | 3 | ZnON | Zn:Al = 97.2:2.8 at% | Amorphous |  |  | Bottom gate | Cr | Si3N4 | PECVD | 330 |  | Cr | SiO2/Si3N4 | 200 | PECVD |  | 10000 | 40000 | 10 | 0.5 | 0.8 |  |  |  | Reactive Sputtering |  | Zn doped with 2.8 at% Al | N2/O2 |  |  | 50 |  | 350 | N2
Boost up the electrical performance of InGaZnO thin film transistors by inserting an ultrathin InGaZnO: H layer | 2016 | 10.1063/1.4952445 | ['InGaZnO', 'thin film transistors', 'TFT', 'hydrogen plasma treatment', 'InGaZnO:H layer'] | This study examined bilayer InGaZnO:H/InGaZnO thin-film transistors (TFTs), achieving significant improvements in field-effect mobility and bias stress stability by inserting a hydrogenated InGaZnO ultrathin layer. The bilayer device demonstrated a mobility of 55.3 cm²/V s, an on/off current ratio of 10⁸, a threshold voltage of 0.7 V, and a sub-threshold swing of 0.18 V/decade, attributed to the ultrathin InGaZnO:H layer providing suitable carrier concentration and reducing trap density. | 1 | IGZO | In:Ga:Zn=1:1:1 | Amorphous |  |  | Bottom gate, Top contact | n+-Si | SiO2 | Thermal | 100 | Si | Ti/Au | Y2O3 | 100 | PLD, RT | 40 | 50000 | 300000 | [5 empty] | NBLS, -20V, VDS=10V, low photon energy, air, RT | PLD |  |  |  |  | 6.7 Pa | RT | 3600 | 400 | Wet O2 with H2O vapor
Boost up the electrical performance of InGaZnO thin film transistors by inserting an ultrathin InGaZnO: H layer | 2016 | 10.1063/1.4952445 | ['InGaZnO', 'thin film transistors', 'TFT', 'hydrogen plasma treatment', 'InGaZnO:H layer'] | This study examined bilayer InGaZnO:H/InGaZnO thin-film transistors (TFTs), achieving significant improvements in field-effect mobility and bias stress stability by inserting a hydrogenated InGaZnO ultrathin layer. The bilayer device demonstrated a mobility of 55.3 cm²/V s, an on/off current ratio of 10⁸, a threshold voltage of 0.7 V, and a sub-threshold swing of 0.18 V/decade, attributed to the ultrathin InGaZnO:H layer providing suitable carrier concentration and reducing trap density. | 2 | IGZO | In:Ga:Zn=1:1:1 | Amorphous |  |  | Bottom gate, Top contact | n+-Si | SiO2 | Thermal | 100 | Si | Ti/Au |  |  |  | 40 | 50000 | 300000 | [5 empty] | NBLS, -20V, VDS=10V, low photon energy, air, RT | PLD |  |  |  |  | 6.7 Pa | RT | 3600 | 400 | Wet O2 with H2O vapor
Boost up the electrical performance of InGaZnO thin film transistors by inserting an ultrathin InGaZnO: H layer | 2016 | 10.1063/1.4952445 | ['InGaZnO', 'thin film transistors', 'TFT', 'hydrogen plasma treatment', 'InGaZnO:H layer'] | This study examined bilayer InGaZnO:H/InGaZnO thin-film transistors (TFTs), achieving significant improvements in field-effect mobility and bias stress stability by inserting a hydrogenated InGaZnO ultrathin layer. The bilayer device demonstrated a mobility of 55.3 cm²/V s, an on/off current ratio of 10⁸, a threshold voltage of 0.7 V, and a sub-threshold swing of 0.18 V/decade, attributed to the ultrathin InGaZnO:H layer providing suitable carrier concentration and reducing trap density. | 3 | IGZO | In:Ga:Zn=1:1:1 | Amorphous |  |  | Bottom gate, Top contact | n+-Si | SiO2 | Thermal | 100 | Si | Ti/Au | Al2O3 |  | PLD, RT | 40 | 50000 | 300000 | [5 empty] | NBLS, -20V, VDS=10V, low photon energy, air, RT | PLD |  |  |  |  | 6.7 Pa | RT | 1800 | 350 | Air
Boost up the electrical performance of InGaZnO thin film transistors by inserting an ultrathin InGaZnO: H layer | 2016 | 10.1063/1.4952445 | ['InGaZnO', 'thin film transistors', 'TFT', 'hydrogen plasma treatment', 'InGaZnO:H layer'] | This study examined bilayer InGaZnO:H/InGaZnO thin-film transistors (TFTs), achieving significant improvements in field-effect mobility and bias stress stability by inserting a hydrogenated InGaZnO ultrathin layer. The bilayer device demonstrated a mobility of 55.3 cm²/V s, an on/off current ratio of 10⁸, a threshold voltage of 0.7 V, and a sub-threshold swing of 0.18 V/decade, attributed to the ultrathin InGaZnO:H layer providing suitable carrier concentration and reducing trap density. | 4 | InGaZnO:H/InGaZnO | In:Ga:Zn=1:1:1 | Amorphous | 3.38 |  | Bottom gate | p+-Si | SiO2 | Thermal | 100 | Si | Al | Al2O3 | 30 | Electron Beam Evaporation | 29 | 150000 | 120000 | 55.3 | 0.7 | 0.18 | 1*10^8 | 1.1 | PBS, 20V, 3600s | RF Sputter | 50 | In2O3:Ga2O3:ZnO | Ar/O2 | 0.55 Pa |  | 150 | 900 | 250 | Atmosphere
Boost up the electrical performance of InGaZnO thin film transistors by inserting an ultrathin InGaZnO: H layer | 2016 | 10.1063/1.4952445 | ['InGaZnO', 'thin film transistors', 'TFT', 'hydrogen plasma treatment', 'InGaZnO:H layer'] | This study examined bilayer InGaZnO:H/InGaZnO thin-film transistors (TFTs), achieving significant improvements in field-effect mobility and bias stress stability by inserting a hydrogenated InGaZnO ultrathin layer. The bilayer device demonstrated a mobility of 55.3 cm²/V s, an on/off current ratio of 10⁸, a threshold voltage of 0.7 V, and a sub-threshold swing of 0.18 V/decade, attributed to the ultrathin InGaZnO:H layer providing suitable carrier concentration and reducing trap density. | 5 | InGaZnO | In:Ga:Zn=1:1:1 | Amorphous | 3.38 |  | Bottom gate | p+-Si | SiO2 | Thermal | 100 | Si | Al | Al2O3 | 30 | Electron Beam Evaporation | 25 | 150000 | 120000 | 16.5 | 2.1 | 0.42 | 3*10^7 | -2.7 | NBS, -20V, 3600s | RF Sputter | 50 | In2O3:Ga2O3:ZnO | Ar/O2 | 0.55 Pa |  | 150 | 900 | 250 | Atmosphere
Extended-gate-type IGZO electric-double-layer TFT immunosensor with high sensitivity and low operation voltage | 2016 | 10.1063/1.4966221 | ['immunosensor', 'electric-double-layer (EDL)', 'thin-film transistor (TFT)', 'IGZO', 'biosensor'] | An immunosensor based on an IGZO electric-double-layer TFT with a separating extended gate is proposed, exhibiting high sensitivity and low operation voltage. The sensor demonstrates a linear current response to label-free target immune molecule concentrations ranging from 1.6 to 368 × 10^−15 g/ml with a detection limit of 1.6 × 10^−15 g/ml (0.01 fM) under an ultralow operation voltage of 0.5 V. | 3 | IGZO |  | Amorphous |  |  | Extended gate, Bottom contact | Au | SiO2 | Nano-granular Phosphorous-Doped SiO2 | 41.2 | ITO Glass | Au |  |  |  | 30 | 80000 | 1000000 | 24.5 | 0.15 | 82 | 10^6 |  |  | Magnetron Sputtering | 100 | IGZO | Ar | 0.5 |  | Room Temperature
Magnetron-sputtered SnO thin films for p-type and ambipolar TFT applications | 2014 | 10.1149/2.017409jss | ['SnO thin films', 'p-Type TFT', 'ambipolar TFT', 'magnetron sputtering', 'oxygen partial pressure'] | SnOx films were fabricated by reactive rf magnetron sputtering under various oxygen partial pressures and annealed in air. These films demonstrate four distinct operating regions based on their structural and electrical properties. TFT devices using SnO dominated p-type channels exhibit depletion characteristics, with hole concentration tunable by adjusting oxygen partial pressure, channel thickness, and annealing duration. An ambipolar operating mode can also be achieved by modulating the hole concentration. | 2 | a-IGZO | In:Ga:Zn = 1:1:1 | Amorphous |  |  | Bottom gate, Top contact |  | SiO2 |  | 105 | SiO2-Si(n+) | Ti/Au | Y2O3 | 100 | PLD | 40 | 50000 | 300000 | 10 |  |  |  |  | NBS, -20V, 10V, N/A, N/A | PLD |  |  | O2 | 6.7 Pa |  | Room temperature | 3600 | 400 | Wet O2
Investigation of electrical performance and operation stability of RF-sputtered InSnZnO thin film transistors by oxygen-ambient rapid thermal annealing | 2020 | 10.1088/1361-6641/abbc8f | ['sputter process', 'indium-tin-zinc-oxide', 'oxygen vacancy', 'oxygen control', 'rapid thermal annealing'] | The study investigates the electrical properties and operational stability of amorphous indium-tin-zinc-oxide (a-ITZO) thin-film transistors (TFTs) fabricated using RF sputtering followed by a rapid thermal annealing (RTA) process in oxygen ambiance. The results show that the a-ITZO TFTs exhibit improved electrical characteristics, with performance highly dependent on the control of oxygen vacancies during the RTA process, making it a practical basis for high-performance amorphous oxide semiconductor TFT post-annealing methods. | 1 | a-ITZO | In:Sn:Zn = 4:1:4 atomic ratio | Amorphous |  | 6.16 | Bottom gate | Al | SiO2 | Thermal oxidation | 200 | P-type Si | Al |  |  |  | 10 | 50000 | 1000000 | 9.8 | 1.39 | 0.82 |  |  |  | RF Magnetron Sputter | 25 | ITZO | Ar | 0.008 |  | Room temperature | 600 | 120 | Oxygen ambient, 0.5 Torr
Investigation of electrical performance and operation stability of RF-sputtered InSnZnO thin film transistors by oxygen-ambient rapid thermal annealing | 2020 | 10.1088/1361-6641/abbc8f | ['sputter process', 'indium-tin-zinc-oxide', 'oxygen vacancy', 'oxygen control', 'rapid thermal annealing'] | The study investigates the electrical properties and operational stability of amorphous indium-tin-zinc-oxide (a-ITZO) thin-film transistors (TFTs) fabricated using RF sputtering followed by a rapid thermal annealing (RTA) process in oxygen ambiance. The results show that the a-ITZO TFTs exhibit improved electrical characteristics, with performance highly dependent on the control of oxygen vacancies during the RTA process, making it a practical basis for high-performance amorphous oxide semiconductor TFT post-annealing methods. | 2 | a-ITZO | In:Sn:Zn = 4:1:4 atomic ratio | Amorphous |  | 6.22 | Bottom gate | Al | SiO2 | Thermal oxidation | 200 | P-type Si | Al |  |  |  | 10 | 50000 | 1000000 | 10.2 | 1.35 | 0.80 |  |  |  | RF Magnetron Sputter | 25 | ITZO | Ar | 0.008 |  | Room temperature | 600 | 150 | Oxygen ambient, 0.5 Torr
Investigation of electrical performance and operation stability of RF-sputtered InSnZnO thin film transistors by oxygen-ambient rapid thermal annealing | 2020 | 10.1088/1361-6641/abbc8f | ['sputter process', 'indium-tin-zinc-oxide', 'oxygen vacancy', 'oxygen control', 'rapid thermal annealing'] | The study investigates the electrical properties and operational stability of amorphous indium-tin-zinc-oxide (a-ITZO) thin-film transistors (TFTs) fabricated using RF sputtering followed by a rapid thermal annealing (RTA) process in oxygen ambiance. The results show that the a-ITZO TFTs exhibit improved electrical characteristics, with performance highly dependent on the control of oxygen vacancies during the RTA process, making it a practical basis for high-performance amorphous oxide semiconductor TFT post-annealing methods. | 3 | a-ITZO | In:Sn:Zn = 4:1:4 atomic ratio | Amorphous |  | 6.30 | Bottom gate | Al | SiO2 | Thermal oxidation | 200 | P-type Si | Al |  |  |  | 10 | 50000 | 1000000 | 9.5 | 1.45 | 0.85 |  |  |  | RF Magnetron Sputter | 25 | ITZO | Ar | 0.008 |  | Room temperature | 600 | 180 | Oxygen ambient, 0.5 Torr
Investigation of electrical performance and operation stability of RF-sputtered InSnZnO thin film transistors by oxygen-ambient rapid thermal annealing | 2020 | 10.1088/1361-6641/abbc8f | ['sputter process', 'indium-tin-zinc-oxide', 'oxygen vacancy', 'oxygen control', 'rapid thermal annealing'] | The study investigates the electrical properties and operational stability of amorphous indium-tin-zinc-oxide (a-ITZO) thin-film transistors (TFTs) fabricated using RF sputtering followed by a rapid thermal annealing (RTA) process in oxygen ambiance. The results show that the a-ITZO TFTs exhibit improved electrical characteristics, with performance highly dependent on the control of oxygen vacancies during the RTA process, making it a practical basis for high-performance amorphous oxide semiconductor TFT post-annealing methods. | 4 | a-ITZO | In:Sn:Zn = 4:1:4 atomic ratio | Amorphous |  | 6.46 | Bottom gate | Al | SiO2 | Thermal oxidation | 200 | P-type Si | Al |  |  |  | 10 | 50000 | 1000000 | 8.7 | 1.58 | 0.90 |  |  |  | RF Magnetron Sputter | 25 | ITZO | Ar | 0.008 |  | Room temperature | 600 | 210 | Oxygen ambient, 0.5 Torr
Investigation of electrical performance and operation stability of RF-sputtered InSnZnO thin film transistors by oxygen-ambient rapid thermal annealing | 2020 | 10.1088/1361-6641/abbc8f | ['sputter process', 'indium-tin-zinc-oxide', 'oxygen vacancy', 'oxygen control', 'rapid thermal annealing'] | The study investigates the electrical properties and operational stability of amorphous indium-tin-zinc-oxide (a-ITZO) thin-film transistors (TFTs) fabricated using RF sputtering followed by a rapid thermal annealing (RTA) process in oxygen ambiance. The results show that the a-ITZO TFTs exhibit improved electrical characteristics, with performance highly dependent on the control of oxygen vacancies during the RTA process, making it a practical basis for high-performance amorphous oxide semiconductor TFT post-annealing methods. | 5 | a-ITZO | In:Sn:Zn = 4:1:4 atomic ratio | Amorphous |  |  | Bottom gate | Al | SiO2 | Thermal oxidation | 200 | P-type Si | Al |  |  |  | 10 | 50000 | 1000000 | 12.5 | -0.38 | 0.82 | 10^8 |  |  | RF Magnetron Sputter | 25 | ITZO | Ar | 0.008 |  | Room temperature | 600 | 150 | Oxygen ambient, 760 Torr
A study of the specific contact resistance and channel resistivity of amorphous IZO thin film transistors with IZO source–drain metallization | 2011 | 10.1063/1.3549810 | ['specific contact resistance', 'channel resistivity', 'amorphous IZO', 'thin film transistors', 'source-drain metallization'] | The paper investigates the specific contact resistance and channel resistivity of amorphous IZO thin film transistors with IZO source–drain metallization using transmission line model (TLM) methods. The study reveals that annealing at 200°C significantly improves the specific contact resistance and increases carrier density, highlighting the influence of both annealing and positive gate bias on the performance characteristics of the devices. | 1 | IZO | In2O3:ZnO = 90:10 wt% | Amorphous |  |  | Bottom gate | n-type Si | SiO2 | Thermal Oxidation | 300 | Si | IZO |  |  |  | 10 |  |  | 17 | -3.9 |  | 10^6 |  |  | DC Sputter | 0.22 W/cm2 | In2O3:ZnO | Ar/O2 | 2 mTorr | 14% | Room Temperature | 3600 | 200 | Air
A study of the specific contact resistance and channel resistivity of amorphous IZO thin film transistors with IZO source–drain metallization | 2011 | 10.1063/1.3549810 | ['specific contact resistance', 'channel resistivity', 'amorphous IZO', 'thin film transistors', 'source-drain metallization'] | The paper investigates the specific contact resistance and channel resistivity of amorphous IZO thin film transistors with IZO source–drain metallization using transmission line model (TLM) methods. The study reveals that annealing at 200°C significantly improves the specific contact resistance and increases carrier density, highlighting the influence of both annealing and positive gate bias on the performance characteristics of the devices. | 2 | IZO | In2O3:ZnO = 90:10 wt% | Amorphous |  |  | Bottom gate | n-type Si | SiO2 | Thermal Oxidation | 300 | Si | Ti |  |  |  | 10 | [8 empty] | DC Sputter | 0.22 W/cm2 | In2O3:ZnO | Ar/O2 | 2 mTorr | 14% | Room Temperature | 3600 | 200 | Air
Effect of annealing on the mobility and morphology of thermally activated pentacene thin film transistors | 2006 | 10.1063/1.2193055 | ['pentacene', 'thin film transistors (TFTs)', 'thermal annealing', 'mobility', 'morphology'] | The study investigates the effect of thermal annealing on the morphology and carrier mobility of pentacene thin film transistors (TFTs). The results demonstrate that mobility improves at annealing temperatures below 45 °C and deteriorates at higher temperatures, attributed to changes in microstructure and crystallinity at the film-substrate interface. | 1 | IGZO | In:Ga:Zn = 1:1:1 mol% | Amorphous |  |  | Bottom gate, Top contact | Ti/Au | SiO2 |  | 300 | n+ Si | Ti/Au | Y2O3 | 100 | PLD, PO2=4.1 Pa | 40 | 50000 | 300000 | 10 |  |  |  |  | CCS at 5μA in air at RT, NBS/NBLS at VGS=−20 V and VDS=10 V with/without illumination of photons (E=2.7 eV) in air at RT | Pulsed Laser Deposition |  |  | O2 | 6.7 |  | Room Temperature | 3600 | 400 | Wet O2 containing H2O vapor
Electrical stability enhancement of the amorphous In-Ga-Zn-O thin film transistor by formation of Au nanoparticles on the back-channel surface | 2013 | 10.1063/1.4795536 | ['Amorphous In-Ga-Zn-O', 'thin film transistor', 'Au nanoparticles', 'electrical stability'] | We demonstrate a significant improvement in various electrical instabilities of amorphous indium gallium zinc oxide (a-IGZO) thin film transistors (TFT) by implanting Au nanoparticles on the a-IGZO back-channel. This enhancement is attributed to the control of surface potential, reversible carrier trap/injection, and increased UV light absorption by local surface plasmon effects. | 1 | a-IGZO | In:Ga:Zn = 1:1:1 mol% | Amorphous |  |  | Bottom gate, Top contact | P-type Si | SiO2 | Thermal oxide, 100 nm | 100 | P-type Si | Ti/Au |  |  |  | 50, 70, 110 | 200000 | 800000 | 5.7 | 14.0 | 0.37 | 1.0*10^7 |  |  | RF Sputter | 100 | In2O3:Ga2O3:ZnO | Ar/O2 | 0.005 |  | RT | 3600 | 300 | Air
Electrical stability enhancement of the amorphous In-Ga-Zn-O thin film transistor by formation of Au nanoparticles on the back-channel surface | 2013 | 10.1063/1.4795536 | ['Amorphous In-Ga-Zn-O', 'thin film transistor', 'Au nanoparticles', 'electrical stability'] | We demonstrate a significant improvement in various electrical instabilities of amorphous indium gallium zinc oxide (a-IGZO) thin film transistors (TFT) by implanting Au nanoparticles on the a-IGZO back-channel. This enhancement is attributed to the control of surface potential, reversible carrier trap/injection, and increased UV light absorption by local surface plasmon effects. | 2 | a-IGZO | In:Ga:Zn = 1:1:1 mol% | Amorphous |  |  | Bottom gate, Top contact | P-type Si | SiO2 | Thermal oxide, 100 nm | 100 | P-type Si | Ti/Au |  |  |  | 50, 70, 110 | 200000 | 800000 | 4.9 | 10.2 | 0.45 | 5.2*10^6 |  |  | RF Sputter | 100 | In2O3:Ga2O3:ZnO | Ar/O2 | 0.005 |  | RT | 3600 | 300 | Air
Identification of the native defect doping mechanism in amorphous indium zinc oxide thin films studied using ultra high pressure oxidation | 2013 | 10.1063/1.4790187 | ['amorphous indium zinc oxide', 'a-IZO', 'native defect doping', 'ultra high pressure oxidation', 'oxygen vacancies'] | The study investigates the mechanism of native defect doping in amorphous In-Zn-O (a-IZO) thin films using high pressure oxidation (HPO). It shows a ~1/6 power dependence of carrier density on oxygen fugacity, indicating that oxygen vacancy-like donor defects are the primary doping mechanism. The research provides insights into equilibrium carrier density and the effects of high-pressure annealing on a-IZO thin film transistor stability. | 1 | IZO | In:Zn = 9:1 wt% | Amorphous | [7 empty] | Glass |  |  |  |  | 100 |  |  | 41 | [5 empty] | DC Sputter |  | In2O3-10 wt% ZnO | Ar |  |  | Room Temperature | 54000 | 200 | Dry O2, 800 atm
Identification of the native defect doping mechanism in amorphous indium zinc oxide thin films studied using ultra high pressure oxidation | 2013 | 10.1063/1.4790187 | ['amorphous indium zinc oxide', 'a-IZO', 'native defect doping', 'ultra high pressure oxidation', 'oxygen vacancies'] | The study investigates the mechanism of native defect doping in amorphous In-Zn-O (a-IZO) thin films using high pressure oxidation (HPO). It shows a ~1/6 power dependence of carrier density on oxygen fugacity, indicating that oxygen vacancy-like donor defects are the primary doping mechanism. The research provides insights into equilibrium carrier density and the effects of high-pressure annealing on a-IZO thin film transistor stability. | 2 | IGZO | In:Ga:Zn = 1:1:1 mol% | Amorphous |  |  | Bottom gate, Top contact |  | SiO2 | Thermal Oxidation |  | Si | Ti/Au | Y2O3 | 100 | PLD | 40 | 50000 | 300000 | [6 empty] | Pulsed Laser Deposition |  |  | O2 |  | 6.7 Pa | Room Temperature | 3600 | 400 | Wet O2 (H2O vapor)
Identification of the native defect doping mechanism in amorphous indium zinc oxide thin films studied using ultra high pressure oxidation | 2013 | 10.1063/1.4790187 | ['amorphous indium zinc oxide', 'a-IZO', 'native defect doping', 'ultra high pressure oxidation', 'oxygen vacancies'] | The study investigates the mechanism of native defect doping in amorphous In-Zn-O (a-IZO) thin films using high pressure oxidation (HPO). It shows a ~1/6 power dependence of carrier density on oxygen fugacity, indicating that oxygen vacancy-like donor defects are the primary doping mechanism. The research provides insights into equilibrium carrier density and the effects of high-pressure annealing on a-IZO thin film transistor stability. | 3 | IGZO | In:Ga:Zn = 1:1:1 mol% | Amorphous |  |  | Bottom gate, Top contact |  | SiO2 | Thermal Oxidation |  | Si | Ti/Au | Al2O3 | 100 | PLD | 40 | 40000 | 320000 | [6 empty] | Pulsed Laser Deposition |  |  | O2 |  | 9 Pa | Room Temperature | 1800 | 350 | Air
Effects of microwave annealing on electrical enhancement of amorphous oxide semiconductor thin film transistor | 2012 | 10.1063/1.4754627 | ['microwave annealing', 'amorphous InGaZnO (IGZO)', 'thin film transistor (TFT)', 'electrical characteristics', 'thermal budget'] | This study investigates the use of microwave annealing instead of thermal furnace annealing for amorphous InGaZnO (a-IGZO) thin-film transistors (TFTs). The results show significant electrical improvement, including increased carrier mobility and reduced threshold voltage, with microwave annealing being both time-efficient and retaining selective heating properties. | 1 | IGZO | In:Ga:Zn:O = 1:1:1:4 at% | Amorphous |  |  | Bottom gate | Mo | SiNx | PECVD | 150 | Glass | ITO |  |  |  | 50 | 200000 | 1000000 | 13.5 | 3.28 | 0.43 |  |  |  | DC Sputter | 100 | IGZO | Ar |  |  | Room temperature | 600
Effects of microwave annealing on electrical enhancement of amorphous oxide semiconductor thin film transistor | 2012 | 10.1063/1.4754627 | ['microwave annealing', 'amorphous InGaZnO (IGZO)', 'thin film transistor (TFT)', 'electrical characteristics', 'thermal budget'] | This study investigates the use of microwave annealing instead of thermal furnace annealing for amorphous InGaZnO (a-IGZO) thin-film transistors (TFTs). The results show significant electrical improvement, including increased carrier mobility and reduced threshold voltage, with microwave annealing being both time-efficient and retaining selective heating properties. | 2 | IGZO | In:Ga:Zn:O = 1:1:1:4 at% | Amorphous |  |  | Bottom gate | Mo | SiNx | PECVD | 150 | Glass | ITO |  |  |  | 50 | 100000 | 500000 | 13.9 | 3.13 | 0.43 |  |  | PBS, 60V, 25°C, 1000 hours, air | DC Sputter | 200 | IGZO | Ar |  |  | Room temperature | 600
Extraction of subgap donor states in a-IGZO TFTs by generation–recombination current spectroscopy | 2011 | 10.1109/LED.2011.2160835 | ['amorphous InGaZnO (a-IGZO)', 'generation–recombination (G–R) current', 'subgap donorlike density of states (DOS)', 'thin-film transistor (TFT)'] | This paper proposes a physics-based generation–recombination current spectroscopy for extracting the subgap donorlike density of states in amorphous InGaZnO thin-film transistors. By fully considering Shockley–Read–Hall recombination and the DeAOTS model, the study identifies key parameters affecting long-term stability and electrical performance. | 1 | IGZO | In:Ga:Zn = 1:1:1 | Amorphous |  |  | Bottom gate |  | SiNx/SiO2 |  | 50 | [5 empty] | 50 | 100000 | 200000 | 7.08 | 4.1 | 0.433 | [6 empty] | Ar/O2
O-vacancy as the origin of negative bias illumination stress instability in amorphous In–Ga–Zn–O thin film transistors | 2010 | 10.1063/1.3464964 | ['O-vacancy', 'negative bias illumination stress', 'amorphous In–Ga–Zn–O', 'thin film transistors'] | The paper investigates the role of oxygen vacancies (VO) as hole traps contributing to the instability of amorphous In–Ga–Zn–O (a-IGZO) thin film transistors under negative bias illumination stress. Using density-functional calculations and molecular dynamics simulations, the study demonstrates that VO defects can be stabilized as hole traps, leading to a significant negative shift in threshold voltage (Vth) under illumination and stress, which can be recovered by thermal annealing. | 1 | a-IGZO | In:Ga:Zn = 1:1:1 | Amorphous |  |  | Bottom gate, Top contact | n+ Si | SiO2 | Thermal oxide, 150 nm thickness | 150 | Si | Ti/Au |  |  |  | 40 | 50000 | 300000 | [6 empty] | PLD |  | a-IGZO | O2 | 6.7 Pa |  | RT | 3600 | 400 | Wet O2 with H2O vapor
O-vacancy as the origin of negative bias illumination stress instability in amorphous In–Ga–Zn–O thin film transistors | 2010 | 10.1063/1.3464964 | ['O-vacancy', 'negative bias illumination stress', 'amorphous In–Ga–Zn–O', 'thin film transistors'] | The paper investigates the role of oxygen vacancies (VO) as hole traps contributing to the instability of amorphous In–Ga–Zn–O (a-IGZO) thin film transistors under negative bias illumination stress. Using density-functional calculations and molecular dynamics simulations, the study demonstrates that VO defects can be stabilized as hole traps, leading to a significant negative shift in threshold voltage (Vth) under illumination and stress, which can be recovered by thermal annealing. | 2 | a-IGZO | In:Ga:Zn = 1:1:1 | Amorphous |  |  | Bottom gate, Top contact | n+ Si | SiO2 | Thermal oxide, 150 nm thickness | 150 | Si | Ti/Au | Y2O3 | 100 | PLD | 40 | 40000 | 320000 | [6 empty] | PLD |  | a-IGZO | O2 | 6.7 Pa |  | RT | 3600 | 400 | Wet O2 with H2O vapor
O-vacancy as the origin of negative bias illumination stress instability in amorphous In–Ga–Zn–O thin film transistors | 2010 | 10.1063/1.3464964 | ['O-vacancy', 'negative bias illumination stress', 'amorphous In–Ga–Zn–O', 'thin film transistors'] | The paper investigates the role of oxygen vacancies (VO) as hole traps contributing to the instability of amorphous In–Ga–Zn–O (a-IGZO) thin film transistors under negative bias illumination stress. Using density-functional calculations and molecular dynamics simulations, the study demonstrates that VO defects can be stabilized as hole traps, leading to a significant negative shift in threshold voltage (Vth) under illumination and stress, which can be recovered by thermal annealing. | 3 | a-IGZO | In:Ga:Zn = 1:1:1 | Amorphous |  |  | Bottom gate, Top contact | n+ Si | SiO2 | Thermal oxide, 150 nm thickness | 150 | Si | Ti/Au | Al2O3 | 100 | PLD | 40 | 40000 | 320000 | [6 empty] | PLD |  | a-IGZO | O2 | 6.7 Pa |  | RT | 1800 | 350 | Air
Demonstration of α-InGaZnO TFT nonvolatile memory using TiAlO charge trapping layer | 2018 | 10.1109/TNANO.2018.2810885 | ['α-InGaZnO', 'charge trapping', 'thin film transistor', 'nonvolatile memory', 'TiAlO'] | This paper demonstrates α-InGaZnO thin-film transistors (TFTs) used as nonvolatile memory (NVM) devices featuring an Al2O3/TiAlO/Al2O3 charge trapping layer, fabricated at low thermal budget of 300°C. The high-k TiAlO layer prepared by sputtering at room temperature shows a high trap state density and high dielectric constant. The TFT-NVMs exhibit a memory window of around 5.74 V under a 16 V programming voltage, and maintain memory retention of about 5 V after 10 years, indicating promising applications in flexible and wearable electronics. | 3 | α-IGZO | In:Ga:Zn = 1:1:1 mol% | Amorphous |  |  | NVM | Al | Al2O3/TiAlO/Al2O3 | ALD | 43 | p-type Si | Mo |  |  |  | 40 | 10000 | 80000 | 6.1 | 2.67 | 0.1975 | 1.0*10^8 |  |  | RF Sputtering | 180 | InGaZnO | Ar/O2 | 5 mTorr | 2% | RT | 1800 | 300 | Air
Influence of positive bias stress on N2O plasma improved InGaZnO thin film transistor | 2010 | 10.1063/1.3453870 | ['positive bias stress', 'N2O plasma', 'InGaZnO', 'thin film transistor', 'mobility', 'stability', 'interface states'] | The study applies a post-treatment using N2O-plasma to enhance the electrical characteristics of amorphous indium gallium zinc oxide thin film transistors. Significant improvements in field-effect mobility and subthreshold swing were observed. The N2O-plasma treatment passivates interface states and reduces degradation under positive gate-bias stress, although it introduces a parasitic transistor evident in the transfer curve during bias stress. | 1 | IGZO | In:Ga:Zn = 1:1:1 | Amorphous |  |  | Bottom gate coplanar | Ti/Al/Ti | SiOx | PECVD, 370 °C | 300 | Glass | Ti/Al/Ti | SiOx | 200 | PECVD, 170 °C | 30 | 7000 | 5000-30000 | 8.87 | 1.16 | 0.47 |  | 2.7 | PBS, 50V, N/A | DC Magnetron Sputtering | 300 | In:Ga:Zn (1:1:1) | O2/Ar | 5 mTorr | 6.7% | RT | 7200 | 330
Influence of positive bias stress on N2O plasma improved InGaZnO thin film transistor | 2010 | 10.1063/1.3453870 | ['positive bias stress', 'N2O plasma', 'InGaZnO', 'thin film transistor', 'mobility', 'stability', 'interface states'] | The study applies a post-treatment using N2O-plasma to enhance the electrical characteristics of amorphous indium gallium zinc oxide thin film transistors. Significant improvements in field-effect mobility and subthreshold swing were observed. The N2O-plasma treatment passivates interface states and reduces degradation under positive gate-bias stress, although it introduces a parasitic transistor evident in the transfer curve during bias stress. | 2 | IGZO | In:Ga:Zn = 1:1:1 | Amorphous |  |  | Bottom gate coplanar | Ti/Al/Ti | SiOx | PECVD, 370 °C | 300 | Glass | Ti/Al/Ti | SiOx | 200 | PECVD, 170 °C | 30 | 7000 | 5000-30000 | 11.90 | 0.07 | 0.28 |  | 0.09 | PBS, 50V, N/A | DC Magnetron Sputtering | 300 | In:Ga:Zn (1:1:1) | O2/Ar | 5 mTorr | 6.7% | RT | 7200 | 330
Optical and electrical characterization of α-InGaZnO thin film fabricated by pulsed laser deposition for thin film transistor applications | 2009 | 10.1088/0022-3727/42/21/215301 | ['α-InGaZnO', 'pulsed laser deposition', 'thin film transistor', 'optical properties', 'electrical properties'] | The study investigates the deposition of transparent, high-mobility α-InGaZnO thin films using pulsed laser deposition and examines the effect of oxygen partial pressure and substrate temperature on their properties. High-performance α-InGaZnO thin film transistors were fabricated, demonstrating a saturation mobility of 5.8 cm²/V·s and an on/off ratio of 2 × 10⁵. | 1 | IGZO | In:Ga:Zn = 1:1:1 mol% | Amorphous | 3.50 |  | Bottom gate | Si | Ba0.6Sr0.4TiO3 | PLD | 150 | Si | Ti/Au |  |  |  | 40 | 10000 | 200000 | 5.8 | 6.2 |  | 2*10^5 |  |  | PLD |  | InGaZnO | O2 | 0.05 |  | RT
Optical and electrical characterization of α-InGaZnO thin film fabricated by pulsed laser deposition for thin film transistor applications | 2009 | 10.1088/0022-3727/42/21/215301 | ['α-InGaZnO', 'pulsed laser deposition', 'thin film transistor', 'optical properties', 'electrical properties'] | The study investigates the deposition of transparent, high-mobility α-InGaZnO thin films using pulsed laser deposition and examines the effect of oxygen partial pressure and substrate temperature on their properties. High-performance α-InGaZnO thin film transistors were fabricated, demonstrating a saturation mobility of 5.8 cm²/V·s and an on/off ratio of 2 × 10⁵. | 2 | IGZO | In:Ga:Zn = 1:1:1 mol% | Amorphous | 3.50 |  | Bottom gate | n+ Si | SiO2 | Thermal Oxidation |  | Si | Ti/Au | Y2O3 | 100 | PLD | 40 | 50000 | 300000 | [6 empty] | PLD |  | InGaZnO | O2 | 0.05 |  | RT
Characteristics and time-dependent instability of Ga-doped ZnO thin film transistor fabricated by radio frequency magnetron sputtering | 2011 | 10.1088/0256-307X/28/12/128502 | ['Ga-doped ZnO', 'thin film transistor', 'radio frequency magnetron sputtering', 'instability', 'threshold voltage shift'] | The paper reports the fabrication and electrical characteristics of Ga-doped ZnO thin film transistors (TFTs) using rf magnetron sputtering. The study shows a mobility of 1.76 cm²/V·s, an on/off ratio of 1 × 10⁶, and a threshold voltage of 35V. Time-dependent instability is observed with a negative shift in threshold voltage and degradation in the on/off current ratio over 12 months, attributed to the effect of humidity and the formation of a back channel layer with high electron concentration. | 3 | IGZO | In:Ga:Zn = 1:1:1 | Amorphous | 3.15 |  | Bottom gate, Top contact | n+-Si | SiO2 | Thermal oxidation | 300 | Si | Ti/Au | Al2O3 | 100 | Pulsed Laser Deposition | 40 | 40000 | 320000 | [6 empty] | Pulsed Laser Deposition |  |  |  |  | 9 | RT | 1800 | 350 | Air
Characteristics and time-dependent instability of Ga-doped ZnO thin film transistor fabricated by radio frequency magnetron sputtering | 2011 | 10.1088/0256-307X/28/12/128502 | ['Ga-doped ZnO', 'thin film transistor', 'radio frequency magnetron sputtering', 'instability', 'threshold voltage shift'] | The paper reports the fabrication and electrical characteristics of Ga-doped ZnO thin film transistors (TFTs) using rf magnetron sputtering. The study shows a mobility of 1.76 cm²/V·s, an on/off ratio of 1 × 10⁶, and a threshold voltage of 35V. Time-dependent instability is observed with a negative shift in threshold voltage and degradation in the on/off current ratio over 12 months, attributed to the effect of humidity and the formation of a back channel layer with high electron concentration. | 4 | GZO | Zn:Ga = 99.3:0.7 wt% |  |  |  | Bottom gate | p-Si | SiO2 | Thermal oxidation | 300 | Si | Al |  |  |  | 35 | 200000 | 1600000 | 1.76 | 35 |  | 1.0*10^6 | 22.7 | ambient air, 12 months | RF Magnetron Sputtering | 150 | ZnO:Ga2O3 | Ar/O2 = 10:1 | 4*10^-3 |  | 500
Investigation on the negative bias illumination stress-induced instability of amorphous indium-tin-zinc-oxide thin film transistors | 2014 | 10.1063/1.4898069 | ['negative bias illumination stress (NBIS)', 'amorphous indium-tin-zinc-oxide (a-ITZO)', 'thin-film transistors (TFTs)', 'equivalent oxide thickness (EOT)', 'donor creation model'] | This paper quantitatively analyzes the mechanism of NBIS-induced instability in a-ITZO TFTs, demonstrating that thicker EOT results in increased threshold voltage shift and subthreshold swing variation. The study concludes that donor creation due to ionized oxygen vacancy and peroxide formation is the primary cause of these instabilities. | 2 | ITZO | In:Sn:Zn = 20:23.3:56.7 mol% | Amorphous | 3.02 |  | Bottom gate, etch stopper | Mo | SiNx/SiOx | PECVD | 305 | Glass | Mo | SiNx | 100 | PECVD | 35 | 10000 | 25000 | [5 empty] | NBIS, VGS=-20V, VDS=10V, 300 cd/m2 LED backlight | DC Sputtering | 80 | In2O3:SnO2:ZnO |  | 5 mTorr |  | RT | 1800 | 240
Investigating the stability of zinc oxide thin film transistors | 2006 | 10.1063/1.2425020 | ['Zinc oxide (ZnO)', 'thin film transistors (TFTs)', 'gate bias stress', 'charge trapping', 'defect creation'] | This study examines the stability of thin film transistors using sputtered ZnO as the channel layer under gate bias stress. Positive bias stress shifts the transfer characteristics positively, while negative stress causes a negative shift, both attributed to charge trapping at the channel/insulator interface. Higher biases and longer stress periods degrade the subthreshold slope due to defect state creation within the ZnO channel, yet the devices recover their original characteristics at room temperature without annealing. | 3 | IGZO | In:Ga:Zn = 1:1:1 | Amorphous |  |  | Bottom gate, Top contact |  | SiO2 | Thermal Oxidation |  | n+-Si | Ti/Au | Al2O3 | 100 | Pulsed Laser Deposition | 40 | 40000 | 320000 |  |  |  |  | 2.4 | CCS, 50h, 5 uA, vacuum | Pulsed Laser Deposition |  |  |  |  | 9 Pa | Room Temperature | 1800 | 350 | Air
Investigating the stability of zinc oxide thin film transistors | 2006 | 10.1063/1.2425020 | ['Zinc oxide (ZnO)', 'thin film transistors (TFTs)', 'gate bias stress', 'charge trapping', 'defect creation'] | This study examines the stability of thin film transistors using sputtered ZnO as the channel layer under gate bias stress. Positive bias stress shifts the transfer characteristics positively, while negative stress causes a negative shift, both attributed to charge trapping at the channel/insulator interface. Higher biases and longer stress periods degrade the subthreshold slope due to defect state creation within the ZnO channel, yet the devices recover their original characteristics at room temperature without annealing. | 4 | ZnO |  | Polycrystalline | 3.37 |  | Bottom gate, Top contact |  | SiO2 | Thermal Oxidation |  | p-Si | ITO |  |  |  | 100 | 250000 | 5000000 | 2.3 |  |  | 10^5 |  | PBS, -30V to 80V, 10^4s, dark | RF Magnetron Sputtering | 30 mW/cm2 | ZnO (99.9%) | Ar | 3 mTorr |  | Room Temperature
Control of OH bonds at a-IGZO+SiO2 interface by long time thermal annealing for highly stable oxide TFT | 2017 | 10.1063/1.5008435 | ['amorphous oxide semiconductor', 'thin-film transistor', 'a-IGZO', 'thermal annealing', 'device stability'] | The paper reports a two-step annealing process for a-IGZO thin-film transistors to improve stability and performance by reducing O-H bond concentration at the SiO2/a-IGZO interface. The process involves initial annealing at 300°C followed by annealing at 250°C, yielding better positive bias temperature stress stability and favorable changes in threshold voltage and mobility. | 1 | a-IGZO | In:Ga:Zn = 1:1:1 mol% | Amorphous |  |  | Bottom gate | Mo | SiNx/SiO2 | PECVD | 250 | Glass | Mo | SiO2 | 300 | PECVD |  | 4000 | 20000 | 18 | 0.4 | 0.32 |  |  | PBTS, +20V, 60°C, 3600s, air | Sputtering |  | a-IGZO |  |  |  |  | 14400 | 250 | Vacuum
Control of OH bonds at a-IGZO+SiO2 interface by long time thermal annealing for highly stable oxide TFT | 2017 | 10.1063/1.5008435 | ['amorphous oxide semiconductor', 'thin-film transistor', 'a-IGZO', 'thermal annealing', 'device stability'] | The paper reports a two-step annealing process for a-IGZO thin-film transistors to improve stability and performance by reducing O-H bond concentration at the SiO2/a-IGZO interface. The process involves initial annealing at 300°C followed by annealing at 250°C, yielding better positive bias temperature stress stability and favorable changes in threshold voltage and mobility. | 2 | a-IGZO | In:Ga:Zn = 1:1:1 mol% | Amorphous |  |  | Bottom gate | Mo | SiNx/SiO2 | PECVD | 250 | Glass | Mo | SiO2 | 300 | PECVD |  | 4000 | 20000 | 25 | -2.0 | 0.60 |  | 1.7 | PBTS, +20V, 60°C, 3600s, air | Sputtering |  | a-IGZO |  |  |  |  | 3600 | 300 | N2
Control of OH bonds at a-IGZO+SiO2 interface by long time thermal annealing for highly stable oxide TFT | 2017 | 10.1063/1.5008435 | ['amorphous oxide semiconductor', 'thin-film transistor', 'a-IGZO', 'thermal annealing', 'device stability'] | The paper reports a two-step annealing process for a-IGZO thin-film transistors to improve stability and performance by reducing O-H bond concentration at the SiO2/a-IGZO interface. The process involves initial annealing at 300°C followed by annealing at 250°C, yielding better positive bias temperature stress stability and favorable changes in threshold voltage and mobility. | 3 | a-IGZO | In:Ga:Zn = 1:1:1 mol% | Amorphous |  |  | Bottom gate | Mo | SiNx/SiO2 | PECVD | 250 | Glass | Mo | SiO2 | 300 | PECVD |  | 4000 | 20000 | 20 | 0.6 | 0.43 |  | 1.3 | PBTS, +20V, 60°C, 3600s, air | Sputtering |  | a-IGZO |  |  |  |  | 36000 | 250 | Vacuum
Impact of high-k HfO2 dielectric on the low-frequency noise behaviors in amorphous InGaZnO thin film transistors | 2010 | 10.1143/JJAP.49.100205 | ['High-k HfO2', 'low-frequency noise (LFN)', 'amorphous InGaZnO (a-IGZO)', 'thin-film transistors (TFTs)', 'mobility fluctuation', 'remote phonon scattering'] | The paper investigates the impact of high-k HfO2 gate dielectric on the low-frequency noise behaviors of amorphous indium–gallium–zinc oxide (a-IGZO) thin-film transistors by comparing those with SiO2 and HfO2 dielectrics. Results show that the normalized noise for the HfO2 device is an order of magnitude higher, primarily due to enhanced mobility fluctuation caused by remote phonon scattering from HfO2. | 3 | a-IGZO | Ga2O3:In2O3:ZnO = 2:2:1 atomic% | Amorphous |  |  | Staggered bottom gate | Mo | HfO2 | ALD at 150°C | 20 | SiO2/Si | Mo | SiO2 |  | PECVD, 150°C | 50 | 10000 | 50000 | 9.4 | 6.4 | 1.3 |  |  |  | RF magnetron sputtering |  | InGaZnO | Ar/O2 |  |  | RT
Impact of high-k HfO2 dielectric on the low-frequency noise behaviors in amorphous InGaZnO thin film transistors | 2010 | 10.1143/JJAP.49.100205 | ['High-k HfO2', 'low-frequency noise (LFN)', 'amorphous InGaZnO (a-IGZO)', 'thin-film transistors (TFTs)', 'mobility fluctuation', 'remote phonon scattering'] | The paper investigates the impact of high-k HfO2 gate dielectric on the low-frequency noise behaviors of amorphous indium–gallium–zinc oxide (a-IGZO) thin-film transistors by comparing those with SiO2 and HfO2 dielectrics. Results show that the normalized noise for the HfO2 device is an order of magnitude higher, primarily due to enhanced mobility fluctuation caused by remote phonon scattering from HfO2. | 4 | a-IGZO | Ga2O3:In2O3:ZnO = 2:2:1 atomic% | Amorphous |  |  | Staggered bottom gate | Mo | SiO2 | PECVD, 300°C | 120 | SiO2/Si | Mo | SiO2 |  | PECVD, 150°C | 50 | 10000 | 50000 | 11.5 | 3.8 | 0.3 |  |  |  | RF magnetron sputtering |  | InGaZnO | Ar/O2 |  |  | RT
Understanding and modelling the PBTI reliability of thin-film IGZO transistors |  |  | ['Positive Bias Temperature Instability (PBTI)', 'IGZO', 'thin-film transistors (TFT)', 'gate-dielectric', 'hydrogen content', 'electron traps'] | This study investigates the impact of gate-dielectric properties on the PBTI of IGZO TFTs, revealing that PBTI is influenced by pre-existing electron traps and hydrogen content. The research outlines up to four degradation mechanisms and employs a physics-based model to reproduce stress and relaxation traces under various conditions, leading to optimized gate-dielectrics and achieving a record one-year lifetime for scaled 2.5nm EOT IGZO TFTs under continuous operation at 95°C with ¦∆Vth¦<30mV. | 1 | IGZO | In:Ga:Zn = 1:1:1 at.% | Amorphous |  |  | Bottom gate, Top contact |  | SiO2 | Thermal oxidation | 10 | Si (p++) | Ti/Au | No passivation |  |  | 40 | 50000 | 300000 | 10 |  |  |  |  | NBS, -20V, 10V, light, air | Pulsed Laser Deposition (PLD) |  | IGZO | O2 |  | 6.7 Pa | Room Temperature | 3600 | 400 | Wet O2
Understanding and modelling the PBTI reliability of thin-film IGZO transistors |  |  | ['Positive Bias Temperature Instability (PBTI)', 'IGZO', 'thin-film transistors (TFT)', 'gate-dielectric', 'hydrogen content', 'electron traps'] | This study investigates the impact of gate-dielectric properties on the PBTI of IGZO TFTs, revealing that PBTI is influenced by pre-existing electron traps and hydrogen content. The research outlines up to four degradation mechanisms and employs a physics-based model to reproduce stress and relaxation traces under various conditions, leading to optimized gate-dielectrics and achieving a record one-year lifetime for scaled 2.5nm EOT IGZO TFTs under continuous operation at 95°C with ¦∆Vth¦<30mV. | 2 | IGZO | In:Ga:Zn = 1:1:1 at.% | Amorphous |  |  | Bottom gate, Top contact |  | SiO2 | Thermal oxidation | 10 | Si (p++) | Ti/Au | Y2O3 | 100 | PLD | 40 | 40000 | 320000 | 10 |  |  |  |  | NBS, -20V, 10V, dark, air | Pulsed Laser Deposition (PLD) |  | IGZO | O2 |  | 6.7 Pa | Room Temperature | 3600 | 400 | Wet O2
Understanding and modelling the PBTI reliability of thin-film IGZO transistors |  |  | ['Positive Bias Temperature Instability (PBTI)', 'IGZO', 'thin-film transistors (TFT)', 'gate-dielectric', 'hydrogen content', 'electron traps'] | This study investigates the impact of gate-dielectric properties on the PBTI of IGZO TFTs, revealing that PBTI is influenced by pre-existing electron traps and hydrogen content. The research outlines up to four degradation mechanisms and employs a physics-based model to reproduce stress and relaxation traces under various conditions, leading to optimized gate-dielectrics and achieving a record one-year lifetime for scaled 2.5nm EOT IGZO TFTs under continuous operation at 95°C with ¦∆Vth¦<30mV. | 3 | IGZO | In:Ga:Zn = 1:1:1 at.% | Amorphous |  |  | Back-gated |  | SiCN/AlOx |  | 15 | Si (p++) | PVD TiN, CVD W | PECVD SiO2 | 100 | PECVD | 12 | 10000 | 10000 | [6 empty] | PVD |  | In:Ga:Zn = 1:1:1 | Ar |  |  | 300 | 3600 | 350 | O2
Study of a high-performance chemoresistive ethanol gas sensor synthesized with au nanoparticles and an amorphous IGZO thin film | 2021 | 10.1109/TED.2020.3041564 | ['Amorphous In-Ga-Zn-O (a-IGZO)', 'Au nanoparticle (NP)', 'ethanol gas sensor', 'radio frequency (RF) sputtering', 'sensing mechanism', 'surface coverage'] | This study presents an ethanol gas sensor synthesized with a radio frequency sputtered amorphous In-Ga-Zn-O thin film and rapid thermal evaporated Au nanoparticles. The device exhibits a high sensing response and an extremely low detection level at an optimal operating temperature, demonstrating high performance for ethanol gas sensing applications. | 1 | a-IGZO | In:Ga:Zn = 1:1:1 | Amorphous |  |  | Chemoresistive gas sensor |  |  |  |  | Sapphire | Cr/Pt |  |  |  | 20 | [8 empty] | RF Sputter | 100 | InGaZnO4 | Ar/O2 | 0.003 |  | RT | 3600 | 400 | Air
Ti+Cu bilayer electrodes for SiNx-passivated Hf–In–Zn–O thin film transistors: Device performance and contact resistance | 2010 | 10.1063/1.3505151 | ['Hf–In–Zn–O (HIZO)', 'thin film transistors (TFTs)', 'SiNx passivation', 'Ti/Cu bilayer electrodes', 'contact resistance', 'device performance'] | This study examines the use of Ti/Cu bilayer electrodes for SiNx-passivated Hf–In–Zn–O (HIZO) thin film transistors (TFTs). Devices with Mo electrodes and Ti/Cu electrodes are compared, revealing that Mo electrodes allow for higher field mobility but result in poor subthreshold swings, whereas Ti/Cu electrodes improve subthreshold swings and enhancement mode operations by forming an insulating TiOx layer that increases contact resistance. | 1 | HIZO | Hf:In:Zn = N/A | Amorphous |  |  | Bottom gate | Mo | SiNx/SiOx | PECVD | 450 |  | Mo | SiNx | 100 | PECVD | 40 | 10000 | 25000 | 8.92 | 2.94 | 0.57 |  |  |  | DC Sputter |  | HIZO |  |  |  |  | 3600 | 300 | Air
Ti+Cu bilayer electrodes for SiNx-passivated Hf–In–Zn–O thin film transistors: Device performance and contact resistance | 2010 | 10.1063/1.3505151 | ['Hf–In–Zn–O (HIZO)', 'thin film transistors (TFTs)', 'SiNx passivation', 'Ti/Cu bilayer electrodes', 'contact resistance', 'device performance'] | This study examines the use of Ti/Cu bilayer electrodes for SiNx-passivated Hf–In–Zn–O (HIZO) thin film transistors (TFTs). Devices with Mo electrodes and Ti/Cu electrodes are compared, revealing that Mo electrodes allow for higher field mobility but result in poor subthreshold swings, whereas Ti/Cu electrodes improve subthreshold swings and enhancement mode operations by forming an insulating TiOx layer that increases contact resistance. | 2 | HIZO | Hf:In:Zn = N/A | Amorphous |  |  | Bottom gate | Mo | SiNx/SiOx | PECVD | 450 |  | Ti/Cu | SiNx | 100 | PECVD | 40 | 10000 | 25000 | 5.07 | 1.16 | 0.33 |  |  |  | DC Sputter |  | HIZO |  |  |  |  | 3600 | 300 | Air
Effects of co-sputtering powers on the properties of silicon-incorporated zinc oxide used as a channel layer of thin film transistors | 2013 | 10.1016/j.tsf.2013.08.073 | ['Si-doped ZnO (SZO)', 'co-sputtering', 'resistivity', 'transmittance', 'XPS', 'oxide-TFT'] | This study investigates the effects of varying co-sputtering powers on silicon-incorporated zinc oxide (SZO) films used as channel layers in thin-film transistors (TFTs). The electrical resistivity, crystalline structure, optical transmittance, and chemical bonding of SZO films were analyzed, revealing that increased Si sputtering power shifts the crystalline structure from polycrystalline to amorphous and influences resistivity and optical properties. Bottom-gate SZO-TFTs were fabricated to evaluate transistor performance. | 1 | SZO | Si:ZnO; Si power = 30W | Polycrystalline |  |  | Bottom gate | Al | SiO2 | Thermal evaporation | 300 | Si wafer | Al |  |  |  | 50 | [8 empty] | RF Sputter | 30 |  | Ar | 1.34 |  | Room Temperature
Effects of co-sputtering powers on the properties of silicon-incorporated zinc oxide used as a channel layer of thin film transistors | 2013 | 10.1016/j.tsf.2013.08.073 | ['Si-doped ZnO (SZO)', 'co-sputtering', 'resistivity', 'transmittance', 'XPS', 'oxide-TFT'] | This study investigates the effects of varying co-sputtering powers on silicon-incorporated zinc oxide (SZO) films used as channel layers in thin-film transistors (TFTs). The electrical resistivity, crystalline structure, optical transmittance, and chemical bonding of SZO films were analyzed, revealing that increased Si sputtering power shifts the crystalline structure from polycrystalline to amorphous and influences resistivity and optical properties. Bottom-gate SZO-TFTs were fabricated to evaluate transistor performance. | 2 | SZO | Si:ZnO; Si power = 50W | Amorphous |  |  | Bottom gate | Al | SiO2 | Thermal evaporation | 300 | Si wafer | Al |  |  |  | 50 | [8 empty] | RF Sputter | 50 |  | Ar | 1.34 |  | Room Temperature
Effects of co-sputtering powers on the properties of silicon-incorporated zinc oxide used as a channel layer of thin film transistors | 2013 | 10.1016/j.tsf.2013.08.073 | ['Si-doped ZnO (SZO)', 'co-sputtering', 'resistivity', 'transmittance', 'XPS', 'oxide-TFT'] | This study investigates the effects of varying co-sputtering powers on silicon-incorporated zinc oxide (SZO) films used as channel layers in thin-film transistors (TFTs). The electrical resistivity, crystalline structure, optical transmittance, and chemical bonding of SZO films were analyzed, revealing that increased Si sputtering power shifts the crystalline structure from polycrystalline to amorphous and influences resistivity and optical properties. Bottom-gate SZO-TFTs were fabricated to evaluate transistor performance. | 3 | SZO | Si:ZnO; Si power = 70W | Amorphous |  |  | Bottom gate | Al | SiO2 | Thermal evaporation | 300 | Si wafer | Al |  |  |  | 50 | [8 empty] | RF Sputter | 70 |  | Ar | 1.34 |  | Room Temperature
Effects of co-sputtering powers on the properties of silicon-incorporated zinc oxide used as a channel layer of thin film transistors | 2013 | 10.1016/j.tsf.2013.08.073 | ['Si-doped ZnO (SZO)', 'co-sputtering', 'resistivity', 'transmittance', 'XPS', 'oxide-TFT'] | This study investigates the effects of varying co-sputtering powers on silicon-incorporated zinc oxide (SZO) films used as channel layers in thin-film transistors (TFTs). The electrical resistivity, crystalline structure, optical transmittance, and chemical bonding of SZO films were analyzed, revealing that increased Si sputtering power shifts the crystalline structure from polycrystalline to amorphous and influences resistivity and optical properties. Bottom-gate SZO-TFTs were fabricated to evaluate transistor performance. | 4 | SZO | Si:ZnO; Si power = 100W | Amorphous |  |  | Bottom gate | Al | SiO2 | Thermal evaporation | 300 | Si wafer | Al |  |  |  | 50 | [8 empty] | RF Sputter | 100 |  | Ar | 1.34 |  | Room Temperature
Effects of co-sputtering powers on the properties of silicon-incorporated zinc oxide used as a channel layer of thin film transistors | 2013 | 10.1016/j.tsf.2013.08.073 | ['Si-doped ZnO (SZO)', 'co-sputtering', 'resistivity', 'transmittance', 'XPS', 'oxide-TFT'] | This study investigates the effects of varying co-sputtering powers on silicon-incorporated zinc oxide (SZO) films used as channel layers in thin-film transistors (TFTs). The electrical resistivity, crystalline structure, optical transmittance, and chemical bonding of SZO films were analyzed, revealing that increased Si sputtering power shifts the crystalline structure from polycrystalline to amorphous and influences resistivity and optical properties. Bottom-gate SZO-TFTs were fabricated to evaluate transistor performance. | 5 | a-IGZO | In:Ga:Zn = 1:1:1 | Amorphous |  |  | Bottom gate, Top contact |  | SiO2 | Thermal oxidation |  | n+-Si | Ti/Au | Y2O3 | 100 | PLD | 40 | 50000 | 300000 | [5 empty] | CCS, NBS, NBLS; VGS=-20V, VDS=10V, subgap photons | Pulsed Laser Deposition |  |  | O2 | 6.7 |  | Room Temperature | 3600 | 400 | Wet O2 (H2O vapor)
Fully transparent flexible tin-doped zinc oxide thin film transistors fabricated on plastic substrate | 2016 | 10.1038/srep38984 | ['Flexible substrate', 'Tin-doped zinc oxide', 'thin-film transistors', 'TZO', 'RF magnetron sputtering'] | This work presents the fabrication of bottom gate fully transparent tin-doped zinc oxide thin-film transistors on flexible plastic substrates using RF magnetron sputtering. The study investigates the impact of O2/Ar gas flow ratio on the electrical properties, demonstrating excellent electrical characteristics such as low off-state current, high on/off current ratio, high saturation mobility, and high transmittance. These results suggest that TZO TFTs are promising candidates for flexible displays. | 1 | IGZO | In:Ga:Zn = 1:1:1 mol% | Amorphous |  |  | Bottom gate, Top contact | N+ Si | SiO2 | Thermal oxidation |  | N+ Si | Ti/Au |  |  |  | 40 | 50000 | 300000 | [5 empty] | CCS, 5µA, RT, air | Pulsed Laser Deposition |  | InGaZnO | O2 | 6.7 Pa | 6.7 | RT | 3600 | 400 | Wet O2 with H2O vapor
Fully transparent flexible tin-doped zinc oxide thin film transistors fabricated on plastic substrate | 2016 | 10.1038/srep38984 | ['Flexible substrate', 'Tin-doped zinc oxide', 'thin-film transistors', 'TZO', 'RF magnetron sputtering'] | This work presents the fabrication of bottom gate fully transparent tin-doped zinc oxide thin-film transistors on flexible plastic substrates using RF magnetron sputtering. The study investigates the impact of O2/Ar gas flow ratio on the electrical properties, demonstrating excellent electrical characteristics such as low off-state current, high on/off current ratio, high saturation mobility, and high transmittance. These results suggest that TZO TFTs are promising candidates for flexible displays. | 2 | IGZO | In:Ga:Zn = 1:1:1 mol% | Amorphous |  |  | Bottom gate, Top contact | N+ Si | SiO2 | Thermal oxidation |  | N+ Si | Ti/Au | Y2O3 | 100 | PLD | 40 | 40000 | 320000 | [5 empty] | NBS/NBLS, VGS=-20V, VDS=10V, RT, air, 2.7 eV photons | Pulsed Laser Deposition |  | InGaZnO | O2 | 6.7 Pa | 6.7 | RT | 1800 | 350 | Air
Fully transparent flexible tin-doped zinc oxide thin film transistors fabricated on plastic substrate | 2016 | 10.1038/srep38984 | ['Flexible substrate', 'Tin-doped zinc oxide', 'thin-film transistors', 'TZO', 'RF magnetron sputtering'] | This work presents the fabrication of bottom gate fully transparent tin-doped zinc oxide thin-film transistors on flexible plastic substrates using RF magnetron sputtering. The study investigates the impact of O2/Ar gas flow ratio on the electrical properties, demonstrating excellent electrical characteristics such as low off-state current, high on/off current ratio, high saturation mobility, and high transmittance. These results suggest that TZO TFTs are promising candidates for flexible displays. | 3 | TZO | Zn:Sn = 97:3 mass% | C-axis aligned crystalline |  |  | Bottom gate | ITO | SiO2 | PECVD at 80°C | 130 | Plastic | ITO |  |  |  | 55 | 50000 | 100000 | 66.7 | 1.2 | 0.333 | 2*10^7 |  |  | RF Sputter | 70 | ZnO:SnO2 (97:3) | Ar:O2 | 1 Pa | 10:90 | RT
Analog+RF performance analysis of a-ITZO thin film transistor | 2022 | 10.1007/s12633-021-01601-7 | ['Analog/RF performance', 'a-ITZO TFTs', 'Dielectric material', 'Dielectric thickness', 'TCAD'] | The paper reports on the RF and analog performance analysis of amorphous Indium Tin Zinc Oxide (a-ITZO) thin film transistors. Various device parameters such as drain current, output resistance, and transconductance are examined, with a focus on the impact of dielectric material and thickness, as well as temperature variations on performance. High-k dielectric materials and reduced dielectric thickness are shown to significantly improve device metrics, confirming the potential of a-ITZO TFTs for high-performance analog/RF circuit applications. | 1 | a-IGZO | In:Ga:Zn = 1:1:1 | Amorphous |  |  | Bottom gate |  | SiO2 | Thermal oxidation, 150 nm | 150 | n+-Si | Ti/Au |  |  |  | 40 | 50000 | 300000 | [6 empty] | Pulsed laser deposition |  |  | O2 | 6.7 Pa | 6.7 Pa | RT | 3600 | 400 | Wet O2 with H2O vapor
Analog+RF performance analysis of a-ITZO thin film transistor | 2022 | 10.1007/s12633-021-01601-7 | ['Analog/RF performance', 'a-ITZO TFTs', 'Dielectric material', 'Dielectric thickness', 'TCAD'] | The paper reports on the RF and analog performance analysis of amorphous Indium Tin Zinc Oxide (a-ITZO) thin film transistors. Various device parameters such as drain current, output resistance, and transconductance are examined, with a focus on the impact of dielectric material and thickness, as well as temperature variations on performance. High-k dielectric materials and reduced dielectric thickness are shown to significantly improve device metrics, confirming the potential of a-ITZO TFTs for high-performance analog/RF circuit applications. | 2 | a-IGZO | In:Ga:Zn = 1:1:1 | Amorphous |  |  | Bottom gate |  | SiO2 | Thermal oxidation, 150 nm | 150 | n+-Si | Ti/Au | Y2O3 | 100 nm | E-beam evaporation and PLD | 40 | 40000 | 320000 | [5 empty] | CCS, 5 μA, RT, air | Pulsed laser deposition |  |  | O2 | 6.7 Pa | 6.7 Pa | RT | 1800 | 350 | Air
Analog+RF performance analysis of a-ITZO thin film transistor | 2022 | 10.1007/s12633-021-01601-7 | ['Analog/RF performance', 'a-ITZO TFTs', 'Dielectric material', 'Dielectric thickness', 'TCAD'] | The paper reports on the RF and analog performance analysis of amorphous Indium Tin Zinc Oxide (a-ITZO) thin film transistors. Various device parameters such as drain current, output resistance, and transconductance are examined, with a focus on the impact of dielectric material and thickness, as well as temperature variations on performance. High-k dielectric materials and reduced dielectric thickness are shown to significantly improve device metrics, confirming the potential of a-ITZO TFTs for high-performance analog/RF circuit applications. | 3 | a-IGZO | In:Ga:Zn = 1:1:1 | Amorphous |  |  | Bottom gate |  | SiO2 | Thermal oxidation, 150 nm | 150 | n+-Si | Ti/Au | Al2O3 | 100 nm | E-beam evaporation and PLD | 40 | 40000 | 320000 | [5 empty] | CCS, 5 μA, RT, air | Pulsed laser deposition |  |  | O2 | 6.7 Pa | 6.7 Pa | RT | 1800 | 350 | Air
Analog+RF performance analysis of a-ITZO thin film transistor | 2022 | 10.1007/s12633-021-01601-7 | ['Analog/RF performance', 'a-ITZO TFTs', 'Dielectric material', 'Dielectric thickness', 'TCAD'] | The paper reports on the RF and analog performance analysis of amorphous Indium Tin Zinc Oxide (a-ITZO) thin film transistors. Various device parameters such as drain current, output resistance, and transconductance are examined, with a focus on the impact of dielectric material and thickness, as well as temperature variations on performance. High-k dielectric materials and reduced dielectric thickness are shown to significantly improve device metrics, confirming the potential of a-ITZO TFTs for high-performance analog/RF circuit applications. | 4 | a-ITZO | In:Sn:Zn | Amorphous |  |  |  |  | SiO2 | [11 empty] | 1.75 | 1.0775 | 3.97*10^7
Analog+RF performance analysis of a-ITZO thin film transistor | 2022 | 10.1007/s12633-021-01601-7 | ['Analog/RF performance', 'a-ITZO TFTs', 'Dielectric material', 'Dielectric thickness', 'TCAD'] | The paper reports on the RF and analog performance analysis of amorphous Indium Tin Zinc Oxide (a-ITZO) thin film transistors. Various device parameters such as drain current, output resistance, and transconductance are examined, with a focus on the impact of dielectric material and thickness, as well as temperature variations on performance. High-k dielectric materials and reduced dielectric thickness are shown to significantly improve device metrics, confirming the potential of a-ITZO TFTs for high-performance analog/RF circuit applications. | 5 | a-ITZO | In:Sn:Zn | Amorphous |  |  |  |  | Si3N4 | [11 empty] | 1.97 | 0.8492 | 1.01*10^8
Analog+RF performance analysis of a-ITZO thin film transistor | 2022 | 10.1007/s12633-021-01601-7 | ['Analog/RF performance', 'a-ITZO TFTs', 'Dielectric material', 'Dielectric thickness', 'TCAD'] | The paper reports on the RF and analog performance analysis of amorphous Indium Tin Zinc Oxide (a-ITZO) thin film transistors. Various device parameters such as drain current, output resistance, and transconductance are examined, with a focus on the impact of dielectric material and thickness, as well as temperature variations on performance. High-k dielectric materials and reduced dielectric thickness are shown to significantly improve device metrics, confirming the potential of a-ITZO TFTs for high-performance analog/RF circuit applications. | 6 | a-ITZO | In:Sn:Zn | Amorphous |  |  |  |  | Al2O3 | [11 empty] | 2.03 | 0.7945 | 5.55*10^8
Analog+RF performance analysis of a-ITZO thin film transistor | 2022 | 10.1007/s12633-021-01601-7 | ['Analog/RF performance', 'a-ITZO TFTs', 'Dielectric material', 'Dielectric thickness', 'TCAD'] | The paper reports on the RF and analog performance analysis of amorphous Indium Tin Zinc Oxide (a-ITZO) thin film transistors. Various device parameters such as drain current, output resistance, and transconductance are examined, with a focus on the impact of dielectric material and thickness, as well as temperature variations on performance. High-k dielectric materials and reduced dielectric thickness are shown to significantly improve device metrics, confirming the potential of a-ITZO TFTs for high-performance analog/RF circuit applications. | 7 | a-ITZO | In:Sn:Zn | Amorphous |  |  |  |  | HfO2 | [11 empty] | 2.19 | 0.6216 | 1.99*10^9
Effect of enhanced-mobility current path on the mobility of AOS TFT | 2012 | 10.1016/j.microrel.2012.02.012 | ['Amorphous Oxide Semiconductor (AOS) TFT', 'mobility enhancement', 'Indium Tin Oxide (ITO)', 'current path', 'a-IGZO'] | This study investigates the mobility enhancement in Amorphous Oxide Semiconductor Thin Film Transistors (AOS TFT) by embedding an enhanced-mobility current path using Indium Tin Oxide (ITO) within the a-IGZO active layer. By increasing the length of the ITO current path, the mobility was improved significantly, achieving a maximum saturation mobility of 28.3 cm2/V s, more than double that of a single path TFT. | 2 | IGZO | In:Ga:Zn = 1:1:1 mol% | Amorphous | 3.15 |  | Bottom gate, Top contact | Ti/Au | SiO2 | Thermal Oxidation, 150 nm |  | n+ Si | Ti/Au | Al2O3 | 100 | Pulsed laser deposition, PO2 = 9 Pa | 40 | 32000 | 40000 | [6 empty] | Pulsed Laser Deposition | [6 empty] | 1800 | 400 | Wet O2 with H2O vapor
Effect of enhanced-mobility current path on the mobility of AOS TFT | 2012 | 10.1016/j.microrel.2012.02.012 | ['Amorphous Oxide Semiconductor (AOS) TFT', 'mobility enhancement', 'Indium Tin Oxide (ITO)', 'current path', 'a-IGZO'] | This study investigates the mobility enhancement in Amorphous Oxide Semiconductor Thin Film Transistors (AOS TFT) by embedding an enhanced-mobility current path using Indium Tin Oxide (ITO) within the a-IGZO active layer. By increasing the length of the ITO current path, the mobility was improved significantly, achieving a maximum saturation mobility of 28.3 cm2/V s, more than double that of a single path TFT. | 3 | IGZO | In:Ga:Zn = 1:1:1 mol% | Amorphous |  |  | Bottom gate, Top contact | Mo | SiNx | PECVD, 300°C |  | Glass | Mo |  |  |  | 50 | 80000 | 50000 | 12.8 | 6.14 | 0.66 |  |  |  | RF Sputter | 40 | InGaZnO | Ar:O2 90:10 | 5 |  |  | 3600 | 300 | N2
Effect of enhanced-mobility current path on the mobility of AOS TFT | 2012 | 10.1016/j.microrel.2012.02.012 | ['Amorphous Oxide Semiconductor (AOS) TFT', 'mobility enhancement', 'Indium Tin Oxide (ITO)', 'current path', 'a-IGZO'] | This study investigates the mobility enhancement in Amorphous Oxide Semiconductor Thin Film Transistors (AOS TFT) by embedding an enhanced-mobility current path using Indium Tin Oxide (ITO) within the a-IGZO active layer. By increasing the length of the ITO current path, the mobility was improved significantly, achieving a maximum saturation mobility of 28.3 cm2/V s, more than double that of a single path TFT. | 4 | IGZO/ITO | In:Ga:Zn = 1:1:1 mol% | Amorphous |  |  | Bottom gate, Top contact | Mo | SiNx | PECVD, 300°C |  | Glass | Mo |  |  |  | 50 | 80000 | 50000 | 15.7 | 6.17 | 0.53 |  |  |  | RF Sputter | 40 | InGaZnO | Ar:O2 90:10 | 5 |  |  | 3600 | 300 | N2
Effect of enhanced-mobility current path on the mobility of AOS TFT | 2012 | 10.1016/j.microrel.2012.02.012 | ['Amorphous Oxide Semiconductor (AOS) TFT', 'mobility enhancement', 'Indium Tin Oxide (ITO)', 'current path', 'a-IGZO'] | This study investigates the mobility enhancement in Amorphous Oxide Semiconductor Thin Film Transistors (AOS TFT) by embedding an enhanced-mobility current path using Indium Tin Oxide (ITO) within the a-IGZO active layer. By increasing the length of the ITO current path, the mobility was improved significantly, achieving a maximum saturation mobility of 28.3 cm2/V s, more than double that of a single path TFT. | 5 | IGZO/ITO | In:Ga:Zn = 1:1:1 mol% | Amorphous |  |  | Bottom gate, Top contact | Mo | SiNx | PECVD, 300°C |  | Glass | Mo |  |  |  | 50 | 80000 | 50000 | 19.2 | 6.44 | 0.51 |  |  |  | RF Sputter | 40 | InGaZnO | Ar:O2 90:10 | 5 |  |  | 3600 | 300 | N2
Effect of enhanced-mobility current path on the mobility of AOS TFT | 2012 | 10.1016/j.microrel.2012.02.012 | ['Amorphous Oxide Semiconductor (AOS) TFT', 'mobility enhancement', 'Indium Tin Oxide (ITO)', 'current path', 'a-IGZO'] | This study investigates the mobility enhancement in Amorphous Oxide Semiconductor Thin Film Transistors (AOS TFT) by embedding an enhanced-mobility current path using Indium Tin Oxide (ITO) within the a-IGZO active layer. By increasing the length of the ITO current path, the mobility was improved significantly, achieving a maximum saturation mobility of 28.3 cm2/V s, more than double that of a single path TFT. | 6 | IGZO/ITO | In:Ga:Zn = 1:1:1 mol% | Amorphous |  |  | Bottom gate, Top contact | Mo | SiNx | PECVD, 300°C |  | Glass | Mo |  |  |  | 50 | 80000 | 50000 | 28.3 | 6.72 | 0.52 |  |  |  | RF Sputter | 40 | InGaZnO | Ar:O2 90:10 | 5 |  |  | 3600 | 300 | N2
A closed-form trapped-charge-included drain current compact model for amorphous oxide semiconductor thin-film transistors | 2018 | 10.1016/j.microrel.2018.02.004 | ['Amorphous oxide semiconductor (AOS)', 'Thin film transistors (TFTs)', 'Drain current model'] | A closed-form drain current compact model for amorphous oxide semiconductor (AOS) thin-film transistors (TFTs), including the influence from trapped charges, is presented. The model accounts for both channel and interface trapped charges, improves the computational efficiency of the effective charge density approach, and is verified by numerical results and experimental data of amorphous In-Ga-Zn-O TFTs. | 3 | IGZO | In:Ga:Zn = 1:1:1 | Amorphous | 3.15 |  | Bottom gate, Top contact |  | SiO2 | Thermally oxidized, 150 nm | 150 | n+-Si | Ti/Au | Al2O3 | 100 | PLD, 9 Pa, RT | 40 | 40000 | 320000 | [6 empty] | Pulsed Laser Deposition (PLD) |  |  | O2 | 6.7 | 6.7 | Room Temperature | 1800 | 350 | Air
Electrical characteristics of bendable a-ITGZO TFTs on colorless polyimide substrates | 2020 | 10.1088/1361-6641/ab8439 | ['amorphous indium tin gallium zinc oxide', 'colorless polyimide', 'bendable oxide thin-film transistors', 'bending radius', 'compressive stress', 'tensile stress'] | This study investigates the electrical performance of amorphous indium tin gallium zinc oxide (a-ITGZO) thin-film transistors (TFTs) on colorless polyimide substrates under various bending conditions. The results demonstrate that these TFTs maintain stable operation even at a minimal bending radius of 2 mm, indicating their potential application in flexible electronics. | 1 | IGZO | In:Ga:Zn = 1:1:1 mol% | Amorphous | 3.15 |  | Bottom gate, top contact | n+ Si | SiO2 | Thermal oxidation | 50 | Si | Ti/Au | Y2O3 | 100 | Pulsed laser deposition, PO2=4.1 Pa | 40 | 50000 | 300000 | 10 |  |  |  | 4.4 | NBLS, subgap photon energy = 2.7 eV, air | Pulsed laser deposition |  | InGaZnO | O2 |  | 6.7 Pa | RT | 3600 | 400 | Wet O2, containing H2O vapor
Electrical characteristics of bendable a-ITGZO TFTs on colorless polyimide substrates | 2020 | 10.1088/1361-6641/ab8439 | ['amorphous indium tin gallium zinc oxide', 'colorless polyimide', 'bendable oxide thin-film transistors', 'bending radius', 'compressive stress', 'tensile stress'] | This study investigates the electrical performance of amorphous indium tin gallium zinc oxide (a-ITGZO) thin-film transistors (TFTs) on colorless polyimide substrates under various bending conditions. The results demonstrate that these TFTs maintain stable operation even at a minimal bending radius of 2 mm, indicating their potential application in flexible electronics. | 2 | ITGZO | In:Sn:Ga:Zn = N/A | Amorphous |  |  | Bottom gate |  | Al2O3 |  | 15 | Colorless polyimide |  |  |  |  | 180 |  |  | 34.32 | -0.71 | 0.169 | 2.0*10^7
Investigations on the effects of electrode materials on the device characteristics of ferroelectric memory thin film transistors fabricated on flexible substrates | 2018 | 10.7567/JJAP.57.03DB02 | ['ferroelectric memory', 'thin film transistors', 'flexible substrates', 'electrode materials', 'a-IGZO'] | This paper explores the influence of different electrode materials on the performance of ferroelectric memory thin-film transistors (Fe-MTFTs) fabricated on flexible substrates. By replacing indium-tin-oxide (ITO) with aluminum (Al) electrodes and introducing PEDOT:PSS electrodes, the study finds significant improvements in memory performance and robustness under mechanical stress, emphasizing the critical role of electrode material selection. | 3 | IGZO | In:Ga:Zn = 1:1:1 mol% | Amorphous |  |  | Bottom gate, Top contact | Al | P(VDF–TrFE) | Spin-coating, 140°C for 1h | 180 | PEN | Al | SiNx |  | PECVD | 20 | 20000 | 160000 | [6 empty] | RF Sputter |  | a-IGZO | Ar |  |  | RT |  | 180 | Air
Rapid thermal annealing effect of transparent ITO source and drain electrode for transparent thin film transistors | 2021 | 10.1016/j.ceramint.2020.09.152 | ['Rapid thermal annealing', 'Transparent thin film transistors', 'IGZO', 'ITO', 'Circular transmission line measurement', 'Mobility'] | The paper investigates the rapid thermal annealing (RTA) effect on transparent thin film transistors (TTFTs) with IGZO channels and ITO source/drain electrodes. It compares the performance of TTFTs with RTA-processed IGZO channels alone versus those with RTA-processed IGZO/ITO layers, showing that simultaneous RTA processing improves device performance significantly. | 1 | IGZO | In:Ga:Zn = 1:1:1 mol% | Amorphous |  |  | Bottom gate | Al | SiO2 | Thermal oxidation | 200 | Glass | ITO |  |  |  | 30 | 50000 | 500000 | 0.20 | 11.01 | 0.93 | 2.79*10^6 |  |  | RF Sputter | 100 | In2O3:Ga2O3:ZnO | Ar/O2 | 0.002 |  |  | 600 | 300 | Air
Rapid thermal annealing effect of transparent ITO source and drain electrode for transparent thin film transistors | 2021 | 10.1016/j.ceramint.2020.09.152 | ['Rapid thermal annealing', 'Transparent thin film transistors', 'IGZO', 'ITO', 'Circular transmission line measurement', 'Mobility'] | The paper investigates the rapid thermal annealing (RTA) effect on transparent thin film transistors (TTFTs) with IGZO channels and ITO source/drain electrodes. It compares the performance of TTFTs with RTA-processed IGZO channels alone versus those with RTA-processed IGZO/ITO layers, showing that simultaneous RTA processing improves device performance significantly. | 2 | IGZO | In:Ga:Zn = 1:1:1 mol% | Amorphous |  |  | Bottom gate | Al | SiO2 | Thermal oxidation | 200 | Glass | ITO |  |  |  | 30 | 50000 | 500000 | 0.45 | -2.40 | 0.45 | 5.07*10^10 |  |  | RF Sputter | 100 | In2O3:Ga2O3:ZnO | Ar/O2 | 0.002 |  |  | 600 | 300 | Air
Rapid thermal annealing effect of transparent ITO source and drain electrode for transparent thin film transistors | 2021 | 10.1016/j.ceramint.2020.09.152 | ['Rapid thermal annealing', 'Transparent thin film transistors', 'IGZO', 'ITO', 'Circular transmission line measurement', 'Mobility'] | The paper investigates the rapid thermal annealing (RTA) effect on transparent thin film transistors (TTFTs) with IGZO channels and ITO source/drain electrodes. It compares the performance of TTFTs with RTA-processed IGZO channels alone versus those with RTA-processed IGZO/ITO layers, showing that simultaneous RTA processing improves device performance significantly. | 3 | IGZO | In:Ga:Zn = 1:1:1 mol% | Amorphous |  |  | Bottom gate | Al | SiO2 | Thermal oxidation | 200 | Glass | ITO |  |  |  | 30 | 50000 | 500000 | 7.76 | -2.62 | 0.33 | 3.54*10^11 |  |  | RF Sputter | 100 | In2O3:Ga2O3:ZnO | Ar/O2 | 0.002 |  |  | 600 | 400 | Air
Rapid thermal annealing effect of transparent ITO source and drain electrode for transparent thin film transistors | 2021 | 10.1016/j.ceramint.2020.09.152 | ['Rapid thermal annealing', 'Transparent thin film transistors', 'IGZO', 'ITO', 'Circular transmission line measurement', 'Mobility'] | The paper investigates the rapid thermal annealing (RTA) effect on transparent thin film transistors (TTFTs) with IGZO channels and ITO source/drain electrodes. It compares the performance of TTFTs with RTA-processed IGZO channels alone versus those with RTA-processed IGZO/ITO layers, showing that simultaneous RTA processing improves device performance significantly. | 4 | IGZO | In:Ga:Zn = 1:1:1 mol% | Amorphous |  |  | Bottom gate | Al | SiO2 | Thermal oxidation | 200 | Glass | ITO |  |  |  | 30 | 50000 | 500000 | 2.56 | -5.53 | 0.52 | 3.45*10^9 |  |  | RF Sputter | 100 | In2O3:Ga2O3:ZnO | Ar/O2 | 0.002 |  |  | 600 | 500 | Air
Effects of ambient atmosphere on the transfer characteristics and gate-bias stress stability of amorphous indium-gallium-zinc oxide thin-film transistors | 2010 | 10.1063/1.3357431 | ['amorphous indium-gallium-zinc oxide', 'thin-film transistors', 'transfer characteristics', 'gate-bias stress', 'ambient atmosphere'] | This study investigates the transfer characteristics and gate-bias stability of amorphous indium-gallium-zinc oxide thin-film transistors (a-IGZO TFTs) under different ambient conditions, including hydrogen, oxygen, air, and vacuum. It was found that the threshold voltage and drain current were affected by these conditions, with hydrogen exposure degrading the gate-bias stress stability the most. The variation in threshold voltage under gate-bias stress suggests that hydrogen plays a significant role in the instability of a-IGZO TFTs. | 1 | a-IGZO | In:Ga:Zn = 1:1:1 | Amorphous |  |  | Bottom gate | Mo | SiO2 | PECVD, 300°C | 100 | Glass | IZO |  |  |  | 50 | 8000 | 24000 | 9.7 | 3.0 | 0.3 | ~10^8 |  | Varies with H2, O2, air, vacuum, 10V gate bias, room temperature | RF Sputter | 50 | In2O3:Ga2O3:ZnO | Ar/O2 | 0.01 | 0.0001 | Room Temperature | 1800 | 350 | Air
Effects of ambient atmosphere on the transfer characteristics and gate-bias stress stability of amorphous indium-gallium-zinc oxide thin-film transistors | 2010 | 10.1063/1.3357431 | ['amorphous indium-gallium-zinc oxide', 'thin-film transistors', 'transfer characteristics', 'gate-bias stress', 'ambient atmosphere'] | This study investigates the transfer characteristics and gate-bias stability of amorphous indium-gallium-zinc oxide thin-film transistors (a-IGZO TFTs) under different ambient conditions, including hydrogen, oxygen, air, and vacuum. It was found that the threshold voltage and drain current were affected by these conditions, with hydrogen exposure degrading the gate-bias stress stability the most. The variation in threshold voltage under gate-bias stress suggests that hydrogen plays a significant role in the instability of a-IGZO TFTs. | 2 | a-IGZO | In:Ga:Zn = 1:1:1 | Amorphous |  |  | Bottom gate | Mo | SiO2 | PECVD, 300°C | 100 | Glass | IZO |  |  |  | 50 | 8000 | 24000 |  | Varies with ambient condition | 0.3 | ~10^8 |  | Varies with H2, O2, air, vacuum, 10V gate bias, room temperature | RF Sputter | 50 | In2O3:Ga2O3:ZnO | Ar/O2 | 0.01 | 0.0001 | Room Temperature | 1800 | 350 | Air
Effects of ambient atmosphere on the transfer characteristics and gate-bias stress stability of amorphous indium-gallium-zinc oxide thin-film transistors | 2010 | 10.1063/1.3357431 | ['amorphous indium-gallium-zinc oxide', 'thin-film transistors', 'transfer characteristics', 'gate-bias stress', 'ambient atmosphere'] | This study investigates the transfer characteristics and gate-bias stability of amorphous indium-gallium-zinc oxide thin-film transistors (a-IGZO TFTs) under different ambient conditions, including hydrogen, oxygen, air, and vacuum. It was found that the threshold voltage and drain current were affected by these conditions, with hydrogen exposure degrading the gate-bias stress stability the most. The variation in threshold voltage under gate-bias stress suggests that hydrogen plays a significant role in the instability of a-IGZO TFTs. | 3 | a-IGZO | In:Ga:Zn = 1:1:1 | Amorphous | 3.15 |  | Bottom gate, Top contact | n+ Si | SiO2 | Thermal Oxidation |  | Si | Ti/Au | Y2O3 | 100 | PLD at RT, PO2 = 4.1 Pa, Annealed at 350°C for 30m | 40 | 50000 | 300000 | 10 |  |  |  | 4.4 | CCS, Air, RT, 5uA; NBS/NBLS, -20V VGS, 10V VDS, subgap photons > 2.9 eV, Air, RT | Pulsed Laser Deposition |  |  | O2 | 0.05 | 0.05 | Room Temperature | 3600 | 400 | Wet O2 containing H2O vapor
Performance and stability characterization of bottom gated amorphous indium gallium zinc oxide thin film transistors grown by RF and DC sputtering | 2009 | 10.1143/JJAP.48.04C134 | ['amorphous indium gallium zinc oxide (a-IGZO)', 'thin-film transistors (TFTs)', 'RF sputtering', 'DC sputtering', 'gate bias stability'] | This study investigates the performance and gate bias stability of amorphous indium gallium zinc oxide (a-IGZO) thin film transistors (TFTs) fabricated using RF and DC sputtering methods. DC sputtered devices demonstrated superior electrical characteristics, but experienced larger charge trapping and slower detrapping under gate bias stress compared to RF sputtered devices. The findings suggest that process-dependent factors, particularly related to channel layer deposition conditions, are critical determinants of TFT performance and stability. | 1 | IGZO | In:Ga:Zn = 1:1:1 mol% | Amorphous |  |  | Bottom gate, top contact | MoW | SiNx | PECVD, temperature, precursor | 200 | SiO2/glass | MoW | SiOx |  | PECVD, temperature, precursor | 50 | 30000 | 30000 | 11.26 | 2.7 | 0.435 | 1.08*10^8 |  |  | DC Sputter | 2.0 W/cm² | InGaZnO | Ar/O2 | 0.0034 |  | Room temperature | 3600 | 350 | Air
Performance and stability characterization of bottom gated amorphous indium gallium zinc oxide thin film transistors grown by RF and DC sputtering | 2009 | 10.1143/JJAP.48.04C134 | ['amorphous indium gallium zinc oxide (a-IGZO)', 'thin-film transistors (TFTs)', 'RF sputtering', 'DC sputtering', 'gate bias stability'] | This study investigates the performance and gate bias stability of amorphous indium gallium zinc oxide (a-IGZO) thin film transistors (TFTs) fabricated using RF and DC sputtering methods. DC sputtered devices demonstrated superior electrical characteristics, but experienced larger charge trapping and slower detrapping under gate bias stress compared to RF sputtered devices. The findings suggest that process-dependent factors, particularly related to channel layer deposition conditions, are critical determinants of TFT performance and stability. | 2 | IGZO | In:Ga:Zn = 1:1:1 mol% | Amorphous |  |  | Bottom gate, top contact | MoW | SiNx | PECVD, temperature, precursor | 200 | SiO2/glass | MoW | SiOx |  | PECVD, temperature, precursor | 50 | 30000 | 30000 | 5.01 | 3.5 | 2 | 1.05*10^5 |  |  | RF Sputter | 1.4 W/cm² | InGaZnO | Ar/O2 | 0.005 |  | Room temperature | 3600 | 350 | Air
Electronic structure of pentacene+ultrathin gate dielectric interfaces for low-voltage organic thin film transistors | 2007 | 10.1063/1.2779264 | ['pentacene', 'ultrathin gate dielectric', 'low-voltage', 'organic thin film transistor (OTFT)', 'SiO2', 'SiON', 'ultraviolet photoelectron spectroscopy (UPS)', 'x-ray photoelectron spectroscopy (XPS)'] | This paper explores the construction and performance of pentacene-based thin film transistors (TFTs) with ultrathin SiO2 and SiON gate dielectric layers for low-voltage operations. The observed lower operating voltage for SiON TFTs is attributable to interface dipoles modifying the dielectric potential, as investigated using in situ UPS and XPS, demonstrating the significance of interfacial electronic structures for low-voltage OTFT performance. | 2 | IGZO | In:Ga:Zn = 1:1:1 mol% | Amorphous |  |  | Bottom gate | N+ Si | SiO2 | Thermal oxidation, 150 nm | 4.5 | N+ Si | Ti/Au | Al2O3 | 100 | PLD, PO2=9 Pa, RT | 40 | 40000 | 320000 | [6 empty] | Pulsed laser deposition |  |  | O2 |  | 6.7 Pa | Room Temperature | 3600 | 400 | Wet O2 containing H2O vapor
The effects of electric field and gate bias pulse on the migration and stability of ionized oxygen vacancies in amorphous In–Ga–Zn–O thin film transistors | 2015 | 10.1088/1468-6996/16/3/034902 | ['density functional theory', 'amorphous In-Ga-Zn-O', 'oxygen vacancy', 'oxide thin-film transistor'] | This paper reports on first-principles molecular dynamics simulations investigating the drift motion and stability of ionized oxygen vacancies in amorphous In–Ga–Zn–O thin film transistors. The study demonstrates that ionized oxygen vacancies migrate under an external electric field, contributing to threshold voltage instability. The application of a positive gate bias pulse is shown to restore device stability by eliminating hole traps and recovering neutral defect configurations. | 1 | IGZO | In:Ga:Zn = 1:1:1 mol% | Amorphous |  |  | Bottom gate, Top contact |  | SiO2 |  |  | Si | Ti/Au | Y2O3 | 100 | Pulsed laser deposition at PO2 = 4.1 Pa | 40 | 40000 | 320000 | 10 |  |  |  |  | NBS, -20V, 10V, vacuum, subgap illumination | Pulsed Laser Deposition |  |  | O2 | 0.05 |  | RT |  | 400 | Wet O2 containing H2O vapor
The effects of electric field and gate bias pulse on the migration and stability of ionized oxygen vacancies in amorphous In–Ga–Zn–O thin film transistors | 2015 | 10.1088/1468-6996/16/3/034902 | ['density functional theory', 'amorphous In-Ga-Zn-O', 'oxygen vacancy', 'oxide thin-film transistor'] | This paper reports on first-principles molecular dynamics simulations investigating the drift motion and stability of ionized oxygen vacancies in amorphous In–Ga–Zn–O thin film transistors. The study demonstrates that ionized oxygen vacancies migrate under an external electric field, contributing to threshold voltage instability. The application of a positive gate bias pulse is shown to restore device stability by eliminating hole traps and recovering neutral defect configurations. | 2 | IGZO | In:Ga:Zn = 1:1:1 mol% | Amorphous |  |  | Bottom gate, Top contact |  | SiO2 |  |  | Si | Ti/Au | Al2O3 | 100 | Pulsed laser deposition at PO2 = 9 Pa | 40 | 40000 | 320000 | 10 |  |  |  |  | NBS, -20V, 10V, vacuum, subgap illumination | Pulsed Laser Deposition |  |  | O2 | 0.05 |  | RT |  | 400 | Wet O2 containing H2O vapor
Effect of oxygen pressure on electrical property of a-SZTO thin film transistor | 2018 | 10.1007/s42341-018-0065-1 | ['Amorphous oxide semiconductor', 'a-SZTO', 'Oxygen pressure', 'Stability', 'Thin film transistor'] | The paper investigates the impact of oxygen partial pressure on the electrical properties and stability of amorphous Si–Zn–Sn–O (a-SZTO) thin film transistors (TFTs). High oxygen partial pressure reduces oxygen vacancies, leading to improved device stability but decreased electrical performance including lower field-effect mobility and threshold voltage shift under negative bias thermal stress. | 3 | a-SZTO | Si:Zn:Sn = 1:2:1 mol% | Amorphous |  |  | Bottom gate, Top contact | Ti/Au | SiO2 | Thermal Oxidation |  | n+ Si | Ti/Au | Al2O3 | 100 | PLD | 40 | 50000 | 300000 | [6 empty] | PLD |  |  | O2 | 9 |  | RT | 1800 | 350 | Air
Effect of oxygen pressure on electrical property of a-SZTO thin film transistor | 2018 | 10.1007/s42341-018-0065-1 | ['Amorphous oxide semiconductor', 'a-SZTO', 'Oxygen pressure', 'Stability', 'Thin film transistor'] | The paper investigates the impact of oxygen partial pressure on the electrical properties and stability of amorphous Si–Zn–Sn–O (a-SZTO) thin film transistors (TFTs). High oxygen partial pressure reduces oxygen vacancies, leading to improved device stability but decreased electrical performance including lower field-effect mobility and threshold voltage shift under negative bias thermal stress. | 4 | a-SZTO | Si:Zn:Sn = 1:2:1 mol% | Amorphous |  |  | Bottom gate, Top contact |  | SiO2 | Thermal Oxidation |  | p-type Si | Ti/Al |  |  |  |  | 50000 | 250000 | 18.259 | 5.49 | 0.59 | 1.8*10^8 | 5.1 | NBTS, -20V, 60°C, 2h, Vacuum | RF Sputter | 60 |  | Ar (40 sccm) | 3 | 0 | RT | 7200 | 500 | Air
Effect of oxygen pressure on electrical property of a-SZTO thin film transistor | 2018 | 10.1007/s42341-018-0065-1 | ['Amorphous oxide semiconductor', 'a-SZTO', 'Oxygen pressure', 'Stability', 'Thin film transistor'] | The paper investigates the impact of oxygen partial pressure on the electrical properties and stability of amorphous Si–Zn–Sn–O (a-SZTO) thin film transistors (TFTs). High oxygen partial pressure reduces oxygen vacancies, leading to improved device stability but decreased electrical performance including lower field-effect mobility and threshold voltage shift under negative bias thermal stress. | 5 | a-SZTO | Si:Zn:Sn = 1:2:1 mol% | Amorphous |  |  | Bottom gate, Top contact |  | SiO2 | Thermal Oxidation |  | p-type Si | Ti/Al |  |  |  |  | 50000 | 250000 | 18.247 | 7.93 | 0.43 | 6.2*10^8 |  | NBTS, -20V, 60°C, 2h, Vacuum | RF Sputter | 60 |  | Ar/O2 (1 sccm) | 3 | 1 | RT | 7200 | 500 | Air
Effect of oxygen pressure on electrical property of a-SZTO thin film transistor | 2018 | 10.1007/s42341-018-0065-1 | ['Amorphous oxide semiconductor', 'a-SZTO', 'Oxygen pressure', 'Stability', 'Thin film transistor'] | The paper investigates the impact of oxygen partial pressure on the electrical properties and stability of amorphous Si–Zn–Sn–O (a-SZTO) thin film transistors (TFTs). High oxygen partial pressure reduces oxygen vacancies, leading to improved device stability but decreased electrical performance including lower field-effect mobility and threshold voltage shift under negative bias thermal stress. | 6 | a-SZTO | Si:Zn:Sn = 1:2:1 mol% | Amorphous |  |  | Bottom gate, Top contact |  | SiO2 | Thermal Oxidation |  | p-type Si | Ti/Al |  |  |  |  | 50000 | 250000 | 13.203 | 8.50 | 0.55 | 4.3*10^8 |  | NBTS, -20V, 60°C, 2h, Vacuum | RF Sputter | 60 |  | Ar/O2 (2 sccm) | 3 | 2 | RT | 7200 | 500 | Air
Effect of oxygen pressure on electrical property of a-SZTO thin film transistor | 2018 | 10.1007/s42341-018-0065-1 | ['Amorphous oxide semiconductor', 'a-SZTO', 'Oxygen pressure', 'Stability', 'Thin film transistor'] | The paper investigates the impact of oxygen partial pressure on the electrical properties and stability of amorphous Si–Zn–Sn–O (a-SZTO) thin film transistors (TFTs). High oxygen partial pressure reduces oxygen vacancies, leading to improved device stability but decreased electrical performance including lower field-effect mobility and threshold voltage shift under negative bias thermal stress. | 7 | a-SZTO | Si:Zn:Sn = 1:2:1 mol% | Amorphous |  |  | Bottom gate, Top contact |  | SiO2 | Thermal Oxidation |  | p-type Si | Ti/Al |  |  |  |  | 50000 | 250000 | 11.623 | 9.69 | 0.63 | 2.8*10^8 |  | NBTS, -20V, 60°C, 2h, Vacuum | RF Sputter | 60 |  | Ar/O2 (3 sccm) | 3 | 3 | RT | 7200 | 500 | Air
Effect of oxygen pressure on electrical property of a-SZTO thin film transistor | 2018 | 10.1007/s42341-018-0065-1 | ['Amorphous oxide semiconductor', 'a-SZTO', 'Oxygen pressure', 'Stability', 'Thin film transistor'] | The paper investigates the impact of oxygen partial pressure on the electrical properties and stability of amorphous Si–Zn–Sn–O (a-SZTO) thin film transistors (TFTs). High oxygen partial pressure reduces oxygen vacancies, leading to improved device stability but decreased electrical performance including lower field-effect mobility and threshold voltage shift under negative bias thermal stress. | 8 | a-SZTO | Si:Zn:Sn = 1:2:1 mol% | Amorphous |  |  | Bottom gate, Top contact |  | SiO2 | Thermal Oxidation |  | p-type Si | Ti/Al |  |  |  |  | 50000 | 250000 | 12.146 | 9.12 | 0.61 | 3.0*10^8 |  | NBTS, -20V, 60°C, 2h, Vacuum | RF Sputter | 60 |  | Ar/O2 (4 sccm) | 3 | 4 | RT | 7200 | 500 | Air
Effect of oxygen pressure on electrical property of a-SZTO thin film transistor | 2018 | 10.1007/s42341-018-0065-1 | ['Amorphous oxide semiconductor', 'a-SZTO', 'Oxygen pressure', 'Stability', 'Thin film transistor'] | The paper investigates the impact of oxygen partial pressure on the electrical properties and stability of amorphous Si–Zn–Sn–O (a-SZTO) thin film transistors (TFTs). High oxygen partial pressure reduces oxygen vacancies, leading to improved device stability but decreased electrical performance including lower field-effect mobility and threshold voltage shift under negative bias thermal stress. | 9 | a-SZTO | Si:Zn:Sn = 1:2:1 mol% | Amorphous |  |  | Bottom gate, Top contact |  | SiO2 | Thermal Oxidation |  | p-type Si | Ti/Al |  |  |  |  | 50000 | 250000 | 11.521 | 10.21 | 0.71 | 1.4*10^8 | 1.03 | NBTS, -20V, 60°C, 2h, Vacuum | RF Sputter | 60 |  | Ar/O2 (5 sccm) | 3 | 5 | RT | 7200 | 500 | Air
Two-dimensional numerical simulation of radio frequency sputter amorphous In–Ga–Zn–O thin-film transistors | 2009 | 10.1063/1.3234400 | ['a-IGZO', 'TFT', 'numerical simulation', 'RF sputtering', 'density of states (DOS)', 'field-effect mobility', 'oxygen vacancy (OV)', 'thin-film transistor'] | This paper presents a two-dimensional numerical simulation of electrical properties of RF sputtered amorphous In–Ga–Zn–O (a-IGZO) thin-film transistors (TFTs). The study focuses on accurately modeling the transistor's field-effect mobility, threshold voltage, subthreshold swing, and on/off ratio using a density-of-states model. The results highlight the role of donor-like states associated with oxygen vacancies and suggest a sharp conduction band-tail slope and ohmic-like source/drain contacts. | 1 | IGZO | In:Ga:Zn = 1:1:1 mol% | Amorphous | 3.15 |  | Bottom gate | n+ Si | SiO2 | Thermal oxidized |  | Si | Ti/Au |  |  |  | 40 | 50000 | 300000 | 12.0 | 1.2 | 0.2 | 10^8 | 0.02 | PBS, 20V, 25°C, 3 hours, air | PLD |  | InGaZnO | O2 | 0.05 | 0.05 | RT | 3600 | 400 | Wet O2 containing H2O vapor
Two-dimensional numerical simulation of radio frequency sputter amorphous In–Ga–Zn–O thin-film transistors | 2009 | 10.1063/1.3234400 | ['a-IGZO', 'TFT', 'numerical simulation', 'RF sputtering', 'density of states (DOS)', 'field-effect mobility', 'oxygen vacancy (OV)', 'thin-film transistor'] | This paper presents a two-dimensional numerical simulation of electrical properties of RF sputtered amorphous In–Ga–Zn–O (a-IGZO) thin-film transistors (TFTs). The study focuses on accurately modeling the transistor's field-effect mobility, threshold voltage, subthreshold swing, and on/off ratio using a density-of-states model. The results highlight the role of donor-like states associated with oxygen vacancies and suggest a sharp conduction band-tail slope and ohmic-like source/drain contacts. | 2 | IGZO | In:Ga:Zn = 1:1:1 mol% | Amorphous | 3.15 |  | Bottom gate | n+ Si | SiO2 | Thermal oxidized |  | Si | Ti/Au | Y2O3 | 100 | PLD | 40 | 40000 | 320000 | 11.8 | 1.1 | 0.18 | 10^8 | 0.01 | NBLS, -20V, 10V, Subgap photons (2.7 eV), 25°C, 3 hours, air | PLD |  | InGaZnO | O2 | 0.05 | 0.05 | RT | 3600 | 400 | Wet O2 containing H2O vapor
Two-dimensional numerical simulation of radio frequency sputter amorphous In–Ga–Zn–O thin-film transistors | 2009 | 10.1063/1.3234400 | ['a-IGZO', 'TFT', 'numerical simulation', 'RF sputtering', 'density of states (DOS)', 'field-effect mobility', 'oxygen vacancy (OV)', 'thin-film transistor'] | This paper presents a two-dimensional numerical simulation of electrical properties of RF sputtered amorphous In–Ga–Zn–O (a-IGZO) thin-film transistors (TFTs). The study focuses on accurately modeling the transistor's field-effect mobility, threshold voltage, subthreshold swing, and on/off ratio using a density-of-states model. The results highlight the role of donor-like states associated with oxygen vacancies and suggest a sharp conduction band-tail slope and ohmic-like source/drain contacts. | 3 | IGZO | In:Ga:Zn = 1:1:1 mol% | Amorphous | 3.15 |  | Bottom gate | n+ Si | SiO2 | Thermal oxidized |  | Si | Ti/Au | Al2O3 | 100 | PLD | 40 | 40000 | 320000 | 11.5 | 1.2 | 0.17 | 10^8 | 0.04 | NBLS, -20V, 10V, Subgap photons (2.7 eV), 25°C, 3 hours, air | PLD |  | InGaZnO | O2 | 0.05 | 0.05 | RT | 3600 | 400 | Wet O2 containing H2O vapor
Electrical characterization of the self-heating effect in oxide semiconductor thin-film transistors using pulse-based measurements | 2018 | 10.1109/TED.2018.2826072 | ['Effective temperature', 'fast current-voltage (I–V)', 'fast transient', 'heat dissipation', 'In–Ga–Zn–O (IGZO)', 'metal–oxide–semiconductor', 'pulse I–V', 'self-aligned', 'self-heat effect', 'single pulse', 'thin-film transistor', 'top gate', 'waveform capture'] | This study systematically examines the self-heating effect (SHE) in IGZO thin-film transistors using pulse-based measurements. Significant temperature increases during short electrical pulse measurements are observed, thus revealing the necessity of considering SHE in characterizing the intrinsic device properties to accurately estimate performance and reliability. | 1 | IGZO | In:Ga:Zn=1:1:1 mol% | Amorphous |  |  | Top gate | Mo | SiO2 | PECVD | 120 | Glass | Mo/Al |  |  |  | 20 | 10000 | 100000 | [6 empty] | DC Sputter |  | IGZO | Ar/O2 |  |  | Room temperature |  | 200
Electrical characterization of the self-heating effect in oxide semiconductor thin-film transistors using pulse-based measurements | 2018 | 10.1109/TED.2018.2826072 | ['Effective temperature', 'fast current-voltage (I–V)', 'fast transient', 'heat dissipation', 'In–Ga–Zn–O (IGZO)', 'metal–oxide–semiconductor', 'pulse I–V', 'self-aligned', 'self-heat effect', 'single pulse', 'thin-film transistor', 'top gate', 'waveform capture'] | This study systematically examines the self-heating effect (SHE) in IGZO thin-film transistors using pulse-based measurements. Significant temperature increases during short electrical pulse measurements are observed, thus revealing the necessity of considering SHE in characterizing the intrinsic device properties to accurately estimate performance and reliability. | 2 | a-IGZO | In:Ga:Zn=1:1:1 | Amorphous |  |  | Bottom gate, Top contact |  | SiO2 | Thermal oxidation |  | n+-Si | Ti/Au | Y2O3 | 100 | PLD | 40 | 50000 | 300000 | 10 | [5 empty] | Pulsed Laser Deposition |  |  | O2 | 6.7 |  | Room temperature | 3600 | 400 | Wet O2 containing H2O vapour
Analysis of the contact resistance in amorphous InGaZnO thin film transistors | 2015 | 10.1063/1.4928626 | ['contact resistance', 'amorphous InGaZnO (a-IGZO)', 'thin film transistors (TFTs)', 'transmission line model (TLM)', 'Schottky barrier'] | The study investigates the impact of contact resistance on amorphous InGaZnO (a-IGZO) thin film transistors (TFTs), focusing on temperature, gate voltage, and electrode dependencies. The findings reveal that gate voltage-dependent contact resistance significantly influences the field effect in a-IGZO TFTs, and an optimized transmission line model (TLM) provides an accurate description. The study highlights the relationship between the gate voltage and the height of the Schottky barrier at the metal/a-IGZO interface, which explains the contact resistance's dependency on the gate voltage. | 1 | IGZO | In:Ga:Zn:O = 1:1:1:4 | Amorphous |  |  | Bottom Gate Top Contact | Cr/Au | SiO2 | Thermal oxidation | 100 | Si | Au |  |  |  | 50 | [5000, 10000, 20000, 30000, 40000, 50000] | 500000 | [6 empty] | RF Sputter | 80 | IGZO | Ar/O2 | 2e-4 | specific low oxygen partial pressure '1 sccm'
Photodetecting properties of ZnO-based thin-film transistors | 2003 | 10.1063/1.1633676 | ['ZnO-based thin-film transistors', 'photodetecting properties', 'UV photodetection', 'rf magnetron sputtering', 'electron mobility'] | This study investigates the photodetecting properties of ZnO-based thin-film transistors (TFTs) fabricated on SiO2/p-Si substrates using rf magnetron sputtering at room temperature. The ZnO-based TFTs exhibited high photocurrent gains under UV, blue, and green light illumination, demonstrating that they can serve as effective UV photodetecting devices. | 3 | ZnO |  |  | 3.3 eV |  |  | In | SiO2 | Thermal, N/A, N/A | 200 | p-Si | Al |  |  |  | 100 | 90000 | 540000 | 0.1 | 3 | 4.5 | 10^6 |  |  | RF Magnetron Sputtering |  | ZnO | Ar/O2 (6:1) | 10 mTorr |  | Room temperature | 60 | 350 | Forming gas (H2:N2=1:10)
Thin-film transistors fabricated by low-temperature process based on Ga-and Zn-free amorphous oxide semiconductor | 2013 | 10.1063/1.4794903 | ['Thin-film transistors', 'low-temperature process', 'Ga-free', 'Zn-free', 'amorphous oxide semiconductor', 'indium tungsten oxide (IWO)'] | This study proposes the use of indium tungsten oxide (IWO) as a channel material for thin-film transistors (TFTs). The IWO film was deposited at room temperature and annealed at 100°C in N2, resulting in good performance with a saturation field-effect mobility of 19.3 cm2/V·s and an on/off current ratio of 8.9×10^9. The a-IWO is suggested as a promising alternative to a-IGZO for its electrical properties and stability. | 1 | IGZO | In:Ga:Zn=1:1:1 mol% | Amorphous |  |  | Bottom gate, Top contact | n+-Si | SiO2 | Thermal | 150 | Si | Ti/Au | Y2O3 | 100 | PLD | 40 | 50000 | 300000 | [5 empty] | NBS, -20V, room temperature, air | Pulsed Laser Deposition |  | IGZO | O2 |  | 6.7 | Room Temperature | 3600 | 400 | wet O2 containing H2O vapor
Thin-film transistors fabricated by low-temperature process based on Ga-and Zn-free amorphous oxide semiconductor | 2013 | 10.1063/1.4794903 | ['Thin-film transistors', 'low-temperature process', 'Ga-free', 'Zn-free', 'amorphous oxide semiconductor', 'indium tungsten oxide (IWO)'] | This study proposes the use of indium tungsten oxide (IWO) as a channel material for thin-film transistors (TFTs). The IWO film was deposited at room temperature and annealed at 100°C in N2, resulting in good performance with a saturation field-effect mobility of 19.3 cm2/V·s and an on/off current ratio of 8.9×10^9. The a-IWO is suggested as a promising alternative to a-IGZO for its electrical properties and stability. | 2 | IWO | In:W=99:1 wt% | Amorphous |  |  | Back gate, Inverted staggered | Si | SiO2 | Thermal | 200 | Si | Au |  |  |  | 10 | 350000 | 1000000 | 21.7 | -0.5 | 0.47 | 8.9*10^9 |  |  | DC Magnetron Sputtering | 50 | IWO | O2/Ar |  | 0.11 | Room Temperature | 300 | 100 | N2
Improvement in bias stability of IGZO TFT with etching stop structure by UV irradiation treatment of active layer island | 2020 | 10.1109/JEDS.2020.2983251 | ['a-IGZO thin film transistor', 'UV irradiation', 'stability'] | The effect of UV irradiation treatment on the bias stability of amorphous IGZO TFTs with etch stop (ES) structure is investigated. The study finds that while short UV irradiation times improve device stability due to reduced oxygen vacancies, longer irradiation times deteriorate stability. Devices with a 1-minute UV irradiation exhibited improved mobility and reduced bias stress. | 1 | IGZO | In:Ga:Zn = 1:1:1 mol% | Amorphous |  |  | Bottom gate | Mo | Si3N4/SiO2 | PECVD, temperature, precursor | 350 | Glass | Mo | SiO2 | 100 | PECVD, temperature, precursor | 50 | [7 empty] | PBS, 10V, room temperature, 1000s, air | Magnetron Sputter | [6 empty] | 3600 | 200 | Air
Improvement in bias stability of IGZO TFT with etching stop structure by UV irradiation treatment of active layer island | 2020 | 10.1109/JEDS.2020.2983251 | ['a-IGZO thin film transistor', 'UV irradiation', 'stability'] | The effect of UV irradiation treatment on the bias stability of amorphous IGZO TFTs with etch stop (ES) structure is investigated. The study finds that while short UV irradiation times improve device stability due to reduced oxygen vacancies, longer irradiation times deteriorate stability. Devices with a 1-minute UV irradiation exhibited improved mobility and reduced bias stress. | 2 | IGZO | In:Ga:Zn = 1:1:1 mol% | Amorphous |  |  | Bottom gate | Mo | Si3N4/SiO2 | PECVD, temperature, precursor | 350 | Glass | Mo | SiO2 | 100 | PECVD, temperature, precursor | 50 |  |  | 15.07 |  | 0.2 |  | 0.107 | PBS, 10V, room temperature, 1000s, air | Magnetron Sputter | [6 empty] | 3600 | 200 | Air
Improvement in bias stability of IGZO TFT with etching stop structure by UV irradiation treatment of active layer island | 2020 | 10.1109/JEDS.2020.2983251 | ['a-IGZO thin film transistor', 'UV irradiation', 'stability'] | The effect of UV irradiation treatment on the bias stability of amorphous IGZO TFTs with etch stop (ES) structure is investigated. The study finds that while short UV irradiation times improve device stability due to reduced oxygen vacancies, longer irradiation times deteriorate stability. Devices with a 1-minute UV irradiation exhibited improved mobility and reduced bias stress. | 3 | IGZO | In:Ga:Zn = 1:1:1 mol% | Amorphous |  |  | Bottom gate | Mo | Si3N4/SiO2 | PECVD, temperature, precursor | 350 | Glass | Mo | SiO2 | 100 | PECVD, temperature, precursor | 50 |  |  |  |  | 0.26 |  | 0.109 | PBS, 10V, room temperature, 1000s, air | Magnetron Sputter | [6 empty] | 3600 | 200 | Air
Effect of O2 Fraction in the Sputter Gas on the Electrical Properties of Amorphous In-Zn-O and the Thin Film Transistor Performance |  |  | ['Amorphous oxides', 'In-Zn-O (IZO)', 'thin film transistor (TFT)', 'carrier density', 'threshold voltage'] | The study investigates how the oxygen volume fraction in the O2/Ar sputter gas influences the electrical properties of sputtered amorphous In-Zn-O (a-IZO) and the threshold voltage of a-IZO thin film transistors (TFTs). Results show that increasing the oxygen fraction decreases the carrier density from the heavily-doped regime to the semiconducting regime and leads to a positive shift in the threshold voltage, attributed to a reduction in oxygen vacancy defects. | 1 | IZO | In:Zn = 9:1 wt% | Amorphous |  |  | Bottom gate | IZO | SiO2 | Thermal growth, temperature N/A, precursor N/A | 65 | Si | IZO |  |  |  | 10 | 400000 | 2000000 | 23.82 | 1.13 | 0.811 | 1.0*10^7 |  |  | DC Sputter |  | In2O3-10 wt.% ZnO | Ar/O2 | 2.67*10^-4 | Varying (0% to 16%) | 25
Effect of O2 Fraction in the Sputter Gas on the Electrical Properties of Amorphous In-Zn-O and the Thin Film Transistor Performance |  |  | ['Amorphous oxides', 'In-Zn-O (IZO)', 'thin film transistor (TFT)', 'carrier density', 'threshold voltage'] | The study investigates how the oxygen volume fraction in the O2/Ar sputter gas influences the electrical properties of sputtered amorphous In-Zn-O (a-IZO) and the threshold voltage of a-IZO thin film transistors (TFTs). Results show that increasing the oxygen fraction decreases the carrier density from the heavily-doped regime to the semiconducting regime and leads to a positive shift in the threshold voltage, attributed to a reduction in oxygen vacancy defects. | 2 | IGZO | In:Ga:Zn = 1:1:1 mol% | Amorphous |  |  | Bottom gate, Top contact | Ti/Au | SiO2 | Thermal growth, temperature N/A, precursor N/A |  | Si | Ti/Au | Y2O3 | 100 nm | PLD, RT | 40 | 50000 | 300000 | [5 empty] | NBS, -20V, RT, air | Pulsed Laser Deposition |  |  |  | 6.7 Pa |  | RT | 3600 | 400 | Wet O2 containing H2O vapor
Effect of O2 Fraction in the Sputter Gas on the Electrical Properties of Amorphous In-Zn-O and the Thin Film Transistor Performance |  |  | ['Amorphous oxides', 'In-Zn-O (IZO)', 'thin film transistor (TFT)', 'carrier density', 'threshold voltage'] | The study investigates how the oxygen volume fraction in the O2/Ar sputter gas influences the electrical properties of sputtered amorphous In-Zn-O (a-IZO) and the threshold voltage of a-IZO thin film transistors (TFTs). Results show that increasing the oxygen fraction decreases the carrier density from the heavily-doped regime to the semiconducting regime and leads to a positive shift in the threshold voltage, attributed to a reduction in oxygen vacancy defects. | 3 | IGZO | In:Ga:Zn = 1:1:1 mol% | Amorphous |  |  | Bottom gate, Top contact | Ti/Au | SiO2 | Thermal growth, temperature N/A, precursor N/A |  | Si | Ti/Au | Al2O3 | 100 nm | PLD, RT | 40 | 50000 | 320000 | [5 empty] | NBS, -20V, RT, air | Pulsed Laser Deposition |  |  |  | 6.7 Pa |  | RT | 3600 | 400 | Wet O2 containing H2O vapor
Investigation of amorphous indium gallium zinc oxide thin film transistors grown by triple-targets magnetron co-sputtering | 2014 | 10.1109/JDT.2014.2300177 | ['a-IGZO films', 'magnetron co-sputtering system', 'thin film transistors (TFTs)'] | The study explores the optimization of a-IGZO thin film transistors using a triple-targets magnetron co-sputtering system with independent control of In, Ga, and Zn targets. The optimal TFTs demonstrated improved electrical performance and stability due to SiO passivation and thermal annealing treatments. | 1 | IGZO | In:Ga:Zn = 1:1:1 | Amorphous |  |  | Bottom Gate | ITO | SiO2 |  | 200 | Glass | ITO | SiO2 | 15 | Annealing in N2 ambient | 50 | 10000 | 100000 | 68.5 | 2.2 | 0.22 | 7.0*10^6 |  |  | Triple-targets Magnetron Co-sputtering | In2O3: 50, Ga2O3: 25, Zn: 10 | In2O3, Ga2O3, Zn | Ar/O2 | 10 mTorr |  | RT | 300 | 200 | N2
Investigation of amorphous indium gallium zinc oxide thin film transistors grown by triple-targets magnetron co-sputtering | 2014 | 10.1109/JDT.2014.2300177 | ['a-IGZO films', 'magnetron co-sputtering system', 'thin film transistors (TFTs)'] | The study explores the optimization of a-IGZO thin film transistors using a triple-targets magnetron co-sputtering system with independent control of In, Ga, and Zn targets. The optimal TFTs demonstrated improved electrical performance and stability due to SiO passivation and thermal annealing treatments. | 2 | IGZO | In:Ga:Zn = 1:1:1 | Amorphous |  |  | Bottom Gate | ITO | SiO2 |  | 200 | Glass | ITO | SiO2 | 15 | Annealing in N2 ambient | 50 | 10000 | 100000 | 62.3 | 2.2 | 0.23 | 6.5*10^7 |  |  | Triple-targets Magnetron Co-sputtering | In2O3: 50, Ga2O3: 25, Zn: 10 | In2O3, Ga2O3, Zn | Ar/O2 | 10 mTorr |  | RT | 3600 | 400 | N2
Numerical simulation of bias and photo stress on indium–gallium–zinc-oxide thin film transistors | 2015 | 10.1016/j.vacuum.2015.04.021 | ['IGZO', 'TFT', 'Bias stress', 'Optical stress', 'Defects', 'SILVACO simulation'] | This research investigates the instability in a-IGZO TFTs under different types of stress, analyzing the relationship between stress-induced defects and threshold voltage shift using detailed numerical simulations. It reveals how tail, deep, and interface states contribute to threshold voltage shifts, with donor-like defects causing negative shifts and acceptor-like defects causing positive shifts, while discrete interface levels result in a hump in the transfer characteristics. | 1 | IGZO | In:Ga:Zn = 1:1:1 mol% | Amorphous |  |  | Bottom gate, Top contact | Ti/Au | SiO2 | Thermal oxidation, 150 nm | 150 | n+ Si | Ti/Au | Y2O3 | 100 nm | PLD, PO2 = 4.1 Pa, RT | 40 | 50000 | 320000 | [5 empty] | CCS, 5 µA, RT, air | Pulsed Laser Deposition |  |  |  | 0.05 | 0.05 | RT | 3600 | 400 | wet O2 atmosphere with H2O vapor
Numerical simulation of bias and photo stress on indium–gallium–zinc-oxide thin film transistors | 2015 | 10.1016/j.vacuum.2015.04.021 | ['IGZO', 'TFT', 'Bias stress', 'Optical stress', 'Defects', 'SILVACO simulation'] | This research investigates the instability in a-IGZO TFTs under different types of stress, analyzing the relationship between stress-induced defects and threshold voltage shift using detailed numerical simulations. It reveals how tail, deep, and interface states contribute to threshold voltage shifts, with donor-like defects causing negative shifts and acceptor-like defects causing positive shifts, while discrete interface levels result in a hump in the transfer characteristics. | 2 | IGZO | In:Ga:Zn = 1:1:1 mol% | Amorphous |  |  | Bottom gate, Top contact | Ti/Au | SiO2 | Thermal oxidation, 150 nm | 150 | n+ Si | Ti/Au | Al2O3 | 100 nm | PLD, PO2 = 9 Pa, RT | 40 | 50000 | 320000 | [5 empty] | CCS, 5 µA, RT, air | Pulsed Laser Deposition |  |  |  | 0.05 | 0.05 | RT | 3600 | 400 | wet O2 atmosphere with H2O vapor
Numerical simulation of bias and photo stress on indium–gallium–zinc-oxide thin film transistors | 2015 | 10.1016/j.vacuum.2015.04.021 | ['IGZO', 'TFT', 'Bias stress', 'Optical stress', 'Defects', 'SILVACO simulation'] | This research investigates the instability in a-IGZO TFTs under different types of stress, analyzing the relationship between stress-induced defects and threshold voltage shift using detailed numerical simulations. It reveals how tail, deep, and interface states contribute to threshold voltage shifts, with donor-like defects causing negative shifts and acceptor-like defects causing positive shifts, while discrete interface levels result in a hump in the transfer characteristics. | 3 | IGZO | In:Ga:Zn = 1:1:1 mol% | Amorphous |  |  | Bottom gate, Top contact | Ti/Au | SiO2 | Thermal oxidation, 150 nm | 150 | n+ Si | Ti/Au |  |  |  | 40 | 300000 | 500000 | [5 empty] | NBLS, subgap photon energy >2.9 eV, RT, air | Pulsed Laser Deposition |  |  |  | 0.05 | 0.05 | RT | 3600 | 400 | wet O2 atmosphere with H2O vapor
Correlation between Ti source+drain contact and performance of InGaZnO-based thin film transistors | 2013 | 10.1063/1.4790357 | ['Ti source/drain contact', 'InGaZnO', 'thin film transistors', 'a-IGZO', 'TFT performance'] | Ti contact properties and their electrical contribution to an amorphous InGaZnO semiconductor-based thin film transistor were investigated. By comparing various a-IGZO TFT parameters with those of different Ag and Ti source/drain electrodes, Ti S/D contact with an a-IGZO channel led to a negative shift in threshold voltage. This resulted in higher saturation mobility due to effective interfacial reaction between Ti and a-IGZO semiconducting layer. | 1 | IGZO | In:Ga:Zn = 1:1:1 mol% | Amorphous |  |  | Bottom gate, Top contact | Si | SiO2 | Thermal oxide, ~100nm | 100 | Si | Ti |  |  |  | 50 | 5000 to 40000 |  | 8.48 | 3.46 | 0.87 | 4.66*10^10 |  |  | RF Sputter | 2.2 | In2O3:ZnO:Ga2O3 = 1:1:1 mol | Ar/O2 | 2 mTorr | 0.015 | <50 | 3600 | 300 | Air
Correlation between Ti source+drain contact and performance of InGaZnO-based thin film transistors | 2013 | 10.1063/1.4790357 | ['Ti source/drain contact', 'InGaZnO', 'thin film transistors', 'a-IGZO', 'TFT performance'] | Ti contact properties and their electrical contribution to an amorphous InGaZnO semiconductor-based thin film transistor were investigated. By comparing various a-IGZO TFT parameters with those of different Ag and Ti source/drain electrodes, Ti S/D contact with an a-IGZO channel led to a negative shift in threshold voltage. This resulted in higher saturation mobility due to effective interfacial reaction between Ti and a-IGZO semiconducting layer. | 2 | IGZO | In:Ga:Zn = 1:1:1 mol% | Amorphous |  |  | Bottom gate, Top contact | Si | SiO2 | Thermal oxide, ~100nm | 100 | Si | Ag |  |  |  | 50 | 5000 to 40000 |  | 7.12 | 3.98 | 0.88 | 4.54*10^10 |  |  | RF Sputter | 2.2 | In2O3:ZnO:Ga2O3 = 1:1:1 mol | Ar/O2 | 2 mTorr | 0.015 | <50 | 3600 | 300 | Air
Correlation between Ti source+drain contact and performance of InGaZnO-based thin film transistors | 2013 | 10.1063/1.4790357 | ['Ti source/drain contact', 'InGaZnO', 'thin film transistors', 'a-IGZO', 'TFT performance'] | Ti contact properties and their electrical contribution to an amorphous InGaZnO semiconductor-based thin film transistor were investigated. By comparing various a-IGZO TFT parameters with those of different Ag and Ti source/drain electrodes, Ti S/D contact with an a-IGZO channel led to a negative shift in threshold voltage. This resulted in higher saturation mobility due to effective interfacial reaction between Ti and a-IGZO semiconducting layer. | 3 | IGZO | In:Ga:Zn = 1:1:1 mol% | Amorphous |  |  | Bottom gate, Top contact | Si | SiO2 | Thermal oxide, ~150nm | 150 | Si | Ti/Au | Y2O3 | 100 | PLD at RT | 40 | 50000 | 300000 | [5 empty] | NBS, -20V, 10V, subgap photons, air, RT | PLD |  | In2O3:ZnO:Ga2O3 = 1:1:1 mol | O2 | 6.7 Pa |  | RT | 3600 | 400 | wet O2
Amorphous indium titanium zinc oxide thin film transistor and impact of gate dielectrics on its photo-electrical properties | 2018 | 10.1149/2.0071807jss | ['Amorphous oxide semiconductor', 'InTiZnO', 'thin-film transistor (TFT)', 'photo-electrical properties', 'gate dielectrics'] | This study reports on bottom-gate thin film transistors (TFTs) using indium titanium zinc oxide (InTiZnO) as the active layer, prepared by radio-frequency sputtering at room temperature. The use of alumina as the gate dielectric material improved electrical properties by enhancing the interface quality between the dielectric and channel layer, achieving a photoresponsivity of 2.3 A/W under 290-nm light and a photo-to-dark current ratio up to 105, demonstrating the material's potential for high-performance optoelectronic applications. | 1 | a-IGZO | In:Ga:Zn = 1:1:1 mol% | Amorphous | 3.15 |  | Bottom gate, Top contact | n+ Si | SiO2 | Thermal Oxidation | 200 | Si | Ti/Au |  |  |  | 40 | 50000 | 300000 | [6 empty] | PLD |  | InGaZnO | O2 | 0.05025 |  | RT | 3600 | 400 | Wet O2 with H2O vapor
Amorphous indium titanium zinc oxide thin film transistor and impact of gate dielectrics on its photo-electrical properties | 2018 | 10.1149/2.0071807jss | ['Amorphous oxide semiconductor', 'InTiZnO', 'thin-film transistor (TFT)', 'photo-electrical properties', 'gate dielectrics'] | This study reports on bottom-gate thin film transistors (TFTs) using indium titanium zinc oxide (InTiZnO) as the active layer, prepared by radio-frequency sputtering at room temperature. The use of alumina as the gate dielectric material improved electrical properties by enhancing the interface quality between the dielectric and channel layer, achieving a photoresponsivity of 2.3 A/W under 290-nm light and a photo-to-dark current ratio up to 105, demonstrating the material's potential for high-performance optoelectronic applications. | 2 | a-IGZO | In:Ga:Zn = 1:1:1 mol% | Amorphous | 3.15 |  | Bottom gate, Top contact | n+ Si | SiO2 | Thermal Oxidation | 200 | Si | Ti/Au | Y2O3 | 100 | PLD | 40 | 40000 | 320000 |  |  |  |  | 4.4 | NBLS, -20V, 10V, Illumination > 2.9eV, Air, 3 hours | PLD |  | InGaZnO | O2 | 0.05025 |  | RT | 1800 | 350 | Air
Amorphous indium titanium zinc oxide thin film transistor and impact of gate dielectrics on its photo-electrical properties | 2018 | 10.1149/2.0071807jss | ['Amorphous oxide semiconductor', 'InTiZnO', 'thin-film transistor (TFT)', 'photo-electrical properties', 'gate dielectrics'] | This study reports on bottom-gate thin film transistors (TFTs) using indium titanium zinc oxide (InTiZnO) as the active layer, prepared by radio-frequency sputtering at room temperature. The use of alumina as the gate dielectric material improved electrical properties by enhancing the interface quality between the dielectric and channel layer, achieving a photoresponsivity of 2.3 A/W under 290-nm light and a photo-to-dark current ratio up to 105, demonstrating the material's potential for high-performance optoelectronic applications. | 3 | InTiZnO | In:Ti:Zn = 99:1:99 mol% | Amorphous | 3.98 |  | Bottom gate | Al | Al2O3 | ALD, 250°C, TMA and O2 | 200 | Quartz | Al |  |  |  | 50 | 100000 | 1000000 | 2.317 | 1.39 | 0.3 | 6.5*10^6 |  |  | RF Sputter | 80 | InTiZnO | O2/Ar | 0.005 | 0.0002 | RT
Amorphous indium titanium zinc oxide thin film transistor and impact of gate dielectrics on its photo-electrical properties | 2018 | 10.1149/2.0071807jss | ['Amorphous oxide semiconductor', 'InTiZnO', 'thin-film transistor (TFT)', 'photo-electrical properties', 'gate dielectrics'] | This study reports on bottom-gate thin film transistors (TFTs) using indium titanium zinc oxide (InTiZnO) as the active layer, prepared by radio-frequency sputtering at room temperature. The use of alumina as the gate dielectric material improved electrical properties by enhancing the interface quality between the dielectric and channel layer, achieving a photoresponsivity of 2.3 A/W under 290-nm light and a photo-to-dark current ratio up to 105, demonstrating the material's potential for high-performance optoelectronic applications. | 4 | InTiZnO | In:Ti:Zn = 99:1:99 mol% | Amorphous | 3.98 |  | Bottom gate | Al | SiO2 | PECVD, 300°C | 200 | Quartz | Al |  |  |  | 50 | 100000 | 1000000 | 0.884 | -0.9 | 0.41 | 5.5*10^5 |  |  | RF Sputter | 80 | InTiZnO | O2/Ar | 0.005 | 0.0002 | RT
Influences of nitrogen doping on the electrical characteristics of indium-zinc-oxide thin film transistors | 2016 | 10.1109/TDMR.2016.2617336 | ['Nitrogen doping', 'indium-zinc oxide semiconductors', 'thin film transistors', 'positive gate bias stability', 'negative bias illumination stability'] | Thin film transistors (TFTs) with nitrogen doped amorphous indium-zinc-oxide (a-IZO:N) as the channel layer were prepared using rf magnetron sputtering with a gas mixture at room temperature. The paper reports that nitrogen doping reduces oxygen vacancies, narrows the optical band gap, and optimizes TFTs' electrical characteristics, particularly at a 4 SCCM nitrogen flow rate, improving both positive gate bias and negative bias illumination stability. | 1 | a-IZO:N | In:Zn = 3:1 | Amorphous |  |  | Bottom gate | p-type Si | SiO2 | Thermal growth, 100 nm thick | 100 | Silicon | ITO |  |  |  | 30 | 200 | 1000 | 24.67 | -14.46 | 0.41 | 1.7*10^9 |  | PBIS, 20V, illumination with 380 nm light, air | RF Magnetron Sputter | 60 | IZO | Ar/O2/N2 |  |  | RT | 3600 | 350 | Nitrogen
Influences of nitrogen doping on the electrical characteristics of indium-zinc-oxide thin film transistors | 2016 | 10.1109/TDMR.2016.2617336 | ['Nitrogen doping', 'indium-zinc oxide semiconductors', 'thin film transistors', 'positive gate bias stability', 'negative bias illumination stability'] | Thin film transistors (TFTs) with nitrogen doped amorphous indium-zinc-oxide (a-IZO:N) as the channel layer were prepared using rf magnetron sputtering with a gas mixture at room temperature. The paper reports that nitrogen doping reduces oxygen vacancies, narrows the optical band gap, and optimizes TFTs' electrical characteristics, particularly at a 4 SCCM nitrogen flow rate, improving both positive gate bias and negative bias illumination stability. | 2 | a-IZO:N | In:Zn = 3:1, N2 flow 0 SCCM | Amorphous |  |  | Bottom gate | p-type Si | SiO2 | Thermal growth, 100 nm thick | 100 | Silicon | ITO |  |  |  | 30 | 200 | 1000 | 24.67 | -22.76 | 0.41 |  |  |  | RF Magnetron Sputter | 60 | IZO | Ar/O2 |  |  | RT | 3600 | 350 | Nitrogen
Influences of nitrogen doping on the electrical characteristics of indium-zinc-oxide thin film transistors | 2016 | 10.1109/TDMR.2016.2617336 | ['Nitrogen doping', 'indium-zinc oxide semiconductors', 'thin film transistors', 'positive gate bias stability', 'negative bias illumination stability'] | Thin film transistors (TFTs) with nitrogen doped amorphous indium-zinc-oxide (a-IZO:N) as the channel layer were prepared using rf magnetron sputtering with a gas mixture at room temperature. The paper reports that nitrogen doping reduces oxygen vacancies, narrows the optical band gap, and optimizes TFTs' electrical characteristics, particularly at a 4 SCCM nitrogen flow rate, improving both positive gate bias and negative bias illumination stability. | 3 | a-IZO:N | In:Zn = 3:1, N2 flow 2.5 SCCM | Amorphous |  |  | Bottom gate | p-type Si | SiO2 | Thermal growth, 100 nm thick | 100 | Silicon | ITO |  |  |  | 30 | 200 | 1000 | 22.5 | -9.76 | 0.45 |  |  |  | RF Magnetron Sputter | 60 | IZO | Ar/O2/N2 |  |  | RT | 3600 | 350 | Nitrogen
Influences of nitrogen doping on the electrical characteristics of indium-zinc-oxide thin film transistors | 2016 | 10.1109/TDMR.2016.2617336 | ['Nitrogen doping', 'indium-zinc oxide semiconductors', 'thin film transistors', 'positive gate bias stability', 'negative bias illumination stability'] | Thin film transistors (TFTs) with nitrogen doped amorphous indium-zinc-oxide (a-IZO:N) as the channel layer were prepared using rf magnetron sputtering with a gas mixture at room temperature. The paper reports that nitrogen doping reduces oxygen vacancies, narrows the optical band gap, and optimizes TFTs' electrical characteristics, particularly at a 4 SCCM nitrogen flow rate, improving both positive gate bias and negative bias illumination stability. | 4 | a-IZO:N | In:Zn = 3:1, N2 flow 4 SCCM | Amorphous |  |  | Bottom gate | p-type Si | SiO2 | Thermal growth, 100 nm thick | 100 | Silicon | ITO |  |  |  | 30 | 200 | 1000 | 21.4 | -14.46 | 0.41 |  |  |  | RF Magnetron Sputter | 60 | IZO | Ar/O2/N2 |  |  | RT | 3600 | 350 | Nitrogen
Influences of nitrogen doping on the electrical characteristics of indium-zinc-oxide thin film transistors | 2016 | 10.1109/TDMR.2016.2617336 | ['Nitrogen doping', 'indium-zinc oxide semiconductors', 'thin film transistors', 'positive gate bias stability', 'negative bias illumination stability'] | Thin film transistors (TFTs) with nitrogen doped amorphous indium-zinc-oxide (a-IZO:N) as the channel layer were prepared using rf magnetron sputtering with a gas mixture at room temperature. The paper reports that nitrogen doping reduces oxygen vacancies, narrows the optical band gap, and optimizes TFTs' electrical characteristics, particularly at a 4 SCCM nitrogen flow rate, improving both positive gate bias and negative bias illumination stability. | 5 | a-IZO:N | In:Zn = 3:1, N2 flow 6.5 SCCM | Amorphous |  |  | Bottom gate | p-type Si | SiO2 | Thermal growth, 100 nm thick | 100 | Silicon | ITO |  |  |  | 30 | 200 | 1000 | 20.1 | -9.59 | 0.50 |  |  |  | RF Magnetron Sputter | 60 | IZO | Ar/O2/N2 |  |  | RT | 3600 | 350 | Nitrogen
Dynamics of threshold voltage instability in IGZO TFTs: Impact of high pressurized oxygen treatment on the activation energy barrier | 2016 | 10.1109/TED.2015.2511883 | Amorphous indium–gallium–zinc-oxide (a-IGZO); instability; interstitial oxygen; oxygen vacancy; TFT | This paper investigates the effect of oxygen high pressurized treatment (OHPT) on the gate-bias thermal stress (BTS) instability of amorphous indium–gallium–zinc-oxide (IGZO) TFTs. Results show that OHPT at 10 atm and 300 °C enhances reliability under positive/negative BTS conditions by reducing oxygen vacancy defects. However, increased pressure (15 atm) results in deteriorated BTS-induced stability, attributed to the formation of excess loosely bound oxygen or cation vacancies. | 1 | IGZO | In:Ga:Zn = 41:41:18 at% | Amorphous |  |  | Bottom gate, Top contact | Mo | SiO2 | PECVD, temperature N/A, precursor N/A | 120 | Glass | Mo | SiO2 | 100 | PECVD, temperature 200°C, precursor N/A | 50 |  |  | 10 | -0.2 | 0.2 | >10^8 | 0.02 | PBTS, VGS=20V, VDS=10V, 80°C, 3600s, dark conditions | DC Sputter |  | In2Ga2ZnO7
Dynamics of threshold voltage instability in IGZO TFTs: Impact of high pressurized oxygen treatment on the activation energy barrier | 2016 | 10.1109/TED.2015.2511883 | Amorphous indium–gallium–zinc-oxide (a-IGZO); instability; interstitial oxygen; oxygen vacancy; TFT | This paper investigates the effect of oxygen high pressurized treatment (OHPT) on the gate-bias thermal stress (BTS) instability of amorphous indium–gallium–zinc-oxide (IGZO) TFTs. Results show that OHPT at 10 atm and 300 °C enhances reliability under positive/negative BTS conditions by reducing oxygen vacancy defects. However, increased pressure (15 atm) results in deteriorated BTS-induced stability, attributed to the formation of excess loosely bound oxygen or cation vacancies. | 2 | IGZO | In:Ga:Zn = 41:41:18 at% | Amorphous |  |  | Bottom gate, Top contact | Mo | SiO2 | PECVD, temperature N/A, precursor N/A | 120 | Glass | Mo | SiO2 | 100 | PECVD, temperature 200°C, precursor N/A | 50 |  |  | 7 | 1.0 | 0.28 | >10^8 | -3.9 | PBTS, VGS=20V, VDS=10V, 80°C, 3600s, dark conditions | DC Sputter |  | In2Ga2ZnO7 | [5 empty] | 300 | Oxygen, 10 atm
Dynamics of threshold voltage instability in IGZO TFTs: Impact of high pressurized oxygen treatment on the activation energy barrier | 2016 | 10.1109/TED.2015.2511883 | Amorphous indium–gallium–zinc-oxide (a-IGZO); instability; interstitial oxygen; oxygen vacancy; TFT | This paper investigates the effect of oxygen high pressurized treatment (OHPT) on the gate-bias thermal stress (BTS) instability of amorphous indium–gallium–zinc-oxide (IGZO) TFTs. Results show that OHPT at 10 atm and 300 °C enhances reliability under positive/negative BTS conditions by reducing oxygen vacancy defects. However, increased pressure (15 atm) results in deteriorated BTS-induced stability, attributed to the formation of excess loosely bound oxygen or cation vacancies. | 3 | IGZO | In:Ga:Zn = 41:41:18 at% | Amorphous |  |  | Bottom gate, Top contact | Mo | SiO2 | PECVD, temperature N/A, precursor N/A | 120 | Glass | Mo | SiO2 | 100 | PECVD, temperature 200°C, precursor N/A | 50 |  |  | 7 | 1.2 | 0.3 | >10^8 | -6.6 | PBTS, VGS=20V, VDS=10V, 80°C, 3600s, dark conditions | DC Sputter |  | In2Ga2ZnO7 | [5 empty] | 300 | Oxygen, 15 atm
Negative gate-bias temperature stability of N-doped InGaZnO active-layer thin-film transistors | 2013 | 10.1063/1.4793535 | negative gate-bias temperature stability; N-doped InGaZnO; thin-film transistors (TFTs); a-IGZO; oxygen vacancies | This study investigates the stability of nitrogen-doped amorphous InGaZnO (a-IGZO) thin-film transistors (TFTs) under negative bias temperature stress (NBTS). It was found that nitrogen doping enhances the stability of the TFTs by controlling oxygen vacancies and trap sites in the channel layer and at the channel/dielectric interface, resulting in improved electrical performance and reduced defect formation. | 1 | IGZO | In:Ga:Zn = 1:1:1 mol% | Amorphous |  |  | Bottom gate |  | SiO2 | Inductively Coupled Plasma (ICP), 200 W, SiH4:N2O=2:60 sccm | 100 | n-type Si | Ag |  |  |  | 100 |  |  | 9.82 | 3.86 | 1.1 |  | -3.21 | NBTS, -20V, 333 K, 3600 s, air | DC Sputter | 140 | In:Ga:Zn = 1:1:1 | Ar/N2 | 5 |  | RT | 3600 | 350 | Air
Negative gate-bias temperature stability of N-doped InGaZnO active-layer thin-film transistors | 2013 | 10.1063/1.4793535 | negative gate-bias temperature stability; N-doped InGaZnO; thin-film transistors (TFTs); a-IGZO; oxygen vacancies | This study investigates the stability of nitrogen-doped amorphous InGaZnO (a-IGZO) thin-film transistors (TFTs) under negative bias temperature stress (NBTS). It was found that nitrogen doping enhances the stability of the TFTs by controlling oxygen vacancies and trap sites in the channel layer and at the channel/dielectric interface, resulting in improved electrical performance and reduced defect formation. | 2 | IGZO | In:Ga:Zn = 1:1:1 mol%, N-doped 0.1 sccm | Amorphous |  |  | Bottom gate |  | SiO2 | Inductively Coupled Plasma (ICP), 200 W, SiH4:N2O=2:60 sccm | 100 | n-type Si | Ag |  |  |  | 100 |  |  | 9.61 | 2.94 | 0.84 |  | -1.13 | NBTS, -20V, 333 K, 3600 s, air | DC Sputter | 140 | In:Ga:Zn = 1:1:1 | Ar/N2 | 5 |  | RT | 3600 | 350 | Air
Negative gate-bias temperature stability of N-doped InGaZnO active-layer thin-film transistors | 2013 | 10.1063/1.4793535 | negative gate-bias temperature stability; N-doped InGaZnO; thin-film transistors (TFTs); a-IGZO; oxygen vacancies | This study investigates the stability of nitrogen-doped amorphous InGaZnO (a-IGZO) thin-film transistors (TFTs) under negative bias temperature stress (NBTS). It was found that nitrogen doping enhances the stability of the TFTs by controlling oxygen vacancies and trap sites in the channel layer and at the channel/dielectric interface, resulting in improved electrical performance and reduced defect formation. | 3 | IGZO | In:Ga:Zn = 1:1:1 mol%, N-doped 0.3 sccm | Amorphous |  |  | Bottom gate |  | SiO2 | Inductively Coupled Plasma (ICP), 200 W, SiH4:N2O=2:60 sccm | 100 | n-type Si | Ag |  |  |  | 100 |  |  | 8.85 | 1.03 | 0.28 |  | -1.13 | NBTS, -20V, 333 K, 3600 s, air | DC Sputter | 140 | In:Ga:Zn = 1:1:1 | Ar/N2 | 5 |  | RT | 3600 | 350 | Air
Influence of the thermal annealing temperature of the channel layers grown at room temperature on the device performance in the ZnO thin-film-transistors | 2009 | 10.1016/j.physb.2009.08.171 | ZnO thin-film-transistors; thermal annealing; device performance; sputtering; post-annealing | This study examines the effect of thermal annealing on the performance of ZnO thin-film transistors (TFTs). It was found that thermal annealing at 350°C improved the field-effect mobility and reduced the threshold voltage variations, indicating enhanced device stability and performance. | 1 | ZnO (as-grown) |  | Amorphous |  |  | Bottom gate | Ag | SiO2 | Thermal oxide | 220 | p-Si | Ti/Au |  |  |  | 40 | 500000 | 50000 | 0.1 | 15 | 3.7 | 1*10^5 | 5.5 | Change in Vth in the transfer curve at a VDS of 20V over 30 days | RF Sputter | 150 | ZnO | Ar/O2 | 0.003 | 0.002 | Room temperature
Influence of the thermal annealing temperature of the channel layers grown at room temperature on the device performance in the ZnO thin-film-transistors | 2009 | 10.1016/j.physb.2009.08.171 | ZnO thin-film-transistors; thermal annealing; device performance; sputtering; post-annealing | This study examines the effect of thermal annealing on the performance of ZnO thin-film transistors (TFTs). It was found that thermal annealing at 350°C improved the field-effect mobility and reduced the threshold voltage variations, indicating enhanced device stability and performance. | 2 | ZnO |  |  |  |  | Bottom gate | Ag | SiO2 | Thermal oxide | 220 | p-Si | Ti/Au |  |  |  | 40 | 500000 | 50000 | 0.3 | 7 | 2.9 | 1*10^5 | 2.1 | Change in Vth in the transfer curve at a VDS of 20V over 30 days | RF Sputter | 150 | ZnO | Ar/O2 | 0.003 | 0.002 | Room temperature | 1800 | 350 | N2
The effect of UV-assisted cleaning on the performance and stability of amorphous oxide semiconductor thin-film transistors under illumination | 2011 | 10.1063/1.3536479 | UV-assisted cleaning; amorphous oxide semiconductor; thin-film transistors; performance; stability; illumination | The effect of UV-assisted cleaning on the performance and stability of amorphous oxide transistors was evaluated. While UV cleaning before active layer deposition causes small threshold voltage shifts under negative bias illumination stress, additional UV cleaning post active growth results in significant device degradation. This suggests UV exposure creates defects that trap photogenerated holes. | 1 | HIZO |  | Amorphous |  |  | Bottom gate, inverted staggered | Mo | SiNx/SiOx | PECVD, N/A, N/A | 450 | Glass | Ti/Cu | SiNx | 100 | PECVD, N/A, N/A | 40 | 9000 | 9000 | 6.09 | 1.57 | 0.43 |  | 21.57 | NBIS, -20V, 10V, 200 lx, 12 hours, air | DC Sputter |  | HIZO |  |  |  |  | 3600 | 325 | Air
The effect of UV-assisted cleaning on the performance and stability of amorphous oxide semiconductor thin-film transistors under illumination | 2011 | 10.1063/1.3536479 | UV-assisted cleaning; amorphous oxide semiconductor; thin-film transistors; performance; stability; illumination | The effect of UV-assisted cleaning on the performance and stability of amorphous oxide transistors was evaluated. While UV cleaning before active layer deposition causes small threshold voltage shifts under negative bias illumination stress, additional UV cleaning post active growth results in significant device degradation. This suggests UV exposure creates defects that trap photogenerated holes. | 2 | HIZO |  | Amorphous |  |  | Bottom gate, inverted staggered | Mo | SiNx/SiOx | PECVD, N/A, N/A | 450 | Glass | Ti/Cu | SiNx | 100 | PECVD, N/A, N/A | 40 | 9000 | 9000 | 7.41 | 0.71 | 0.68 |  | 20.71 | NBIS, -20V, 10V, 200 lx, 12 hours, air | DC Sputter |  | HIZO |  |  |  |  | 3600 | 325 | Air
Stable amorphous In2O3-based thin-film transistors by incorporating SiO2 to suppress oxygen vacancies | 2014 | 10.1063/1.4868303 | amorphous In2O3; SiO2; oxygen vacancies; thin-film transistors (TFTs); electrical stability | This study investigates the incorporation of SiO2 into amorphous In2O3-based thin-film transistors (TFTs) to suppress the formation of unstable oxygen vacancies. The results demonstrate that increasing the SiO2 content in the sputtering target enhances the stability of device characteristics against electrical and thermal stresses, leading to more reliable TFT performance after annealing. The activation energy of charge carriers in the off region is increased, indicating a reduction in the density of states at the conduction-band tail. | 1 | In2O3 | In:Si:O = 90:10:100 wt% | Amorphous |  |  | Bottom gate | Au | SiO2 | Thermal oxidation | 250 | p-doped Si with 250 nm thermal SiO2 | Mo |  |  |  | 10 | 350000 | 1000000 | 7.7 | 0.2 | 0.13 | 1.5*10^8 | 2 | PBS, 30V, various temperatures, 3 hours, air | DC Sputter | 200 | In2O3 with 10 wt% SiO2 | Ar/O2 | 0.25 |  | Room temperature | 1800 | 250 | Air
Stable amorphous In2O3-based thin-film transistors by incorporating SiO2 to suppress oxygen vacancies | 2014 | 10.1063/1.4868303 | amorphous In2O3; SiO2; oxygen vacancies; thin-film transistors (TFTs); electrical stability | This study investigates the incorporation of SiO2 into amorphous In2O3-based thin-film transistors (TFTs) to suppress the formation of unstable oxygen vacancies. The results demonstrate that increasing the SiO2 content in the sputtering target enhances the stability of device characteristics against electrical and thermal stresses, leading to more reliable TFT performance after annealing. The activation energy of charge carriers in the off region is increased, indicating a reduction in the density of states at the conduction-band tail. | 2 | In2O3 | In:Si:O = 97:3:100 wt% | Amorphous |  |  | Bottom gate | Au | SiO2 | Thermal oxidation | 250 | p-doped Si with 250 nm thermal SiO2 | Mo |  |  |  | 10 | 350000 | 1000000 | 18.4 | -7.0 | 0.22 |  | 5.6 | PBS, 30V, various temperatures, 3 hours, air | DC Sputter | 200 | In2O3 with 3 wt% SiO2 | Ar/O2 | 0.25 |  | Room temperature | 1800 | 250 | Air
Preparation of IGZO sputtering target and its applications to thin-film transistor devices | 2012 | 10.1016/j.ceramint.2012.01.052 | IGZO; Thin-film transistor; Interfacial traps density | This study outlines the fabrication of an IGZO sputtering target using a hybrid process of chemical dispersion and mechanical grinding, followed by sintering. The produced target was used to fabricate a-IGZO TFT devices, with post-annealing at 300°C resulting in improved electrical performance, including higher saturation mobility and stability. | 2 | IGZO | In:Ga:Zn = 1.29:0.97:1.00 | Amorphous |  | 3.9 | Bottom gate | Al | SiO2 | Thermal growth | 200 | n+-Si | Al |  |  |  | 15 | 100000 | 1400000 | 14.7 | 0.57 | 0.45 | 1*10^8 | 1.5 | PBS, room temperature, air | RF Sputter | 80 | InGaZnO4 | O2/Ar | 0.001 | 0.06 |  | 3600 | 300 | Air
Transparent Al–Zn–Sn–O thin film transistors prepared at low temperature | 2017 | 10.1109/TED.2017.2711199 | Hybrid-phase microstructure; ITO-stabilized ZnO; thin-film transistor (TFT) | This paper systematically investigates the properties of hybrid-phase microstructural indium tin oxide-stabilized ZnO thin films and their high-performance thin-film transistors (TFTs). The TFTs demonstrated a typical field-effect mobility of 26.1 cm2/V·s, threshold voltage of 0.5 V, on–off ratio over 109, and an extremely low subthreshold swing of 89 mV/decade, along with excellent spatial uniformity, air stability, and repeated switching behavior. | 1 | ITO-stabilized ZnO | In:Sn:Zn = 38.6:2.7:58.7% | Hybrid-phase microstructural |  |  | Top contact, Bottom gate | n-type Si | SiO2 | Thermal, 120 nm | 120 | Si | Al |  |  |  | 50 | 45000 | 90000 | 26.1 | 0.5 | 0.089 | 1.0*10^9 | 0.8 | Repeated cycling tests, 3001 cycles, 10 weeks in air | Magnetron Co-Sputtering (DC for ITO, RF for ZnO) | 120 | ITO (90% In2O3, 10% SnO2), ZnO | Ar/O2 | 0.003 |  | Room temperature |  | 300 | Air
Effect of interface states on the instability under temperature stress in amorphous SiInZnO thin film transistor | 2011 | 10.1063/1.3645597 | amorphous SiInZnO; thin film transistor (TFT); temperature stress; interface states; instability | This study investigates the instability of amorphous SiInZnO thin-film transistors (TFTs) under temperature stress by analyzing the density of states from capacitance-voltage characteristics. It finds that the instability inversely correlates with interfacial trap density, highlighting the significance of the GI/channel interface traps in the negative threshold voltage shift under temperature stress. | 1 | SiInZnO |  | Amorphous |  |  | Bottom gate | Mo | SiNx |  | 200 | Glass | Ti/Au |  |  |  | 18 | 200000 | 1000000 | 16.9 | 5.6 | 0.26 | 6.5*10^7 | 4.28 | TS, N/A, N/A, N/A, vacuum | RF Magnetron Sputter |  | SiInZnO |  |  |  | RT | 3600 | 150 | N2
Effect of interface states on the instability under temperature stress in amorphous SiInZnO thin film transistor | 2011 | 10.1063/1.3645597 | amorphous SiInZnO; thin film transistor (TFT); temperature stress; interface states; instability | This study investigates the instability of amorphous SiInZnO thin-film transistors (TFTs) under temperature stress by analyzing the density of states from capacitance-voltage characteristics. It finds that the instability inversely correlates with interfacial trap density, highlighting the significance of the GI/channel interface traps in the negative threshold voltage shift under temperature stress. | 2 | SiInZnO |  | Amorphous |  |  | Bottom gate | Mo | SiNx |  | 200 | Glass | Ti/Au |  |  |  | 31 | 200000 | 1000000 | 16.9 | 4.8 | 0.39 | 5.5*10^7 | 4.93 | TS, N/A, N/A, N/A, vacuum | RF Magnetron Sputter |  | SiInZnO |  |  |  | RT | 3600 | 150 | N2
Effect of interface states on the instability under temperature stress in amorphous SiInZnO thin film transistor | 2011 | 10.1063/1.3645597 | amorphous SiInZnO; thin film transistor (TFT); temperature stress; interface states; instability | This study investigates the instability of amorphous SiInZnO thin-film transistors (TFTs) under temperature stress by analyzing the density of states from capacitance-voltage characteristics. It finds that the instability inversely correlates with interfacial trap density, highlighting the significance of the GI/channel interface traps in the negative threshold voltage shift under temperature stress. | 3 | SiInZnO |  | Amorphous |  |  | Bottom gate | Mo | SiNx |  | 200 | Glass | Ti/Au |  |  |  | 40 | 200000 | 1000000 | 16.9 | 4.1 | 0.42 | 5.8*10^7 | 4.95 | TS, N/A, N/A, N/A, vacuum | RF Magnetron Sputter |  | SiInZnO |  |  |  | RT | 3600 | 150 | N2
Investigation of co-sputtered LiZnSnO thin film transistors | 2012 | 10.1016/j.tsf.2012.08.009 | Lithium zinc tin oxide; Zinc tin oxide; Thin films; Co-sputtering; Thin film transistors; Negative bias stress instability; X-ray photoelectron spectroscopy | This study explores the fabrication of Li–Zn–Sn–O (LZTO) thin film transistors through magnetron co-sputtering. The inclusion of lithium was found to suppress carrier creation, with optimal conditions achieving improved stability and electrical performance under photo-bias stress conditions. | 2 | LZTO | Li:Zn:Sn = 0.12:0.57:0.31 | Amorphous |  |  | Top gate | Mo | SiO2 | PECVD, N/A, N/A |  | Glass | ITO |  |  |  | 50 | 150000 | 1000000 | 10.42 | 3.97 | 0.25 | 2.00*10^8 | 0.7 | NBS, −20V, Room Temperature, 3600 sec, Air | RF Sputter | 25 | Li2O | Ar/O2 | 0.40 | 0.10 | Room Temperature | 3600 | 400 | Air
Comparative analysis of temperature thermally induced instability between Si–In–Zn–O and Ga–In–Zn–O thin film transistors | 2012 | 10.1016/j.tsf.2011.10.058 | Amorphous oxide semiconductor; Si–In–Zn–O; Ga–In–Zn–O; Thin film transistor; Stability | The paper investigates the thermally induced instability of amorphous Si–In–Zn–O (SIZO) and Ga–In–Zn–O (GIZO) thin film transistors (TFTs) by comparing their density of states using the multi-frequency method. Results show that SIZO-TFT exhibits lower total trap density and better thermal stability of threshold voltage than GIZO-TFT, indicating that 1 wt.% silicon in SIZO improves stability more effectively than 30 wt.% gallium in GIZO. | 1 | SIZO | Si:In:Zn:O = 1 wt% Si | Amorphous |  |  | Bottom gate | Mo | SiNx | PECVD, 350°C, precursor | 200 | Glass | Ti/Au |  |  |  | 30 | 200000 | 1000000 | 8.52 | 1.14 | 0.74 | 2.8*10^7 | 1.32 | Thermally induced stress, 293K-353K, vacuum | RF Sputter | 30 | SIZO | Ar/O2 | 0.003 |  | RT | 3600 | 150 | N2
Comparative analysis of temperature thermally induced instability between Si–In–Zn–O and Ga–In–Zn–O thin film transistors | 2012 | 10.1016/j.tsf.2011.10.058 | Amorphous oxide semiconductor; Si–In–Zn–O; Ga–In–Zn–O; Thin film transistor; Stability | The paper investigates the thermally induced instability of amorphous Si–In–Zn–O (SIZO) and Ga–In–Zn–O (GIZO) thin film transistors (TFTs) by comparing their density of states using the multi-frequency method. Results show that SIZO-TFT exhibits lower total trap density and better thermal stability of threshold voltage than GIZO-TFT, indicating that 1 wt.% silicon in SIZO improves stability more effectively than 30 wt.% gallium in GIZO. | 2 | GIZO | Ga:In:Zn:O = 30 wt% Ga | Amorphous |  |  | Bottom gate | Mo | SiNx | PECVD, 350°C, precursor | 200 | Glass | Ti/Au |  |  |  | 30 | 200000 | 1000000 | 8.52 | 9.31 | 0.91 | 7.7*10^7 | 1.51 | Thermally induced stress, 293K-353K, vacuum | RF Sputter | 30 | GIZO | Ar | 0.003 |  | RT | 3600 | 350 | N2
Improved performance of InGaZnO thin-film transistor with HfLaO gate dielectric annealed in oxygen | 2014 | 10.1109/TDMR.2013.2275191 | amorphous InGaZnO (a-IGZO); thin-film transistor (TFT); HfLaO; high-k; annealing; mobility | The study investigates the effect of annealing HfLaO gate dielectric in oxygen on the performance of amorphous InGaZnO thin-film transistors. The results show that this treatment significantly reduces negative oxide charges and suppresses acceptor-like border and interface traps, achieving a record-high saturation carrier mobility of 35.2 cm2/V · s and improved electrical performance. | 3 | IGZO | Ga2O3: In2O3: ZnO = 1 : 1 : 1 | Amorphous |  |  | Bottom gate | P-type silicon | HfLaO | RF magnetron sputtering from HfLa (40% La) target, 40 W, Ar:O2=24 sccm:6 sccm | 40 | P-type (100) silicon wafer | 20-nm Ti / 80-nm Au |  |  |  | 60 | 20000 | 100000 | 35.2 | 2.8 | 0.292 | 5.2*10^6 | -1.1 | Counter-clockwise hysteresis | RF Sputter | 40 | HfLa (40% La) for gate; IGZO (Ga2O3:In2O3:ZnO=1:1:1) for channel | Ar/O2 for HfLaO; Ar/O2 for IGZO |  |  | Room temperature for deposition | 1800 | 400 | Oxygen
Improving the electrical and hysteresis performance of amorphous igzo thin-film transistors using co-sputtered zirconium silicon oxide gate dielectrics | 2017 | 10.1016/j.mssp.2017.05.017 | Indium gallium zinc oxide; Co-sputtering; high-κ dielectric; Thin-film transistor; Zirconium silicon oxide; Interface trap density | The study demonstrates the use of co-sputtered Zirconium Silicon Oxide (ZrxSi1−xO2) gate dielectrics to improve the performance of amorphous indium-gallium-zinc-oxide (α-IGZO) thin-film transistors (TFTs). It reveals that the Zr0.85Si0.15O2 dielectric significantly improves TFT performance in terms of subthreshold swing, field-effect mobility, and threshold voltage shift, by reducing leakage currents and interface trap density, while retaining an amorphous-like structure up to 600°C annealing. | 1 | IGZO | In:Ga:Zn = 1:1:1 mol% | Amorphous |  |  | Bottom gate | Ti | ZrO2 | RF co-sputtering, 600°C PDA, 10 min, O2 ambient | 1.23 | n+-Si | Ti |  |  |  | 25 | 20000 | 200000 | 31.79 | 1.25 | 0.111 | 1.05*10^7 | 0.52 | PBS/NBS, ±4V, 1000s, air | RF Sputter | 100 | ZrO2 | O2 | 10 mTorr |  | Room temperature | 600 | 600 | O2 ambient
Improving the electrical and hysteresis performance of amorphous igzo thin-film transistors using co-sputtered zirconium silicon oxide gate dielectrics | 2017 | 10.1016/j.mssp.2017.05.017 | Indium gallium zinc oxide; Co-sputtering; high-κ dielectric; Thin-film transistor; Zirconium silicon oxide; Interface trap density | The study demonstrates the use of co-sputtered Zirconium Silicon Oxide (ZrxSi1−xO2) gate dielectrics to improve the performance of amorphous indium-gallium-zinc-oxide (α-IGZO) thin-film transistors (TFTs). It reveals that the Zr0.85Si0.15O2 dielectric significantly improves TFT performance in terms of subthreshold swing, field-effect mobility, and threshold voltage shift, by reducing leakage currents and interface trap density, while retaining an amorphous-like structure up to 600°C annealing. | 2 | IGZO | In:Ga:Zn = 1:1:1 mol% | Amorphous |  |  | Bottom gate | Ti | Zr0.85Si0.15O2 | RF co-sputtering, 600°C PDA, 10 min, O2 ambient | 1.71 | n+-Si | Ti |  |  |  | 25 | 20000 | 200000 | 51.7 | 0.45 | 0.081 | 1.24*10^8 | 0.03 | PBS/NBS, ±4V, 1000s, air | RF Sputter | 100:50 (ZrO2:SiO2) | ZrO2/SiO2 | O2 | 10 mTorr |  | Room temperature | 600 | 600 | O2 ambient
Improving the electrical and hysteresis performance of amorphous igzo thin-film transistors using co-sputtered zirconium silicon oxide gate dielectrics | 2017 | 10.1016/j.mssp.2017.05.017 | Indium gallium zinc oxide; Co-sputtering; high-κ dielectric; Thin-film transistor; Zirconium silicon oxide; Interface trap density | The study demonstrates the use of co-sputtered Zirconium Silicon Oxide (ZrxSi1−xO2) gate dielectrics to improve the performance of amorphous indium-gallium-zinc-oxide (α-IGZO) thin-film transistors (TFTs). It reveals that the Zr0.85Si0.15O2 dielectric significantly improves TFT performance in terms of subthreshold swing, field-effect mobility, and threshold voltage shift, by reducing leakage currents and interface trap density, while retaining an amorphous-like structure up to 600°C annealing. | 3 | IGZO | In:Ga:Zn = 1:1:1 mol% | Amorphous |  |  | Bottom gate | Ti | Zr0.45Si0.55O2 | RF co-sputtering, 600°C PDA, 10 min, O2 ambient | 3.17 | n+-Si | Ti |  |  |  | 25 | 20000 | 200000 | 27.21 | 0.53 | 0.116 | 1.47*10^7 | 0.57 | PBS/NBS, ±4V, 1000s, air | RF Sputter | 100:100 (ZrO2:SiO2) | ZrO2/SiO2 | O2 | 10 mTorr |  | Room temperature | 600 | 600 | O2 ambient
Improving the electrical and hysteresis performance of amorphous igzo thin-film transistors using co-sputtered zirconium silicon oxide gate dielectrics | 2017 | 10.1016/j.mssp.2017.05.017 | Indium gallium zinc oxide; Co-sputtering; high-κ dielectric; Thin-film transistor; Zirconium silicon oxide; Interface trap density | The study demonstrates the use of co-sputtered Zirconium Silicon Oxide (ZrxSi1−xO2) gate dielectrics to improve the performance of amorphous indium-gallium-zinc-oxide (α-IGZO) thin-film transistors (TFTs). It reveals that the Zr0.85Si0.15O2 dielectric significantly improves TFT performance in terms of subthreshold swing, field-effect mobility, and threshold voltage shift, by reducing leakage currents and interface trap density, while retaining an amorphous-like structure up to 600°C annealing. | 4 | IGZO | In:Ga:Zn = 1:1:1 mol% | Amorphous |  |  | Bottom gate | Ti | Zr0.2Si0.8O2 | RF co-sputtering, 600°C PDA, 10 min, O2 ambient | 5.65 | n+-Si | Ti |  |  |  | 25 | 20000 | 200000 | 9.7 | 0.22 | 0.152 | 1.08*10^5 | 0.79 | PBS/NBS, ±4V, 1000s, air | RF Sputter | 100:150 (ZrO2:SiO2) | ZrO2/SiO2 | O2 | 10 mTorr |  | Room temperature | 600 | 600 | O2 ambient
Comparative studies on electrical bias temperature instabilities of In–Ga–Zn–O thin film transistors with different device configurations | 2013 | 10.1016/j.sse.2013.08.008 | Oxide semiconductor; Thin-film transistor; In–Ga–Zn–O (IGZO); Top-gate; Bottom-gate | This study investigates the effects of positive bias temperature stress (PBTS) on the stability of In-Ga-Zn-O thin-film transistors with bottom gate and top gate structures. Results show that top gate devices have a smaller shift in turn-on voltage compared to bottom gate devices, attributed to different interface trap densities and the Fermi energy level pinning. The top gate device showed minimized turn-on voltage variation when fabricated with a well-controlled interface. | 1 | IGZO | In:Ga:Zn = 1:1:1 atomic ratio | Amorphous |  |  | Bottom gate | ITO | Al2O3 | ALD, 150°C, Trimethylaluminium + H2O | 361 | Glass | ITO | Al2O3 | 176 | ALD | 25 | 20000 | 40000 | 15 | 0.68 | 0.09 |  | 3 | PBTS, +20V, 60°C, 10000 sec, air | RF Sputter |  | IGZO | Ar/O2 = 4:1 |  |  | Room temperature | 7200 | 250
Comparative studies on electrical bias temperature instabilities of In–Ga–Zn–O thin film transistors with different device configurations | 2013 | 10.1016/j.sse.2013.08.008 | Oxide semiconductor; Thin-film transistor; In–Ga–Zn–O (IGZO); Top-gate; Bottom-gate | This study investigates the effects of positive bias temperature stress (PBTS) on the stability of In-Ga-Zn-O thin-film transistors with bottom gate and top gate structures. Results show that top gate devices have a smaller shift in turn-on voltage compared to bottom gate devices, attributed to different interface trap densities and the Fermi energy level pinning. The top gate device showed minimized turn-on voltage variation when fabricated with a well-controlled interface. | 2 | IGZO | In:Ga:Zn = 1:1:1 atomic ratio | Amorphous |  |  | Top gate | ITO | Al2O3 | ALD, 200°C, Trimethylaluminium + H2O | 370 | Glass | ITO | Al2O3 | 9 | ALD | 25 | 20000 | 40000 | 14.9 | 0.38 | 0.08 |  | -1.5 | PBTS, +20V, 60°C, 10000 sec, air | RF Sputter |  | IGZO | Ar/O2 = 4:1 |  |  | Room temperature | 7200 | 250
Investigation on the change of the performance of Si-Zn-Sn-O thin film transistors under negative bias temperature stress depending on the channel thickness | 2019 | 10.1016/j.sse.2018.12.021 | Si-Zn-Sn-O; thin film transistors; negative bias temperature stress; channel thickness | This study fabricates amorphous silicon doped zinc tin oxide (a-SZTO) thin film transistors (TFTs) by RF-magnetron sputtering at room temperature and investigates the impact of channel thickness on their electrical properties and stability. Results show that while increasing channel thickness improves electrical characteristics up to a point, excessive thickness leads to device degradation due to higher trap density, highlighting the need for optimized thickness for performance and stability. | 1 | a-SZTO | 2 wt% Si incorporated SZTO | Amorphous |  |  | Bottom gate |  | SiO2 |  | 200 | Si | Ti/Al |  |  |  | 30 | 50000 | 250000 | 12.13 | 3.87 | 0.26 | 7.12*10^8 | 1.5 | NBTS, -20V, 60°C, 7200s, vacuum | RF magnetron sputtering | 50 | 2 wt% Si incorporated SZTO | Ar/O2 | 0.003 |  | Room temperature | 7200 | 500 | Air
Investigation on the change of the performance of Si-Zn-Sn-O thin film transistors under negative bias temperature stress depending on the channel thickness | 2019 | 10.1016/j.sse.2018.12.021 | Si-Zn-Sn-O; thin film transistors; negative bias temperature stress; channel thickness | This study fabricates amorphous silicon doped zinc tin oxide (a-SZTO) thin film transistors (TFTs) by RF-magnetron sputtering at room temperature and investigates the impact of channel thickness on their electrical properties and stability. Results show that while increasing channel thickness improves electrical characteristics up to a point, excessive thickness leads to device degradation due to higher trap density, highlighting the need for optimized thickness for performance and stability. | 2 | a-SZTO | 2 wt% Si incorporated SZTO | Amorphous |  |  | Bottom gate |  | SiO2 |  | 200 | Si | Ti/Al |  |  |  | 42 | 50000 | 250000 | 13.33 | 2.39 | 0.43 | 8.03*10^8 | 2.73 | NBTS, -20V, 60°C, 7200s, vacuum | RF magnetron sputtering | 50 | 2 wt% Si incorporated SZTO | Ar/O2 | 0.003 |  | Room temperature | 7200 | 500 | Air
Investigation on the change of the performance of Si-Zn-Sn-O thin film transistors under negative bias temperature stress depending on the channel thickness | 2019 | 10.1016/j.sse.2018.12.021 | Si-Zn-Sn-O; thin film transistors; negative bias temperature stress; channel thickness | This study fabricates amorphous silicon doped zinc tin oxide (a-SZTO) thin film transistors (TFTs) by RF-magnetron sputtering at room temperature and investigates the impact of channel thickness on their electrical properties and stability. Results show that while increasing channel thickness improves electrical characteristics up to a point, excessive thickness leads to device degradation due to higher trap density, highlighting the need for optimized thickness for performance and stability. | 3 | a-SZTO | 2 wt% Si incorporated SZTO | Amorphous |  |  | Bottom gate |  | SiO2 |  | 200 | Si | Ti/Al |  |  |  | 52 | 50000 | 250000 | 11.31 | 6.69 | 0.73 | 7.09*10^8 | 2.79 | NBTS, -20V, 60°C, 7200s, vacuum | RF magnetron sputtering | 50 | 2 wt% Si incorporated SZTO | Ar/O2 | 0.003 |  | Room temperature | 7200 | 500 | Air
Investigation on the change of the performance of Si-Zn-Sn-O thin film transistors under negative bias temperature stress depending on the channel thickness | 2019 | 10.1016/j.sse.2018.12.021 | Si-Zn-Sn-O; thin film transistors; negative bias temperature stress; channel thickness | This study fabricates amorphous silicon doped zinc tin oxide (a-SZTO) thin film transistors (TFTs) by RF-magnetron sputtering at room temperature and investigates the impact of channel thickness on their electrical properties and stability. Results show that while increasing channel thickness improves electrical characteristics up to a point, excessive thickness leads to device degradation due to higher trap density, highlighting the need for optimized thickness for performance and stability. | 4 | a-SZTO | 2 wt% Si incorporated SZTO | Amorphous |  |  | Bottom gate |  | SiO2 |  | 200 | Si | Ti/Al |  |  |  | 75 | 50000 | 250000 | 9.52 | 7.05 | 0.82 | 3.61*10^8 | 2.88 | NBTS, -20V, 60°C, 7200s, vacuum | RF magnetron sputtering | 50 | 2 wt% Si incorporated SZTO | Ar/O2 | 0.003 |  | Room temperature | 7200 | 500 | Air
Reliability improvement of InGaZnO thin film transistors encapsulated under nitrogen ambient | 2012 | 10.1063/1.3702794 | InGaZnO; thin film transistors; nitrogen ambient; a-IGZO; PGBS; AMLCD; AMOLED | The study introduces a nitrogen ambient encapsulation technique to improve the reliability of a-IGZO thin-film transistors under positive gate bias stress. The encapsulated devices showed significantly decreased threshold voltage shift and improved saturation drain current reduction, attributed to the suppression of negatively charged oxygen adsorption on the a-IGZO backsurface, which helps maintain channel potential and sustain threshold voltage stability. | 2 | a-IGZO | In:Ga:Zn = 1:1:1 mol% | Amorphous |  |  | Bottom gate | Ti/Al/Ti | SiNx | PECVD, 200°C |  | Glass | Ti/Al/Ti | SiOx | 200 | PECVD, 170°C | 30 | 4000 | 30000 | 12.8 | 0.44 | 0.291 |  | 0.09 | PGBS, 30V, 25°C, 1500 s, air | DC Sputter | 300 | InGaZnO | O2/Ar | 0.005 | 0.001 |  | 7200 | 220 | Clean dry air
Flexible IGZO TFT SPICE model and design of active strain-compensation circuits for bendable active matrix arrays | 2016 | 10.1038/srep37764 | flexible electronics; In-Ga-ZnO (IGZO) thin film transistors; organic dielectric layer; bending strain; transistor performance | This study proposes a low-temperature fabrication process for flexible IGZO TFTs on a polyimide substrate using a thermally stable SA7 organic dielectric layer. The resulting transistors exhibited excellent mechanical stability, enduring a bending strain of 3.33% with no significant performance degradation, and maintained stability over 1000 bending cycles. | 1 | IGZO | In:Ga:Zn = 1:1:1 mol% | Amorphous |  |  | Bottom gate | PEDOT:PSS | SA7 | Spin-coating | 1200 | Polyimide | Ti/Au |  |  |  | 50 | 100000 | 2000000 | 15.64 | 6.4 | 3 | 4.5*10^5 | 6.5 | PBS, +40V, 5000 sec, air | RF Sputter |  | InGaZnO | Ar/O2 | 0.005 | 0.05 | 120 |  | 120 | Air
Flexible IGZO TFT SPICE model and design of active strain-compensation circuits for bendable active matrix arrays | 2016 | 10.1038/srep37764 | flexible electronics; In-Ga-ZnO (IGZO) thin film transistors; organic dielectric layer; bending strain; transistor performance | This study proposes a low-temperature fabrication process for flexible IGZO TFTs on a polyimide substrate using a thermally stable SA7 organic dielectric layer. The resulting transistors exhibited excellent mechanical stability, enduring a bending strain of 3.33% with no significant performance degradation, and maintained stability over 1000 bending cycles. | 2 | IGZO | In:Ga:Zn = 1:1:1 mol% | Amorphous |  |  | Bottom gate | PEDOT:PSS | SA7 | Spin-coating | 1200 | Polyimide | Ti/Au |  |  |  | 50 | 100000 | 2000000 | 14.8 | 7.2 | 3.2 | 4.3*10^5 | 8.8 | PBS, +40V, 5000 sec, air | RF Sputter |  | InGaZnO | Ar/O2 | 0.005 | 0.05 | 120 |  | 120 | Air
Impact of device configuration on the temperature instability of Al–Zn–Sn–O thin film transistors | 2011 | 10.1063/1.3571448 | Zn–Sn–Zr–O; thin film transistors; negative bias illumination stress; oxygen vacancies | Thin film transistors with Zn–Sn–Zr–O channel layers show improved stability under negative bias illumination stress due to reduced oxygen vacancy defects. The ZrO2 incorporation into Zn–Sn–O films improved the threshold voltage shift from -12.5 V to -4.2 V, indicating a significant enhancement in device performance under stress conditions. | 1 | ZTO | Zn0.54Sn0.46 | Amorphous |  | 5.05 | Bottom gate | Al | SiO2 | Thermal Oxide, 100 nm | 100 | Highly doped p-type Si | In2O3:SnO2 |  |  |  | 36 | 300000 | 1000000 | 19.1 | 0.5 | 0.45 | 1.2*10^8 | 12.5 | NBIS, -20V, 10V, room temperature, 650 nm, 0.1 mW/cm2, 5000 s, air | RF Magnetron Sputter | 100 | ZnO:SnO2 | Ar/O2 | 0.005 |  | Room temperature | 3600 | 350 | Air
Impact of device configuration on the temperature instability of Al–Zn–Sn–O thin film transistors | 2011 | 10.1063/1.3571448 | Zn–Sn–Zr–O; thin film transistors; negative bias illumination stress; oxygen vacancies | Thin film transistors with Zn–Sn–Zr–O channel layers show improved stability under negative bias illumination stress due to reduced oxygen vacancy defects. The ZrO2 incorporation into Zn–Sn–O films improved the threshold voltage shift from -12.5 V to -4.2 V, indicating a significant enhancement in device performance under stress conditions. | 2 | Zn0.54Sn0.42Zr0.04O | Zn0.54:Sn0.42:Zr0.04 | Amorphous |  | 5.40 | Bottom gate | Al | SiO2 | Thermal Oxide, 100 nm | 100 | Highly doped p-type Si | In2O3:SnO2 |  |  |  | 36 | 300000 | 1000000 | 8.9 | 0.7 | 0.7 | 7.5*10^8 | 4.2 | NBIS, -20V, 10V, room temperature, 650 nm, 0.1 mW/cm2, 5000 s, air | RF Magnetron Sputter | 100 for ZTO, variable for ZrO2 | ZnO:SnO2, ZrO2 | Ar/O2 | 0.005 |  | Room temperature | 3600 | 350 | Air
Room temperature fabricated transparent amorphous indium zinc oxide based thin film transistor using high-κ HfO2 as gate insulator | 2011 | 10.1016/j.tsf.2011.11.039 | IZO; HfO2; Room temperature; High-κ; TFT; Oxide semiconductor | The paper reports on the performance of amorphous oxide transparent thin film transistors (TFTs) fabricated using DC magnetron sputter techniques at room temperature. The study demonstrates that the a-IZO based transparent TFT with high dielectric HfO2 gate dielectric presents high-quality characteristics, making it a good candidate for low-temperature fabricated optoelectronic devices on organic flexible substrates. | 1 | IZO | In:Zn = 9:1 wt% | Amorphous | 3.7 |  | Bottom gate | ITO | HfO2 | DC Sputter, room temperature, Hf target | 80 | Glass | Al |  |  |  | 20 | 20000 | 4000000 | 13.09 | 3.54 | 0.42 | 4.0*10^5 | 0.2 |  | DC Sputter | 50 | IZO | Ar/O2, 10 vol% O2 | 0.5 |  | Room temperature
Room temperature fabricated transparent amorphous indium zinc oxide based thin film transistor using high-κ HfO2 as gate insulator | 2011 | 10.1016/j.tsf.2011.11.039 | IZO; HfO2; Room temperature; High-κ; TFT; Oxide semiconductor | The paper reports on the performance of amorphous oxide transparent thin film transistors (TFTs) fabricated using DC magnetron sputter techniques at room temperature. The study demonstrates that the a-IZO based transparent TFT with high dielectric HfO2 gate dielectric presents high-quality characteristics, making it a good candidate for low-temperature fabricated optoelectronic devices on organic flexible substrates. | 2 | IZO | In:Zn = 9:1 wt% | Amorphous | 3.7 |  | Bottom gate | ITO | HfO2 | DC Sputter, room temperature, Hf target | 80 | Glass | Al |  |  |  | 20 | 20000 | 4000000 | 14.51 | 4.56 | 0.42 | 2.22*10^5 | 0.2 |  | DC Sputter | 50 | IZO | Ar/O2, 10 vol% O2 | 0.5 |  | Room temperature
Effects of Ta incorporation in La2O3 gate dielectric of InGaZnO thin-film transistor | 2014 | 10.1063/1.4869761 | Ta incorporation; La2O3 gate dielectric; InGaZnO thin-film transistor; a-IGZO TFTs; electrical characteristics | The study investigates the effects of tantalum (Ta) incorporation in lanthanum oxide (La2O3) gate dielectric of amorphous indium-gallium-zinc oxide (a-IGZO) thin-film transistors (TFTs). The incorporation of Ta enhances moisture resistance, reduces dielectric roughness and trap density at the a-IGZO/dielectric interface, leading to significant improvements in electrical characteristics. However, excessive Ta can generate new traps and degrade performance. | 2 | IGZO | In:Ga:Zn = 1:1:1 mol% | Amorphous |  |  | Top Contact | p-Si (100) | La2O3/Ta | RF/DC Sputtering, 400°C, Ar/O2 | 40 | p-Si (100) | Ti/Au |  |  |  | 60 | 10000 | 100000 | 23.4 | 2.40 | 0.177 | 2.6*10^7 | 0.1 | Hysteresis, Forward/Reverse VGS sweep | RF Sputter | 40 | La2O3/Ta | Ar/O2 |  |  | 400 | 1800 | 350 | N2/H2
Effects of Ta incorporation in La2O3 gate dielectric of InGaZnO thin-film transistor | 2014 | 10.1063/1.4869761 | Ta incorporation; La2O3 gate dielectric; InGaZnO thin-film transistor; a-IGZO TFTs; electrical characteristics | The study investigates the effects of tantalum (Ta) incorporation in lanthanum oxide (La2O3) gate dielectric of amorphous indium-gallium-zinc oxide (a-IGZO) thin-film transistors (TFTs). The incorporation of Ta enhances moisture resistance, reduces dielectric roughness and trap density at the a-IGZO/dielectric interface, leading to significant improvements in electrical characteristics. However, excessive Ta can generate new traps and degrade performance. | 3 | IGZO | In:Ga:Zn = 1:1:1 mol% | Amorphous |  |  | Top Contact | p-Si (100) | La2O3/Ta | RF/DC Sputtering, 400°C, Ar/O2 | 40 | p-Si (100) | Ti/Au |  |  |  | 60 | 10000 | 100000 | 16.3 | 2.66 | 0.201 | 1.3*10^7 | 1.29 | Hysteresis, Forward/Reverse VGS sweep | RF Sputter | 40 | La2O3/Ta | Ar/O2 |  |  | 400 | 1800 | 350 | N2/H2
Effects of Ta incorporation in La2O3 gate dielectric of InGaZnO thin-film transistor | 2014 | 10.1063/1.4869761 | Ta incorporation; La2O3 gate dielectric; InGaZnO thin-film transistor; a-IGZO TFTs; electrical characteristics | The study investigates the effects of tantalum (Ta) incorporation in lanthanum oxide (La2O3) gate dielectric of amorphous indium-gallium-zinc oxide (a-IGZO) thin-film transistors (TFTs). The incorporation of Ta enhances moisture resistance, reduces dielectric roughness and trap density at the a-IGZO/dielectric interface, leading to significant improvements in electrical characteristics. However, excessive Ta can generate new traps and degrade performance. | 4 | IGZO | In:Ga:Zn = 1:1:1 mol% | Amorphous |  |  | Top Contact | p-Si (100) | La2O3/Ta | RF/DC Sputtering, 400°C, Ar/O2 | 40 | p-Si (100) | Ti/Au |  |  |  | 60 | 10000 | 100000 | 11 | 2.97 | 0.217 | 8.6*10^6 | 2.34 | Hysteresis, Forward/Reverse VGS sweep | RF Sputter | 40 | La2O3/Ta | Ar/O2 |  |  | 400 | 1800 | 350 | N2/H2
Robust oxide thin-film transistors with embedded CNT buried layer for stretchable electronics | 2019 | 10.1109/JEDS.2019.2921018 | a-IGZO TFTs; buried layer; stretching; tensile bending; PI substrate; TCAD | This paper reports the effect of a carbon nanotube (CNT) buried layer within a polyimide (PI) substrate on the electrical performance of amorphous-indium–gallium–zinc–oxide (a-IGZO) thin-film transistors (TFTs) under mechanical stretching and bending. The TFTs with the CNT layer exhibited robust performance with minimal changes in electrical characteristics after repeated mechanical stress, suggesting the potential for use in stretchable electronics. | 1 | a-IGZO | In:Ga:Zn = 1:1:1 mol% | Amorphous |  |  | Bottom gate | Mo | SiNx/SiOx | PECVD, 380 °C | 250 | PI | Mo | SiOx | 200 nm | PECVD, 200 °C | 20 | 10000 | 20000 | 14 | -0.2 | 0.3 |  | 0.02 | Mechanical stretching, 50%, 10,000 cycles | DC Sputter |  | InGaZnO | Ar/O2, 4:16 sccm |  |  | 200 | 7200 | 250 | Vacuum
Robust oxide thin-film transistors with embedded CNT buried layer for stretchable electronics | 2019 | 10.1109/JEDS.2019.2921018 | a-IGZO TFTs; buried layer; stretching; tensile bending; PI substrate; TCAD | This paper reports the effect of a carbon nanotube (CNT) buried layer within a polyimide (PI) substrate on the electrical performance of amorphous-indium–gallium–zinc–oxide (a-IGZO) thin-film transistors (TFTs) under mechanical stretching and bending. The TFTs with the CNT layer exhibited robust performance with minimal changes in electrical characteristics after repeated mechanical stress, suggesting the potential for use in stretchable electronics. | 2 | a-IGZO | In:Ga:Zn = 1:1:1 mol% | Amorphous |  |  | Bottom gate | Mo | SiNx/SiOx | PECVD, 380 °C | 250 | PI/CNT | Mo | SiOx | 200 nm | PECVD, 200 °C | 20 | 10000 | 20000 | 14 | 0.5 | 0.3 |  | -0.2 | Mechanical stretching, 50%, 10,000 cycles | DC Sputter |  | InGaZnO | Ar/O2, 4:16 sccm |  |  | 200 | 7200 | 250 | Vacuum
Flexible low-voltage In–Zn–O homojunction TFTs with beeswax gate dielectric on paper substrates | 2016 | 10.1109/LED.2016.2518666 | Flexible thin-film transistors; beeswax gate dielectrics; paper electronics | The paper explores the use of beeswax as a gate dielectric for flexible, low-voltage indium-zinc-oxide (IZO) homojunction thin-film transistors (TFTs) on paper substrates. The study finds that these TFTs exhibit excellent electrical performance with high field-effect mobility, a large ON/OFF current ratio, and good stability after extensive bending and aging tests, suggesting potential applications in flexible paper electronics. | 1 | IZO | In:Zn = 1:1 mol% | Amorphous |  |  | Bottom gate | Ag | Beeswax | Melted at 80°C, spin-coated | 2000 | Paper | IZO |  |  |  |  | 80000 | 1000000 | 14.6 | 0.46 | 0.086 | 7.6*10^6 | 0.12 | 3000 times bending; 30 days aging in air | RF Sputter |  | IZO |  |  |  | Room temperature
Effect of sputtering working pressure on the reliability and performance of amorphous indium gallium zinc oxide thin film transistors | 2024 | 10.1063/5.0188437 | amorphous indium gallium zinc oxide; thin film transistors; sputtering working pressure; device reliability; film density; X-ray photoelectron spectroscopy | This study investigates the reliability and electrical properties of amorphous indium gallium zinc oxide (a-IGZO) thin film transistors deposited at various sputtering working pressures. By adjusting sputtering pressures, the film density is improved and oxygen content is reduced, enhancing positive bias stress reliability while deteriorating negative bias stress reliability. The higher density films effectively prevent defects caused by environmental factors, such as H2O molecules. | 1 | IGZO | In:Ga:Zn:O = 2:2:1:7 at. % | Amorphous |  | 5.84 | Bottom gate | Mo | SiO2 | PECVD | 100 | Si/SiO2 | Al |  |  |  | 42 | 20000 | 40000 | 7.01 | 1.72 | 0.29 |  | 8.55 | PBS, +20V, 25°C, 1 hour, N/A | RF Sputter | 50 | IGZO | Ar | 0.008 | 0 | Room temperature | 7200 | 350 | Air
Effect of sputtering working pressure on the reliability and performance of amorphous indium gallium zinc oxide thin film transistors | 2024 | 10.1063/5.0188437 | amorphous indium gallium zinc oxide; thin film transistors; sputtering working pressure; device reliability; film density; X-ray photoelectron spectroscopy | This study investigates the reliability and electrical properties of amorphous indium gallium zinc oxide (a-IGZO) thin film transistors deposited at various sputtering working pressures. By adjusting sputtering pressures, the film density is improved and oxygen content is reduced, enhancing positive bias stress reliability while deteriorating negative bias stress reliability. The higher density films effectively prevent defects caused by environmental factors, such as H2O molecules. | 2 | IGZO | In:Ga:Zn:O = 2:2:1:7 at. % | Amorphous |  | 5.94 | Bottom gate | Mo | SiO2 | PECVD | 100 | Si/SiO2 | Al |  |  |  | 42 | 20000 | 40000 | 7.8 | 1.27 | 0.26 |  | 7.54 | PBS, +20V, 25°C, 1 hour, N/A | RF Sputter | 50 | IGZO | Ar | 0.005 | 0 | Room temperature | 7200 | 350 | Air
Effect of sputtering working pressure on the reliability and performance of amorphous indium gallium zinc oxide thin film transistors | 2024 | 10.1063/5.0188437 | amorphous indium gallium zinc oxide; thin film transistors; sputtering working pressure; device reliability; film density; X-ray photoelectron spectroscopy | This study investigates the reliability and electrical properties of amorphous indium gallium zinc oxide (a-IGZO) thin film transistors deposited at various sputtering working pressures. By adjusting sputtering pressures, the film density is improved and oxygen content is reduced, enhancing positive bias stress reliability while deteriorating negative bias stress reliability. The higher density films effectively prevent defects caused by environmental factors, such as H2O molecules. | 3 | IGZO | In:Ga:Zn:O = 2:2:1:7 at. % | Amorphous |  | 6.00 | Bottom gate | Mo | SiO2 | PECVD | 100 | Si/SiO2 | Al |  |  |  | 42 | 20000 | 40000 | 8.05 | 1.25 | 0.25 |  | 6.06 | PBS, +20V, 25°C, 1 hour, N/A | RF Sputter | 50 | IGZO | Ar | 0.001 | 0 | Room temperature | 7200 | 350 | Air
Plasmon-enhanced photocurrent of Ge-doped InGaO thin film transistors using silver nanoparticles | 2015 | 10.1116/1.4907729 | plasmon-enhanced photocurrent; Ge-doped InGaO; thin film transistors; silver nanoparticles (Ag NPs); Germanium-doped indium-gallium oxide (GIGO) | Germanium-doped indium-gallium oxide (GIGO) thin film transistors (TFTs) decorated with silver (Ag) nanoparticles (NPs) were prepared to study the plasmon effect. The devices showed a significantly enhanced photocurrent due to the plasmon resonance of Ag NPs, revealing strong coupling between the localized plasmon and electrical carrier of the devices. These results suggest that the photocurrent of GIGO TFTs can be greatly enhanced when the plasmonic Ag NPs are located in the channel region. | 3 | GIGO | Ge:In:Ga = 1:7:2 mol% | Amorphous |  |  | Bottom gate |  | SiO2 |  |  | Si |  |  |  |  | 10 | 15000 | 100000 | 17.3 |  |  | 1.0*10^7 | -8.56 |  | RF Sputter | 75 | Ge2O3:In2O3:Ga2O3 = 1:7:2 mol% |  |  |  |  | 3600 | 350
Electronic transport properties of amorphous indium-gallium-zinc oxide semiconductor upon exposure to water | 2008 | 10.1063/1.2838380 | amorphous indium-gallium-zinc-oxide (a-IGZO); thin-film transistor (TFT); water exposure; electrical performance; humidity effects | This study investigates the impact of water exposure on amorphous indium-gallium-zinc oxide (a-IGZO) thin-film transistors (TFTs). It was found that water diffuses in and out of the a-IGZO film, significantly affecting its electrical properties such as threshold voltage and subthreshold swing, depending on the film thickness. The results provide insights into the environmental stability of a-IGZO-based electronics. | 1 | a-IGZO | In2O3:Ga2O3:ZnO = 1:1:1 mol% | Amorphous |  |  | Bottom gate | MoW | SiNx | PECVD, temperature, precursor | 200 | Glass | Pt/Ti |  |  |  | 35 | 8000 | 30000 | 18.2 | 0.21 | 0.18 | 1.4*10^8 | -1.8 |  | RF Sputter | 200 | In2O3:Ga2O3:ZnO | Ar/O2 | 0.005 | 0.0005 | Room temperature | 3600 | 350 | N2
Electronic transport properties of amorphous indium-gallium-zinc oxide semiconductor upon exposure to water | 2008 | 10.1063/1.2838380 | amorphous indium-gallium-zinc-oxide (a-IGZO); thin-film transistor (TFT); water exposure; electrical performance; humidity effects | This study investigates the impact of water exposure on amorphous indium-gallium-zinc oxide (a-IGZO) thin-film transistors (TFTs). It was found that water diffuses in and out of the a-IGZO film, significantly affecting its electrical properties such as threshold voltage and subthreshold swing, depending on the film thickness. The results provide insights into the environmental stability of a-IGZO-based electronics. | 2 | a-IGZO | In2O3:Ga2O3:ZnO = 1:1:1 mol% | Amorphous |  |  | Bottom gate | MoW | SiNx | PECVD, temperature, precursor | 200 | Glass | Pt/Ti |  |  |  | 70 | 4000 | 200000 | 17.9 | 0.17 | 0.15 | 8.4*10^7 | 3.83 |  | RF Sputter | 200 | In2O3:Ga2O3:ZnO | Ar/O2 | 0.005 | 0.0005 | Room temperature | 3600 | 350 | N2
Electronic transport properties of amorphous indium-gallium-zinc oxide semiconductor upon exposure to water | 2008 | 10.1063/1.2838380 | amorphous indium-gallium-zinc-oxide (a-IGZO); thin-film transistor (TFT); water exposure; electrical performance; humidity effects | This study investigates the impact of water exposure on amorphous indium-gallium-zinc oxide (a-IGZO) thin-film transistors (TFTs). It was found that water diffuses in and out of the a-IGZO film, significantly affecting its electrical properties such as threshold voltage and subthreshold swing, depending on the film thickness. The results provide insights into the environmental stability of a-IGZO-based electronics. | 3 | a-IGZO | In2O3:Ga2O3:ZnO = 1:1:1 mol% | Amorphous |  |  | Bottom gate | MoW | SiNx | PECVD, temperature, precursor | 200 | Glass | Pt/Ti |  |  |  | 100 | 8000 | 30000 | 18.8 | -5.34 | 0.16 | 4.8*10^8 | -20 |  | RF Sputter | 200 | In2O3:Ga2O3:ZnO | Ar/O2 | 0.005 | 0.0005 | Room temperature | 3600 | 350 | N2
Electronic transport properties of amorphous indium-gallium-zinc oxide semiconductor upon exposure to water | 2008 | 10.1063/1.2838380 | amorphous indium-gallium-zinc-oxide (a-IGZO); thin-film transistor (TFT); water exposure; electrical performance; humidity effects | This study investigates the impact of water exposure on amorphous indium-gallium-zinc oxide (a-IGZO) thin-film transistors (TFTs). It was found that water diffuses in and out of the a-IGZO film, significantly affecting its electrical properties such as threshold voltage and subthreshold swing, depending on the film thickness. The results provide insights into the environmental stability of a-IGZO-based electronics. | 4 | a-IGZO | In2O3:Ga2O3:ZnO = 1:1:1 mol% | Amorphous |  |  | Bottom gate | MoW | SiNx | PECVD, temperature, precursor | 200 | Glass | Pt/Ti |  |  |  | 150 | 8000 | 30000 | 14.9 | -12.1 | 0.19 | 1.4*10^8 | -30.5 |  | RF Sputter | 200 | In2O3:Ga2O3:ZnO | Ar/O2 | 0.005 | 0.0005 | Room temperature | 3600 | 350 | N2
Impact of tandem IGZO/ZnON TFT with energy-band aligned structure | 2020 | 10.1063/5.0023837 | TFT; IGZO; ZnON; energy-band alignment; high mobility; bias stability | Thin film transistors with high mobility and bias stability were fabricated using an IGZO/ZnON tandem structure. Adding ZnON to the IGZO layer increased saturation mobility and reduced hysteresis and device degradation under positive bias stress, attributed to fewer relatively deep trap sites and an energy barrier between the layers. | 1 | IGZO | In:Ga:Zn = 1:1:1 | Amorphous |  |  | Bottom gate | Al | SiO2 | Thermal, 100 nm | 100 | p++ Silicon wafer | Al |  |  |  | 20 | 200000 | 800000 | 13.44 | 2.77 | 0.34 |  | 6.92 | PBTS, 20V, 60°C, 3600 s, air | RF Sputter | 100 | InGaZnO | Ar/O2 | 0.005 | 0.0005 |  |  | 350 | Low vacuum
Impact of tandem IGZO/ZnON TFT with energy-band aligned structure | 2020 | 10.1063/5.0023837 | TFT; IGZO; ZnON; energy-band alignment; high mobility; bias stability | Thin film transistors with high mobility and bias stability were fabricated using an IGZO/ZnON tandem structure. Adding ZnON to the IGZO layer increased saturation mobility and reduced hysteresis and device degradation under positive bias stress, attributed to fewer relatively deep trap sites and an energy barrier between the layers. | 2 | IGZO/ZnON/IGZO | In:Ga:Zn = 1:1:1, Zn = 1 (atomic ratio) | Amorphous |  |  | Bottom gate | Al | SiO2 | Thermal, 100 nm | 100 | p++ Silicon wafer | Al |  |  |  | 20 | 200000 | 800000 | 18.09 | -0.64 | 0.29 |  | 1.44 | PBTS, 20V, 60°C, 3600 s, air | RF Sputter, DC Sputter | 100, 50 | InGaZnO, Zn | Ar/O2, Ar/O2/N2 | 0.005 | 0.0005 |  |  | 350 | Low vacuum
Impact of tandem IGZO/ZnON TFT with energy-band aligned structure | 2020 | 10.1063/5.0023837 | TFT; IGZO; ZnON; energy-band alignment; high mobility; bias stability | Thin film transistors with high mobility and bias stability were fabricated using an IGZO/ZnON tandem structure. Adding ZnON to the IGZO layer increased saturation mobility and reduced hysteresis and device degradation under positive bias stress, attributed to fewer relatively deep trap sites and an energy barrier between the layers. | 3 | ZnON/IGZO/ZnON/IGZO | In:Ga:Zn = 1:1:1, Zn = 1 (atomic ratio) | Amorphous |  |  | Bottom gate | Al | SiO2 | Thermal, 100 nm | 100 | p++ Silicon wafer | Al |  |  |  | 20 | 200000 | 800000 | 24.75 | 0.64 | 0.32 |  | 1.92 | PBTS, 20V, 60°C, 3600 s, air | RF Sputter, DC Sputter | 100, 50 | InGaZnO, Zn | Ar/O2, Ar/O2/N2 | 0.005 | 0.0005 |  |  | 350 | Low vacuum
Impact of tandem IGZO/ZnON TFT with energy-band aligned structure | 2020 | 10.1063/5.0023837 | TFT; IGZO; ZnON; energy-band alignment; high mobility; bias stability | Thin film transistors with high mobility and bias stability were fabricated using an IGZO/ZnON tandem structure. Adding ZnON to the IGZO layer increased saturation mobility and reduced hysteresis and device degradation under positive bias stress, attributed to fewer relatively deep trap sites and an energy barrier between the layers. | 4 | IGZO/ZnON/IGZO/ZnON | In:Ga:Zn = 1:1:1, Zn = 1 (atomic ratio) | Amorphous |  |  | Bottom gate | Al | SiO2 | Thermal, 100 nm | 100 | p++ Silicon wafer | Al |  |  |  | 20 | 200000 | 800000 | 18.89 | 0.08 | 0.28 |  | 1.31 | PBTS, 20V, 60°C, 3600 s, air | RF Sputter, DC Sputter | 100, 50 | InGaZnO, Zn | Ar/O2, Ar/O2/N2 | 0.005 | 0.0005 |  |  | 350 | Low vacuum
Facile fabrication of high-performance InGaZnO thin film transistor using hydrogen ion irradiation at room temperature | 2014 | 10.1063/1.4867543 | Indium-Gallium-Zinc Oxide (InGaZnO); Thin Film Transistor (TFT); Hydrogen Ion Irradiation; Room Temperature; Oxide Semiconductors | This paper reports a method for fabricating high-performance InGaZnO thin film transistors (TFTs) using hydrogen ion irradiation at room temperature. The process enhances the electrical characteristics of the TFTs by modifying the electronic structure, resulting in improved device stability and performance without the need for high-temperature processing. | 1 | TIZO | Ta:In:Zn = 0.05 mol%, In ratio changed within ±2% | Amorphous | 3.32 |  | Bottom gate |  | SiO2 | Thermal | 100 | Heavily doped p-type Si wafer | ITO |  |  |  |  | 150000 | 1000000 | 6.99 | 0 | 0.27 | 1.00*10^7 | 0.3 | NBS, -20V, N/A, 3600s, Air | RF Sputter | 75 | TaInZnO |  | 1 mTorr |  | Room temp. | 3600 | 300 | Air
Facile fabrication of high-performance InGaZnO thin film transistor using hydrogen ion irradiation at room temperature | 2014 | 10.1063/1.4867543 | Indium-Gallium-Zinc Oxide (InGaZnO); Thin Film Transistor (TFT); Hydrogen Ion Irradiation; Room Temperature; Oxide Semiconductors | This paper reports a method for fabricating high-performance InGaZnO thin film transistors (TFTs) using hydrogen ion irradiation at room temperature. The process enhances the electrical characteristics of the TFTs by modifying the electronic structure, resulting in improved device stability and performance without the need for high-temperature processing. | 3 | TIZO | Ta:In:Zn = 0.05 mol%, In ratio changed within ±2% | Amorphous | 3.49 |  | Bottom gate |  | SiO2 | Thermal | 100 | Heavily doped p-type Si wafer | ITO |  |  |  |  | 150000 | 1000000 | 1.12 | 3.5 | 0.62 | 1.00*10^7 | 1.4 | NBS, -20V, N/A, 3600s, Air | RF Sputter | 75 | TaInZnO |  | 5 mTorr |  | Room temp. | 3600 | 300 | Air
Migration of indium ions in amorphous indium–gallium–zinc-oxide thin film transistors | 2012 | 10.1016/j.apsusc.2011.11.104 | thin film transistors; indium compounds; electromigration; amorphous semiconductors | This study investigates the electromigration of indium ions in amorphous indium–gallium–zinc-oxide (a-IGZO) thin film transistors under repeated switching operations. It found that repeated switching operations cause redistribution of metallic components, specifically indium, leading to an increase in threshold voltage and potential stability issues in the device. | 1 | IGZO | In:Ga:Zn = 2:2:1 atomic % | Amorphous |  |  | Bottom gate | Si | SiO2 | Thermal oxidation | 300 | Si (heavily doped p-type) | Al |  |  |  | 30 | 700000 | 1200000 | 9.04 | 2.75 | 1.3 |  | 1.51 | Repeated switching, VDS=60V, up to 300 times | DC magnetron sputtering | 30 | In:Ga:Zn = 2:2:1 atomic % | Ar/O2 (2 vol%) | 4 × 10⁻³ |  | Room temperature | 3600 | 300 | Air
Structural properties and electrical characteristics of Ho 2 O 3 and HoTi x O y gate dielectrics for a-InGaZnO thin-film transistors | 2014 | 10.1039/c4ra03556a | Ho2O3; HoTixOy; a-IGZO; thin-film transistors; gate dielectrics | This study examines the structural, morphological, and chemical properties of high-k Ho2O3 and HoTixOy gate dielectrics in a-IGZO TFT applications. The results demonstrate that incorporating Ti in Ho2O3 to form HoTixOy provides better electrical characteristics, such as a high Ion/off ratio and field effect mobility, due to a smooth surface and low interface state density. | 1 | a-IGZO | In2O3:Ga2O3:ZnO = 1:1:1 mol% | Amorphous |  |  | Inverted-staggered | TaN | Ho2O3 | Reactive sputtering, 10 min at 400°C, O2 ambient | 50 | SiO2/Si | Al |  |  |  | 20 | 5000 | 50000 | 15.5 | 0.47 | 0.52 | 9.3*10^5 | 5.6 | PGBS, 10V, 25°C, 1000 s; NGBS, -10V, 25°C, 1000 s | Reactive RF Sputter |  | Ho | Ar/O2 | 10 mTorr |  |  | 600 | 200 | N2
Structural properties and electrical characteristics of Ho 2 O 3 and HoTi x O y gate dielectrics for a-InGaZnO thin-film transistors | 2014 | 10.1039/c4ra03556a | Ho2O3; HoTixOy; a-IGZO; thin-film transistors; gate dielectrics | This study examines the structural, morphological, and chemical properties of high-k Ho2O3 and HoTixOy gate dielectrics in a-IGZO TFT applications. The results demonstrate that incorporating Ti in Ho2O3 to form HoTixOy provides better electrical characteristics, such as a high Ion/off ratio and field effect mobility, due to a smooth surface and low interface state density. | 2 | a-IGZO | In2O3:Ga2O3:ZnO = 1:1:1 mol% | Amorphous |  |  | Inverted-staggered | TaN | HoTixOy | Reactive co-sputtering, 10 min at 400°C, O2 ambient | 50 | SiO2/Si | Al |  |  |  | 20 | 5000 | 50000 | 20.6 | 0.23 | 0.183 | 1.1*10^8 | 4.9 | PGBS, 10V, 25°C, 1000 s; NGBS, -10V, 25°C, 1000 s | Co-sputtering RF Sputter | Ho: 100, Ti: 60 | Ho, Ti | Ar/O2 | 10 mTorr |  |  | 600 | 200 | N2
The effect of dynamic bias stress on the photon-enhanced threshold voltage instability of amorphous HfInZnO thin-film transistors | 2011 | 10.1109/LED.2010.2093867 | Dynamic stress; HfInZnO; instability; thin-film transistor (TFT) | The electrical stability of amorphous HfInZnO (HIZO) thin-film transistors (TFTs) was investigated under static and dynamic stress conditions, with simultaneous visible light radiation. Dynamic stress experiments demonstrate that highly stable devices can be achieved by adjusting the pulse duty ratio and frequency, making amorphous HIZO TFTs promising candidates for switching devices in large-area high-resolution AMLCD applications. | 1 | HIZO | Hf:In:Zn = 0.19:1:2 mol | Amorphous |  |  | Bottom gate |  | SiNx | PECVD, 350°C |  |  |  | SiOx | 200 | PECVD, 150°C | 70 | 8000 | 90000 | 2.4 | -0.23 | 0.3 |  | -10.9 | NBTS, -20V, +10V, 60°C, White light, 3 hours | RF Sputter |  | HfO2:In2O3:ZnO |  |  |  | Room Temperature | 3600 | 250 | Air
The effect of dynamic bias stress on the photon-enhanced threshold voltage instability of amorphous HfInZnO thin-film transistors | 2011 | 10.1109/LED.2010.2093867 | Dynamic stress; HfInZnO; instability; thin-film transistor (TFT) | The electrical stability of amorphous HfInZnO (HIZO) thin-film transistors (TFTs) was investigated under static and dynamic stress conditions, with simultaneous visible light radiation. Dynamic stress experiments demonstrate that highly stable devices can be achieved by adjusting the pulse duty ratio and frequency, making amorphous HIZO TFTs promising candidates for switching devices in large-area high-resolution AMLCD applications. | 2 | HIZO | Hf:In:Zn = 0.19:1:2 mol | Amorphous |  |  | Bottom gate |  | SiNx | PECVD, 350°C |  |  |  | SiOx | 200 | PECVD, 150°C | 70 | 8000 | 90000 | 2.4 | -10.9 | 0.3 |  | -10.9 | NBITS, -20V, +10V, 60°C, White light, 3 hours | RF Sputter |  | HfO2:In2O3:ZnO |  |  |  | Room Temperature | 3600 | 250 | Air
Comparison of the effects of Ar and H2 plasmas on the performance of homojunctioned amorphous indium gallium zinc oxide thin film transistors | 2007 | 10.1063/1.2734953 | amorphous indium gallium zinc oxide; homojunction; thin film transistors; Ar plasma; H2 plasma | The paper discusses epitaxial film growth of InFe0.33Ti0.67O3.33 using pulsed laser deposition and post-annealing. It explores the optical, electrical, and magnetic properties of these films, highlighting challenges in carrier doping due to localized states and noting a transition to a spin-glass state at low temperatures. | 1 | IGZO | In:Ga:Zn = 1:1:1 mol% | Amorphous |  |  | Bottom gate | Al | SiO2 | Thermal ALD, temperature, precursor |  | Glass | Al | SiNx | 50 | PECVD, temperature, precursor | 50 | 10000 | 100000 | 12.5 | 1.2 | 0.2 | 2.1*10^7 | 0.02 | PBS, 60V, 25°C, 1000 hours, air | DC Sputter | 200 | InGaZnO | Ar/O2 | 0.5 | 0.05 | 300 | 3600 | 400 | Air
Comparison of the effects of Ar and H2 plasmas on the performance of homojunctioned amorphous indium gallium zinc oxide thin film transistors | 2007 | 10.1063/1.2734953 | amorphous indium gallium zinc oxide; homojunction; thin film transistors; Ar plasma; H2 plasma | The paper discusses epitaxial film growth of InFe0.33Ti0.67O3.33 using pulsed laser deposition and post-annealing. It explores the optical, electrical, and magnetic properties of these films, highlighting challenges in carrier doping due to localized states and noting a transition to a spin-glass state at low temperatures. | 2 | IGO | In:Ga = 2:1 mol% | Amorphous |  |  | Top gate | Cu | HfO2 | PEALD, temperature, precursor |  | Quartz | ITO | Al2O3 | 30 | PEALD, temperature, precursor | 40 | 8000 | 90000 | 8.5 | 2.0 | 0.3 | 1.5*10^7 | 0.1 | NBS, -30V, 60°C, 500 hours, vacuum | RF Sputter | 300 | InGaO | Ar/N2 | 0.7 |  | 350 | 1800 | 450 | N2
Codoping of zinc and tungsten for practical high-performance amorphous indium-based oxide thin film transistors | 2015 | 10.1063/1.4931422 | Thin film transistor (TFT); amorphous indium oxide; zinc doping; tungsten doping; high mobility; thermal stability | The paper explores the impact of Zn and W codoping on amorphous indium oxide-based thin film transistors. Using practical sputtering targets, the study demonstrates high mobility and stability by reducing oxygen vacancies through controlled doping, achieving a maximum mobility of 40 cm²/V s. | 1 | IWZO | In:W:Zn = 96:1:1 at% | Amorphous |  |  | Bottom-gate top-contact | Si | SiO2 | Thermal, N/A, N/A | 250 | Si | Ti/Au |  |  |  | 10 | 50000 | 1000000 | 40 | -1.6 |  | 1.8*10^11 | 3.2 | NBS, -20V, 25°C, 5000s, air | DC Sputter | 200 | IWZO | Ar/O2 |  | 0.1 | RT | 300 | 150 | Air
Codoping of zinc and tungsten for practical high-performance amorphous indium-based oxide thin film transistors | 2015 | 10.1063/1.4931422 | Thin film transistor (TFT); amorphous indium oxide; zinc doping; tungsten doping; high mobility; thermal stability | The paper explores the impact of Zn and W codoping on amorphous indium oxide-based thin film transistors. Using practical sputtering targets, the study demonstrates high mobility and stability by reducing oxygen vacancies through controlled doping, achieving a maximum mobility of 40 cm²/V s. | 2 | IWZO | In:W:Zn = 96:3:1 at% | Amorphous |  |  | Bottom-gate top-contact | Si | SiO2 | Thermal, N/A, N/A | 250 | Si | Ti/Au |  |  |  | 10 | 50000 | 1000000 | 19 | 1.6 |  | 1.6*10^11 | 0.1 | NBS, -20V, 25°C, 5000s, air | DC Sputter | 200 | IWZO | Ar/O2 |  | 0.1 | RT | 300 | 150 | Air
Codoping of zinc and tungsten for practical high-performance amorphous indium-based oxide thin film transistors | 2015 | 10.1063/1.4931422 | Thin film transistor (TFT); amorphous indium oxide; zinc doping; tungsten doping; high mobility; thermal stability | The paper explores the impact of Zn and W codoping on amorphous indium oxide-based thin film transistors. Using practical sputtering targets, the study demonstrates high mobility and stability by reducing oxygen vacancies through controlled doping, achieving a maximum mobility of 40 cm²/V s. | 3 | IWZO | In:W:Zn = 94:3:3 at% | Amorphous |  |  | Bottom-gate top-contact | Si | SiO2 | Thermal, N/A, N/A | 250 | Si | Ti/Au |  |  |  | 10 | 50000 | 1000000 | 18 | 0 |  | 1.6*10^11 | 2.7 | NBS, -20V, 25°C, 5000s, air | DC Sputter | 200 | IWZO | Ar/O2 |  | 0.1 | RT | 300 | 150 | Air
Effect of channel thickness on density of states in amorphous InGaZnO thin film transistor | 2011 | 10.1063/1.3570641 | channel thickness; amorphous InGaZnO; thin-film transistor; density of states; charge trapping mechanism | This paper investigates the origin of threshold voltage shift in a-IGZO thin-film transistors with varying channel thickness using density of states and activation energy falling rates. It is suggested that the charge trapping mechanism influenced by total trap density variations accounts for the observed shifts under bias and thermal stresses. | 1 | IGZO | In:Ga:Zn = N/A | Amorphous |  |  | Bottom gate | Mo | SiNx |  | 200 | Glass | Ti/Au |  |  |  | 30 | 200000 | 1000000 | 4.8 | 9.1 | 1.22 | 10^7 | 2.5 | Thermal Stress, vacuum, 1.5x10^-2 Torr, dark | RF Sputter |  | IGZO | Ar |  |  | RT | 3600 | 350 | N2
Effect of channel thickness on density of states in amorphous InGaZnO thin film transistor | 2011 | 10.1063/1.3570641 | channel thickness; amorphous InGaZnO; thin-film transistor; density of states; charge trapping mechanism | This paper investigates the origin of threshold voltage shift in a-IGZO thin-film transistors with varying channel thickness using density of states and activation energy falling rates. It is suggested that the charge trapping mechanism influenced by total trap density variations accounts for the observed shifts under bias and thermal stresses. | 2 | IGZO | In:Ga:Zn = N/A | Amorphous |  |  | Bottom gate | Mo | SiNx |  | 200 | Glass | Ti/Au |  |  |  | 50 | 200000 | 1000000 | 6.4 | 3.7 | 0.82 | 10^7 | 1.7 | Thermal Stress, vacuum, 1.5x10^-2 Torr, dark | RF Sputter |  | IGZO | Ar |  |  | RT | 3600 | 350 | N2
Effect of channel thickness on density of states in amorphous InGaZnO thin film transistor | 2011 | 10.1063/1.3570641 | channel thickness; amorphous InGaZnO; thin-film transistor; density of states; charge trapping mechanism | This paper investigates the origin of threshold voltage shift in a-IGZO thin-film transistors with varying channel thickness using density of states and activation energy falling rates. It is suggested that the charge trapping mechanism influenced by total trap density variations accounts for the observed shifts under bias and thermal stresses. | 3 | IGZO | In:Ga:Zn = N/A | Amorphous |  |  | Bottom gate | Mo | SiNx |  | 200 | Glass | Ti/Au |  |  |  | 85 | 200000 | 1000000 | 6.4 | 1.9 | 0.65 | 10^7 | 0.6 | Thermal Stress, vacuum, 1.5x10^-2 Torr, dark | RF Sputter |  | IGZO | Ar |  |  | RT | 3600 | 350 | N2
Mechanisms of ZnO buffer layer in bottom gate ZnO: Al transparent thin film transistors | 2012 | 10.1016/j.matchemphys.2012.04.023 | Al-doped ZnO channel layer; Magnetron cosputter system; Transparent thin film transistors; ZnO buffer layer | This study discusses the structure and performance improvement of Al-doped ZnO (ZnO:Al) transparent thin-film transistors (TTFTs) with a ZnO buffer layer. The addition of the ZnO buffer layer enhanced the field-effect mobility, reduced the subthreshold slope, and decreased the maximum surface state density, attributed to improved crystallinity and reduced lattice mismatching and strain. | 1 | ZnO:Al | Zn:Al = 99.7:0.3 | Hexagonal wurtzite |  |  | Bottom gate | ITO | SiO2 | RF Sputter, 100 W, 10 mtorr | 200 | Glass | ITO |  |  |  | 30 | 10000 | 100000 | 32.5 | 1.5 | 0.39 | 2.8*10^7 | 1.83 |  | RF Sputter | 100 | ZnO, Al | Ar/O2 | 0.01 |  | 25
Mechanisms of ZnO buffer layer in bottom gate ZnO: Al transparent thin film transistors | 2012 | 10.1016/j.matchemphys.2012.04.023 | Al-doped ZnO channel layer; Magnetron cosputter system; Transparent thin film transistors; ZnO buffer layer | This study discusses the structure and performance improvement of Al-doped ZnO (ZnO:Al) transparent thin-film transistors (TTFTs) with a ZnO buffer layer. The addition of the ZnO buffer layer enhanced the field-effect mobility, reduced the subthreshold slope, and decreased the maximum surface state density, attributed to improved crystallinity and reduced lattice mismatching and strain. | 2 | ZnO:Al | Zn:Al = 99.7:0.3 | Hexagonal wurtzite |  |  | Bottom gate | ITO | SiO2 | RF Sputter, 100 W, 10 mtorr | 200 | Glass | ITO |  |  |  | 30 | 10000 | 100000 | 68.2 | 1.5 | 0.29 | 1.1*10^8 | 1.83 |  | RF Sputter | 100 | ZnO, Al | Ar/O2 | 0.01 |  | 25
Mechanisms of ZnO buffer layer in bottom gate ZnO: Al transparent thin film transistors | 2012 | 10.1016/j.matchemphys.2012.04.023 | Al-doped ZnO channel layer; Magnetron cosputter system; Transparent thin film transistors; ZnO buffer layer | This study discusses the structure and performance improvement of Al-doped ZnO (ZnO:Al) transparent thin-film transistors (TTFTs) with a ZnO buffer layer. The addition of the ZnO buffer layer enhanced the field-effect mobility, reduced the subthreshold slope, and decreased the maximum surface state density, attributed to improved crystallinity and reduced lattice mismatching and strain. | 3 | ZnO:Al | Zn:Al = 99.7:0.3 | Hexagonal wurtzite |  |  | Bottom gate | ITO | SiO2 | RF Sputter, 100 W, 10 mtorr | 200 | Glass | ITO |  |  |  | 30 | 10000 | 100000 | 90.1 | 1.5 | 0.24 | 1.2*10^8 | 0.61 |  | RF Sputter | 100 | ZnO, Al | Ar/O2 | 0.01 |  | 25
Recent review on improving mechanical durability for flexible oxide thin film transistors | 2015 | 10.7567/JJAP.54.03CB03 | amorphous indium-gallium-zinc oxide (a-IGZO); thin-film transistors (TFTs); defect creation; bidirectional shift; hump effect | This study investigates the hump characteristics and bidirectional shift behavior of a-IGZO TFTs under various bias and thermal stress conditions. The observed shift phenomena are attributed to the creation of shallow donor-like and deep-level acceptor-like states, which are further analyzed through two-dimensional device simulations to understand their impact on transfer characteristic changes. | 1 | IGZO | In:Ga:Zn = 1:1:1 mol% | Amorphous | 3.2 |  | Bottom gate | MoW | SiOx | Thermal evaporation | 120 | Glass | MoW |  |  |  | 50 | 10000 | 104000 | 24.3 | 4.8 | 0.12 | 1*10^7 | 0.02 | PBTS, 20V, Room temperature, air | RF Sputter |  | In:Ga:Zn:O | Ar |  |  | Room temperature
Analysis of the short-term response in the drain current of a-IGZO TFT to light pulses | 2017 | 10.1109/LED.2017.2705701 | Amorphous indium gallium zinc oxide (a-IGZO); thin-film transistor (TFT); illumination effect | This study investigates the short-term response of drain current (ID) in amorphous indium–gallium–zinc oxide (a-IGZO) thin-film transistors (TFTs) under positive-bias illumination stress. It analyzes how different light pulse frequencies and duty ratios impact the ID, which is influenced by varying defect reaction rates under illumination and in the dark. | 1 | a-IGZO | In:Ga:Zn = 1:1:1 mol% | Amorphous |  |  | Bottom gate | Al | SiO2 |  |  | Si | Cu |  |  |  | 50 | 10000 | 100000 | 12.5 | 1.2 | 0.2 | 2.1*10^7 | 0.02 | PBS, 60V, 25°C, 1000 hours, air | DC Sputter | 200 | InGaZnO | Ar/O2 | 0.5 | 0.05 | 300 | 3600 | 400 | Air
Effect of Si on the energy band gap modulation and performance of silicon indium zinc oxide thin-film transistors | 2017 | 10.1038/s41598-017-15331-7 | Silicon Indium Zinc Oxide (SIZO); thin-film transistors (TFTs); band gap modulation; electrical performance; dopants | The band gap properties of amorphous SiInZnO (a-SIZO) thin-film transistors (TFTs) with different Si concentrations have been studied. The paper discusses the modification of electronic structures through Si doping, which suppresses oxygen vacancies, thereby shifting the Fermi energy level away from the conduction band. High-performance depletion-mode inverter circuits using Si-doped a-SIZO TFTs were also fabricated, demonstrating the effect of Si content on device performance. | 1 | SIZO | Si:In:Zn = 0.1 wt% | Amorphous | 3.27 |  | Bottom gate | Ti/Au | SiO2 | Thermal oxidation | 200 | p+-Si | Ti/Au | PMMA |  | Spin coating | 40 | 50000 | 250000 | 26.6 | 0.0 | 0.48 | 4.2*10^7 | 0.36 | NBTS, -20V, 60°C, 7200s, Air | RF Sputter | 0.66 W/cm2 | SiO2/In2O3/ZnO | Ar/O2 = 95:5 |  | 0.034 | RT | 3600 | 150 | N2
Effect of Si on the energy band gap modulation and performance of silicon indium zinc oxide thin-film transistors | 2017 | 10.1038/s41598-017-15331-7 | Silicon Indium Zinc Oxide (SIZO); thin-film transistors (TFTs); band gap modulation; electrical performance; dopants | The band gap properties of amorphous SiInZnO (a-SIZO) thin-film transistors (TFTs) with different Si concentrations have been studied. The paper discusses the modification of electronic structures through Si doping, which suppresses oxygen vacancies, thereby shifting the Fermi energy level away from the conduction band. High-performance depletion-mode inverter circuits using Si-doped a-SIZO TFTs were also fabricated, demonstrating the effect of Si content on device performance. | 2 | SIZO | Si:In:Zn = 0.2 wt% | Amorphous | 3.28 |  | Bottom gate | Ti/Au | SiO2 | Thermal oxidation | 200 | p+-Si | Ti/Au | PMMA |  | Spin coating | 40 | 50000 | 250000 | 5.7 | 5.3 | 0.58 | 2.9*10^5 | 0.3 | NBTS, -20V, 60°C, 7200s, Air | RF Sputter | 0.66 W/cm2 | SiO2/In2O3/ZnO | Ar/O2 = 95:5 |  | 0.034 | RT | 3600 | 150 | N2
Effect of Si on the energy band gap modulation and performance of silicon indium zinc oxide thin-film transistors | 2017 | 10.1038/s41598-017-15331-7 | Silicon Indium Zinc Oxide (SIZO); thin-film transistors (TFTs); band gap modulation; electrical performance; dopants | The band gap properties of amorphous SiInZnO (a-SIZO) thin-film transistors (TFTs) with different Si concentrations have been studied. The paper discusses the modification of electronic structures through Si doping, which suppresses oxygen vacancies, thereby shifting the Fermi energy level away from the conduction band. High-performance depletion-mode inverter circuits using Si-doped a-SIZO TFTs were also fabricated, demonstrating the effect of Si content on device performance. | 3 | SIZO | Si:In:Zn = 0.3 wt% | Amorphous | 3.33 |  | Bottom gate | Ti/Au | SiO2 | Thermal oxidation | 200 | p+-Si | Ti/Au | PMMA |  | Spin coating | 40 | 50000 | 250000 | 2.7 | 7.9 | 0.36 | 1.2*10^5 | 0.23 | NBTS, -20V, 60°C, 7200s, Air | RF Sputter | 0.66 W/cm2 | SiO2/In2O3/ZnO | Ar/O2 = 95:5 |  | 0.034 | RT | 3600 | 150 | N2
Highly bendable In-Ga-ZnO thin film transistors by using a thermally stable organic dielectric layer | 2014 | 10.1063/1.4885118 | amorphous In-Zn-O; thin film transistors; annealing; metallization; stability | This study investigates the impact of using different source/drain metallizations (Ti, Mo) on the performance of amorphous In-Zn-O thin film transistors. The results show that Mo/IZO TFTs exhibit lower threshold voltage and better stability compared to Ti/IZO TFTs due to lesser carrier injection and oxidation at the metal-oxide interface, particularly after low-temperature annealing. | 1 | ITO |  | amorphous |  |  | Bottom gate | Si | SiO2 | Thermal, 200nm | 200 | Si | Mo |  |  |  | 10 | 50000 | 500000 | 20.11 | -3.19 |  | 1.0*10^7 | -14 | Annealed at 200°C in air for 1 hour | DC Sputter |  | Mo |  |  |  | Room temperature | 3600 | 200 | Air
Highly bendable In-Ga-ZnO thin film transistors by using a thermally stable organic dielectric layer | 2014 | 10.1063/1.4885118 | amorphous In-Zn-O; thin film transistors; annealing; metallization; stability | This study investigates the impact of using different source/drain metallizations (Ti, Mo) on the performance of amorphous In-Zn-O thin film transistors. The results show that Mo/IZO TFTs exhibit lower threshold voltage and better stability compared to Ti/IZO TFTs due to lesser carrier injection and oxidation at the metal-oxide interface, particularly after low-temperature annealing. | 2 | ITO |  | amorphous |  |  | Bottom gate | Si | SiO2 | Thermal, 200nm | 200 | Si | Ti |  |  |  | 10 | 50000 | 500000 | 24.34 | -5.28 |  | 1.0*10^7 | -33 | Annealed at 200°C in air for 1 hour | DC Sputter |  | Ti |  |  |  | Room temperature | 3600 | 200 | Air
The influence of oxygen partial pressure on the performance and stability of Ge-doped InGaO thin film transistors | 2014 | 10.1016/j.ceramint.2013.09.118 | Oxide semiconductor; Thin film transistor; Ge–In–Ga–O; Oxygen pressure; Bias stability | This study investigates the impact of oxygen partial pressure on the performance and stability of Ge-doped InGaO thin film transistors (TFTs). It was found that lower oxygen partial pressure improves electrical performance and bias stability by reducing oxygen deficient bonding states, which is corroborated by changes in electronic structure observed through XPS and spectroscopic ellipsometry. | 1 | GIGO | Ge:In:Ga:O = 1:7:2 mol% | Amorphous | 3.60-3.67 |  | Bottom gate | Heavily doped p-type Si | SiO2 | Thermal growth |  | Si | ITO |  |  |  |  | 150000 | 1000000 | 14.46 | 1.50 | 0.12 | 2.47*10^10 | 1.12 | PBS, +20 V, 350°C, 3000 s, air | RF Sputter | 75 | Ge2O3:In2O3:Ga2O3 | O2/Ar |  | 2% | Room temperature | 3600 | 350 | Air
The influence of oxygen partial pressure on the performance and stability of Ge-doped InGaO thin film transistors | 2014 | 10.1016/j.ceramint.2013.09.118 | Oxide semiconductor; Thin film transistor; Ge–In–Ga–O; Oxygen pressure; Bias stability | This study investigates the impact of oxygen partial pressure on the performance and stability of Ge-doped InGaO thin film transistors (TFTs). It was found that lower oxygen partial pressure improves electrical performance and bias stability by reducing oxygen deficient bonding states, which is corroborated by changes in electronic structure observed through XPS and spectroscopic ellipsometry. | 4 | GIGO | Ge:In:Ga:O = 1:7:2 mol% | Amorphous | 3.60-3.67 |  | Bottom gate | Heavily doped p-type Si | SiO2 | Thermal growth |  | Si | ITO |  |  |  |  | 150000 | 1000000 | 11.33 | 2.60 | 0.29 | 8.44*10^9 | 4.68 | PBS, +20 V, 350°C, 3000 s, air | RF Sputter | 75 | Ge2O3:In2O3:Ga2O3 | O2/Ar |  | 20% | Room temperature | 3600 | 350 | Air
Negative threshold voltage shift in an a-IGZO thin film transistor under X-ray irradiation | 2019 | 10.1039/c9ra03053k | a-IGZO; Thin Film Transistor (TFT); X-ray Irradiation; Negative Threshold Voltage Shift; Hydrogen Incorporation; Persistent Photocurrent (PPC) Effect | The study investigates the effects of X-ray irradiation on the electrical characteristics of an amorphous In–Ga–Zn–O (a-IGZO) thin film transistor (TFT). Results showed a negative threshold voltage shift related to increased electron concentration in the active layer due to hydrogen incorporation and oxygen vacancy dependent persistent photocurrent effect. The research also demonstrated that thermal annealing can recover the threshold voltage shift. | 1 | a-IGZO | In:Ga:Zn = 1:1:1 mol% | Amorphous |  |  | Bottom gate | Mo | SiO2 | PECVD, 350°C | 100 | Glass | ITO (In-Sn-O, 10 wt% SnO2) |  |  |  | 40 | 80000 | 50000 | 17.1 | -4.4 | 0.42 |  | -6.2 | X-ray irradiation, 100 Gy, air | RF Sputter | 40 |  | Ar/O2 (9:1) | 4.5 mTorr |  | Ambient | 3600 | 350 | N2
Amorphous silicon–indium–zinc oxide semiconductor thin film transistors processed below 150 C | 2010 | 10.1063/1.3479925 | Amorphous silicon–indium–zinc–oxide (a-SIZO); thin film transistor (TFT); low-temperature processing; stability; bias temperature stress (BTS) | This study investigates amorphous silicon–indium–zinc–oxide (a-SIZO) thin film transistors (TFTs) processed at temperatures below 150 °C. The a-SIZO TFTs exhibit high field-effect mobility and enhanced stability under bias temperature stress (BTS) compared to indium-zinc-oxide (IZO) TFTs, demonstrating minimal threshold voltage shift due to silicon incorporation. | 1 | a-SIZO | Zn:In:Si = 1:1:0.01 mol% | Amorphous |  |  | Bottom gate, Top contact |  | SiO2 |  | 200 | Si |  |  |  |  | 60 | 50000 | 250000 | 21.6 | 1.5 | 1.52 | 1.0*10^7 | 3.7 | BTS, 10V, room temp, 420 min, air | RF Sputter |  | IZO with 1% Si | Ar/O2 | 0.56 |  | room temp | 3600 | 150 | N₂
Amorphous gallium indium zinc oxide thin film transistors: Sensitive to oxygen molecules | 2007 | 10.1063/1.2723543 | amorphous gallium indium zinc oxide; thin film transistors; oxygen adsorption; electrical properties; oxide semiconductors | This study investigates the characteristics of indium gallium zinc oxides (GIZO), focusing on the sensitivity of GIZO thin film transistors to oxygen molecules. The turn-on voltage of GIZO TFTs significantly changes with variations in oxygen partial pressure, indicating strong surface interactions. This sensitivity suggests potential applications as oxygen or pressure sensors. | 2 | GIZO | In:Ga:Zn=1:1:1 mol% | Amorphous |  |  | Bottom gate | Mo | SiO2 | Thermal oxide |  | Si(100) | Ti/Pt |  |  |  | 90 | 200000 | 50000 | 10 | -7 | 0.2 |  | -40 | Various O2 pressures, 25°C, vacuum and air | RF Sputter | 200 | GIZO | Ar/O2 | 0.007 |  | RT | 3600 | 350 | N2
Analytical unified drain current model of amorphous IGZO thin film transistors considering a Gaussian distribution of tail states | 2014 | 10.1109/MIEL.2014.6842109 | amorphous InGaZnO (α-IGZO) TFT; drain current model; Gaussian distribution; tail states; analytical model | A new unified analytical compact model for amorphous InGaZnO (α-IGZO) Thin Film Transistors (TFTs) based on a Gaussian distribution of subgap tail states is proposed. This model, which includes both drift and diffusion components of the drain current, is verified against experimental transfer and output characteristics, showing accuracy across all regions of operation and for key device parameters. | 3 | IGZO |  | Amorphous |  |  | Bottom gate | Al | SiO2 |  |  | Glass | Al | SiNx | 50 | PECVD, temperature, precursor | 50 | 10000 | 100000 | 12.5 | 1.2 | 0.2 | 2.1*10^7 | 0.02 | PBS, 60V, 25°C, 1000 hours, air | DC Sputter | 200 | InGaZnO | Ar/O2 | 0.5 | 0.05 | 300 | 3600 | 400 | Air
The performance and negative bias illumination stability of Hf-In-Zn-O thin film transistors on sputtering conditions | 2014 | 10.1007/s10832-013-9876-y | Hf-In-Zn-O (HIZO); negative bias illumination stability (NBIS); oxide semiconductor; thin film transistor | This study examined the performance and stability of amorphous Hf-In-Zn-O (a-HIZO) thin film transistors (TFTs) with different sputtering conditions (DC and RF) for the active layer. The field-effect mobility and stability under negative bias illumination stress for the DC device significantly improved compared to the RF device, attributed to lower hydrogen incorporation in the HIZO film grown by DC sputtering. | 1 | HIZO | Hf:In:Zn = 9.8:55.2:34.7 | Amorphous | 3.34 | 6.80 | Bottom gate | Mo | SiOx/SiNx |  | 400 | Glass | Mo | SiO2 | 200 |  | 40 | 10000 | 50000 | 13.73 | -1.39 | 0.18 | 2.2*10^12 | -1.5 | NBIS, -20V, 25°C, 3 hours, air | DC Sputter | 80 | Hf-In-Zn-O | Ar/O2 | 0.005 | 0.0005 | 25 | 3600 | 300 | Air
The performance and negative bias illumination stability of Hf-In-Zn-O thin film transistors on sputtering conditions | 2014 | 10.1007/s10832-013-9876-y | Hf-In-Zn-O (HIZO); negative bias illumination stability (NBIS); oxide semiconductor; thin film transistor | This study examined the performance and stability of amorphous Hf-In-Zn-O (a-HIZO) thin film transistors (TFTs) with different sputtering conditions (DC and RF) for the active layer. The field-effect mobility and stability under negative bias illumination stress for the DC device significantly improved compared to the RF device, attributed to lower hydrogen incorporation in the HIZO film grown by DC sputtering. | 2 | HIZO | Hf:In:Zn = 9.6:54.7:35.8 | Amorphous | 3.40 | 6.85 | Bottom gate | Mo | SiOx/SiNx |  | 400 | Glass | Mo | SiO2 | 200 |  | 40 | 10000 | 50000 | 2.43 | -6.84 | 0.27 | 1.1*10^11 | -2.4 | NBIS, -20V, 25°C, 3 hours, air | RF Sputter | 150 | Hf-In-Zn-O | Ar/O2 | 0.005 | 0.0005 | 25 | 3600 | 300 | Air
Light+negative bias stress instabilities in indium gallium zinc oxide thin film transistors explained by creation of a double donor | 2022 | 10.1109/TED.2021.3126278 | Amorphous oxide semiconductors (AOSs); flat panel displays; rare earth element doping; thin-film transistors (TFTs) | This study presents praseodymium-doped In-Sn-Zn-O (ITZO-Pr) thin-film transistors (TFTs) with enhanced negative-bias illumination stress (NBIS) stability. The ITZO-Pr TFTs, fabricated under varying radio frequency magnetron sputtering powers, exhibit substantial improvement in NBIS stability due to the refined NBIS instability in ITZO-Pr films which changes the relaxation processes of photoelectrons, thereby effectively enhancing the TFT performance and stability. | 1 | ITZO | In:Sn:Zn = 1:2:2 mol% | Amorphous | 3.44 |  | Bottom gate | Si | SiO2 |  | 100 | Highly doped p-type Si | ITO |  |  |  | 30 | 400000 | 800000 | 27 |  | 0.2 |  | -9.07 | NBIS, -20V, 3600s, 2.2 W/m², halogen light | RF Sputter | 120 | ITZO | Ar/O2 |  |  | Room temperature | 3600 | 350 | Air
Light+negative bias stress instabilities in indium gallium zinc oxide thin film transistors explained by creation of a double donor | 2022 | 10.1109/TED.2021.3126278 | Amorphous oxide semiconductors (AOSs); flat panel displays; rare earth element doping; thin-film transistors (TFTs) | This study presents praseodymium-doped In-Sn-Zn-O (ITZO-Pr) thin-film transistors (TFTs) with enhanced negative-bias illumination stress (NBIS) stability. The ITZO-Pr TFTs, fabricated under varying radio frequency magnetron sputtering powers, exhibit substantial improvement in NBIS stability due to the refined NBIS instability in ITZO-Pr films which changes the relaxation processes of photoelectrons, thereby effectively enhancing the TFT performance and stability. | 2 | ITZO-Pr | In:Sn:Zn = 1:2:2 mol%, Pr = 2 wt.% | Amorphous | 3.57 |  | Bottom gate | Si | SiO2 |  | 100 | Highly doped p-type Si | ITO |  |  |  | 30 | 400000 | 800000 | 21 |  | 0.27 |  | -2.12 | NBIS, -20V, 3600s, 2.2 W/m², halogen light | RF Sputter | 120 | ITZO-Pr | Ar/O2 |  |  | Room temperature | 3600 | 350 | Air
Reduction of the interfacial trap density of indium-oxide thin film transistors by incorporation of hafnium and annealing process | 2015 | 10.1063/1.4905903 | indium-oxide thin film transistors; Hf incorporation; annealing process; trap density reduction; positive bias stress stability | The study achieves stable operation of Hf-incorporated InOx-based thin-film transistors (TFTs) processed at low temperatures (150 to 250°C) with mobilities higher than 8 cm2/Vs. The Hf-InOx TFTs exhibit thermal stability and minimal degradation under positive bias stress, which is credited to the reduction in trap density at the Hf-InOx/gate insulator interface, enhanced by annealing at higher temperatures. | 1 | Hf-InOx | In:Hf = 84:16 wt% | Amorphous |  |  | Bottom gate, Top contact | Si | SiO2 | Thermally oxidized, 100nm | 100 | Heavily doped p-type Si | Au/Ti |  |  |  | 10 | 370000 | 650000 | 8.6 | 1.7 | 0.37 | 3.4*10^9 | 3.7 | PBS, 10V, RT, 60h, air | DC Sputter | 200 | HfO2/InOx | Ar/O2 (15:1) |  |  | RT |  | 150 | Air
Reduction of the interfacial trap density of indium-oxide thin film transistors by incorporation of hafnium and annealing process | 2015 | 10.1063/1.4905903 | indium-oxide thin film transistors; Hf incorporation; annealing process; trap density reduction; positive bias stress stability | The study achieves stable operation of Hf-incorporated InOx-based thin-film transistors (TFTs) processed at low temperatures (150 to 250°C) with mobilities higher than 8 cm2/Vs. The Hf-InOx TFTs exhibit thermal stability and minimal degradation under positive bias stress, which is credited to the reduction in trap density at the Hf-InOx/gate insulator interface, enhanced by annealing at higher temperatures. | 2 | Hf-InOx | In:Hf = 84:16 wt% | Amorphous |  |  | Bottom gate, Top contact | Si | SiO2 | Thermally oxidized, 100nm | 100 | Heavily doped p-type Si | Au/Ti |  |  |  | 10 | 370000 | 650000 | 8.1 | 1.1 | 0.175 | 2.5*10^9 | 3.3 | PBS, 10V, RT, 60h, air | DC Sputter | 200 | HfO2/InOx | Ar/O2 (15:1) |  |  | RT |  | 200 | Air
Reduction of the interfacial trap density of indium-oxide thin film transistors by incorporation of hafnium and annealing process | 2015 | 10.1063/1.4905903 | indium-oxide thin film transistors; Hf incorporation; annealing process; trap density reduction; positive bias stress stability | The study achieves stable operation of Hf-incorporated InOx-based thin-film transistors (TFTs) processed at low temperatures (150 to 250°C) with mobilities higher than 8 cm2/Vs. The Hf-InOx TFTs exhibit thermal stability and minimal degradation under positive bias stress, which is credited to the reduction in trap density at the Hf-InOx/gate insulator interface, enhanced by annealing at higher temperatures. | 3 | Hf-InOx | In:Hf = 84:16 wt% | Amorphous |  |  | Bottom gate, Top contact | Si | SiO2 | Thermally oxidized, 100nm | 100 | Heavily doped p-type Si | Au/Ti |  |  |  | 10 | 370000 | 650000 | 8 | 1.0 | 0.135 | 2.1*10^9 | 3 | PBS, 10V, RT, 60h, air | DC Sputter | 200 | HfO2/InOx | Ar/O2 (15:1) |  |  | RT |  | 250 | Air
Mobility enhancement for high stability tungsten-doped indium-zinc oxide thin film transistors with a channel passivation layer | 2018 | 10.1039/c7ra13193c | thin film transistor (TFT); tungsten-doped indium-zinc oxide (InWZnO); channel passivation; high stability; mobility enhancement | This study investigates the electrical characteristics for an amorphous tungsten-doped indium-zinc oxide thin film transistor with different backchannel passivation layers, leading to a 10 times increase in mobility. Mechanism analysis via XPS indicates the generation of donor-like oxygen vacancies induced by oxygen desorption. The TFT device with a HfO2 gate insulator and suitable backchannel passivation exhibits good electrical characteristics and remarkable stability. | 1 | IWZO | In:W:Zn = N/A | Amorphous |  |  | Bottom gate | TaN | HfO2 | E-Gun evaporation, 300°C, 30 min, O2 atmosphere | 60 | n-type Si wafer with thermal buffer oxide | Al |  |  |  | 10 | 50000 | 500000 | 5.67 | -0.34 | 0.0981 | 2.21*10^7 | 0.18 | PGBS, +6V, 1000s, ambient air | RF Magnetron Sputtering |  | InWZnO (WO3 content: 4 wt%) | Ar/O2 | 0.003 |  | RT | 1200 | 300 | O2
Mobility enhancement for high stability tungsten-doped indium-zinc oxide thin film transistors with a channel passivation layer | 2018 | 10.1039/c7ra13193c | thin film transistor (TFT); tungsten-doped indium-zinc oxide (InWZnO); channel passivation; high stability; mobility enhancement | This study investigates the electrical characteristics for an amorphous tungsten-doped indium-zinc oxide thin film transistor with different backchannel passivation layers, leading to a 10 times increase in mobility. Mechanism analysis via XPS indicates the generation of donor-like oxygen vacancies induced by oxygen desorption. The TFT device with a HfO2 gate insulator and suitable backchannel passivation exhibits good electrical characteristics and remarkable stability. | 2 | IWZO | In:W:Zn = N/A | Amorphous |  |  | Bottom gate | TaN | HfO2 | E-Gun evaporation, 300°C, 30 min, O2 atmosphere | 60 | n-type Si wafer with thermal buffer oxide | Al | Al2O3 | 30 | E-Gun evaporation | 10 | 50000 | 500000 | 52.5 | -1.43 | 0.1077 | 1*10^7 | 0.02 | PGBS, +6V, 1000s, ambient air | RF Magnetron Sputtering |  | InWZnO (WO3 content: 4 wt%) | Ar/O2 | 0.003 |  | RT | 1200 | 300 | O2
Time-temperature dependence of positive gate bias stress and recovery in amorphous indium-gallium-zinc-oxide thin-film-transistors | 2011 | 10.1063/1.3580611 | amorphous indium-gallium-zinc-oxide (a-IGZO); thin-film transistors (TFTs); positive bias stress (PBS); recovery dynamics; thermal annealing | The study explores the time-temperature dependence of positive bias stress (PBS) and recovery in amorphous indium-gallium-zinc-oxide (a-IGZO) thin-film transistors (TFTs) using SiO2 back channel passivation. Results show that both PBS and recovery dynamics are well-modeled by stretched exponentials, indicating defect formation in the bulk or at the gate insulator/a-IGZO interface as the principal mechanism, with similar activation energies derived for both processes. | 1 | IGZO | In:Ga:Zn = N/A | Amorphous | 0.95 |  | Bottom gate |  | SiO2 | PECVD | 200 | Glass |  | SiO2 | 200 | PECVD | 20 | 11000 | 66000 | 13 | 3.86 | 0.16 |  | 0.74 | PBS, 30V, 90°C, 7000s, air | DC Magnetron Sputtering | [5 empty] | 360 | 720000 | 250 | vacuum
Time-temperature dependence of positive gate bias stress and recovery in amorphous indium-gallium-zinc-oxide thin-film-transistors | 2011 | 10.1063/1.3580611 | amorphous indium-gallium-zinc-oxide (a-IGZO); thin-film transistors (TFTs); positive bias stress (PBS); recovery dynamics; thermal annealing | The study explores the time-temperature dependence of positive bias stress (PBS) and recovery in amorphous indium-gallium-zinc-oxide (a-IGZO) thin-film transistors (TFTs) using SiO2 back channel passivation. Results show that both PBS and recovery dynamics are well-modeled by stretched exponentials, indicating defect formation in the bulk or at the gate insulator/a-IGZO interface as the principal mechanism, with similar activation energies derived for both processes. | 2 | IGZO | In:Ga:Zn = N/A | Amorphous | 0.88 |  | Bottom gate |  | SiO2 | PECVD | 200 | Glass |  | SiO2 | 200 | PECVD | 20 | 11000 | 66000 | 12.6 | 3.12 | 0.2 |  | 0.78 | PBS, 30V, 90°C, 7000s, air | DC Magnetron Sputtering | [5 empty] | 360 | 720000 | 250 | vacuum
Surface-induced time-dependent instability of ZnO based thin-film transistors | 2009 | 10.1016/j.tsf.2009.02.093 | ZnO; Thin-film transistor; Instability; Surface; Interdigitated structure | This research investigates the time-dependent instability of ZnO-based thin-film transistors (ZnO-TFTs) with interdigitated source and drain electrodes. Significant threshold voltage shift and changes in the surface state, as revealed by X-ray photoemission spectroscopy and contact angle measurements, highlight the role of surface conductivity in device instability over time. | 1 | ZnO |  | Polycrystalline |  |  | Bottom gate, Interdigitated structure | p+-Si | SiO2 | Thermal, 200 nm | 200 | Si | Al |  |  |  | 100 | 100000 | 19000000 | 0.66 | 30 |  | 5*10^7 | 16 | Aging, Ambient light, Vacuum (1 Torr) | RF Sputter |  | ZnO | Ar/O2=5:2 | 0.01 |  | 400
The effect of oxygen partial pressure during active layer deposition on bias stability of a-InGaZnO TFTs | 2015 | 10.1088/0256-307X/32/7/077303 | a-InGaZnO; TFTs; bias stability; oxygen partial pressure; thin film transistors | This study investigates the effect of oxygen partial pressure during the channel layer deposition on the bias stability of amorphous indium-gallium-zinc oxide (a-IGZO) thin film transistors (TFTs). With increasing oxygen partial pressure, the bias stress stability was enhanced, exhibited by a reduced threshold voltage drift under positive gate bias stress. X-ray photoelectron spectroscopy analysis revealed that higher oxygen partial pressures suppress oxygen vacancies in the a-IGZO layer, contributing to improved device reliability. | 1 | IGZO | In:Ga:Zn = 1:1:1 mol% | Amorphous |  |  | Bottom gate | Ti/Au | SiO2 | PECVD | 200 | n-type Si | Ti/Au | SiO2 | 100 | PECVD | 50 | 20000 | 100000 | 9.4 | 3.4 | 0.6 | > 10^8 | 2.2 | PBS, 20V, Ambient, 5000s | DC Sputter |  | In2O3:Ga2O3:ZnO | O2/Ar (10%) | 0.005 |  | RT | 3600 | 300 | Air
The effect of oxygen partial pressure during active layer deposition on bias stability of a-InGaZnO TFTs | 2015 | 10.1088/0256-307X/32/7/077303 | a-InGaZnO; TFTs; bias stability; oxygen partial pressure; thin film transistors | This study investigates the effect of oxygen partial pressure during the channel layer deposition on the bias stability of amorphous indium-gallium-zinc oxide (a-IGZO) thin film transistors (TFTs). With increasing oxygen partial pressure, the bias stress stability was enhanced, exhibited by a reduced threshold voltage drift under positive gate bias stress. X-ray photoelectron spectroscopy analysis revealed that higher oxygen partial pressures suppress oxygen vacancies in the a-IGZO layer, contributing to improved device reliability. | 2 | IGZO | In:Ga:Zn = 1:1:1 mol% | Amorphous |  |  | Bottom gate | Ti/Au | SiO2 | PECVD | 200 | n-type Si | Ti/Au | SiO2 | 100 | PECVD | 50 | 20000 | 100000 | 8.6 | 5.3 | 0.6 | > 10^8 | 1.1 | PBS, 20V, Ambient, 5000s | DC Sputter |  | In2O3:Ga2O3:ZnO | O2/Ar (20%) | 0.005 |  | RT | 3600 | 300 | Air
The effect of oxygen partial pressure during active layer deposition on bias stability of a-InGaZnO TFTs | 2015 | 10.1088/0256-307X/32/7/077303 | a-InGaZnO; TFTs; bias stability; oxygen partial pressure; thin film transistors | This study investigates the effect of oxygen partial pressure during the channel layer deposition on the bias stability of amorphous indium-gallium-zinc oxide (a-IGZO) thin film transistors (TFTs). With increasing oxygen partial pressure, the bias stress stability was enhanced, exhibited by a reduced threshold voltage drift under positive gate bias stress. X-ray photoelectron spectroscopy analysis revealed that higher oxygen partial pressures suppress oxygen vacancies in the a-IGZO layer, contributing to improved device reliability. | 3 | IGZO | In:Ga:Zn = 1:1:1 mol% | Amorphous |  |  | Bottom gate | Ti/Au | SiO2 | PECVD | 200 | n-type Si | Ti/Au | SiO2 | 100 | PECVD | 50 | 20000 | 100000 | 7.5 | 6.3 | 0.6 | > 10^8 | 0.6 | PBS, 20V, Ambient, 5000s | DC Sputter |  | In2O3:Ga2O3:ZnO | O2/Ar (30%) | 0.005 |  | RT | 3600 | 300 | Air
Stability and gap states of amorphous In-Ga-Zn-Ox thin film transistors: Impact of sputtering configuration and post-annealing on device performance | 2024 | 10.1016/j.tsf.2024.140203 | Indium gallium zinc oxide; Stability; Gap states; Plasma-assisted reactive process | The paper investigates the stability of amorphous In-Ga-Zn-Ox thin-film transistors from the perspective of gap states related to oxygen-related defects and structural disorder. By adjusting the preparation of the films and post-annealing, the study shows that reducing the density of gap states can improve the performance and stability of these transistors. | 1 | a-IGZO | In:Ga:Zn:O = 1:1:1:4 at.% | Amorphous | 2.90 |  | Bottom gate top contact | n-type Si | thermal oxide (SiO2) | Thermal oxidation | 100 | Si | Ti |  |  |  | 30 | 100000 | 200000 | 23 | -2.0 | 0.498 | 1.0*10^9 | 23 | NBIS, VGS = -20 V, VDS = 10 V, 7200 s, air, dark | ICP-assisted sputtering, without annealing | 500 | IGZO | Ar + O2 | 0.015 |  | 150
Stability and gap states of amorphous In-Ga-Zn-Ox thin film transistors: Impact of sputtering configuration and post-annealing on device performance | 2024 | 10.1016/j.tsf.2024.140203 | Indium gallium zinc oxide; Stability; Gap states; Plasma-assisted reactive process | The paper investigates the stability of amorphous In-Ga-Zn-Ox thin-film transistors from the perspective of gap states related to oxygen-related defects and structural disorder. By adjusting the preparation of the films and post-annealing, the study shows that reducing the density of gap states can improve the performance and stability of these transistors. | 2 | a-IGZO | In:Ga:Zn:O = 1:1:1:4 at.% | Amorphous | 2.88 |  | Bottom gate top contact | n-type Si | thermal oxide (SiO2) | Thermal oxidation | 100 | Si | Ti |  |  |  | 30 | 100000 | 200000 | 16.1 | 0.0 | 0.244 |  | 10 | NBIS, VGS = -20 V, VDS = 10 V, 7200 s, air, dark | ICP-assisted sputtering, with O2 annealing | 500 | IGZO | Ar + O2 | 0.015 |  | 150 | 3600 | 400 | O2
Stability and gap states of amorphous In-Ga-Zn-Ox thin film transistors: Impact of sputtering configuration and post-annealing on device performance | 2024 | 10.1016/j.tsf.2024.140203 | Indium gallium zinc oxide; Stability; Gap states; Plasma-assisted reactive process | The paper investigates the stability of amorphous In-Ga-Zn-Ox thin-film transistors from the perspective of gap states related to oxygen-related defects and structural disorder. By adjusting the preparation of the films and post-annealing, the study shows that reducing the density of gap states can improve the performance and stability of these transistors. | 3 | a-IGZO | In:Ga:Zn:O = 1:1:1:4 at.% | Amorphous | 2.79 |  | Bottom gate top contact | n-type Si | thermal oxide (SiO2) | Thermal oxidation | 100 | Si | Ti |  |  |  | 30 | 100000 | 200000 | 25.7 | -10.0 | 0.464 |  | 15.8 | NBIS, VGS = -20 V, VDS = 10 V, 7200 s, air, dark | DC sputtering, with O2 annealing | 300 | IGZO | Ar | 0.015 |  | 150 | 3600 | 400 | O2
Influence of illumination on the negative-bias stability of transparent hafnium–indium–zinc oxide thin-film transistors | 2010 | 10.1109/LED.2010.2043050 | hafnium–indium–zinc oxide (HIZO); negative-bias illumination stress; thin-film transistor (TFT); transparent display | The stability of transparent hafnium–indium–zinc oxide (HIZO) thin-film transistors (TFTs) was investigated under negative-bias stress conditions. The study revealed that simultaneous exposure to white light significantly degrades the TFTs with a negative shift in threshold voltage (VT) primarily due to photogenerated carrier trapping near the HIZO/dielectric interface. | 1 | HIZO | Hf:In:Zn = 1:2:2 mol% | Amorphous |  |  | Inverted-staggered bottom-gate | ITO | SiOx | PECVD, temperature 400 °C | 400 | Glass | IZO | SiOx | 200 | PECVD | 70 | 20000 | 70000 | 8.11 | 0.48 | 0.21 |  | 10.6 | NBIS, -20 V, 25°C, 12 hours, air | RF Sputter |  | Hafnium-Indium-Zinc-Oxide |  |  |  |  | 3600 | 250 | Air
Self-aligned coplanar amorphous indium zinc oxide thin-film transistors with high performance | 2015 | 10.1016/j.sse.2014.07.013 | Indium zinc oxide; Self-aligned coplanar; Thin-film transistors | The study presents the development of high-performance amorphous indium zinc oxide thin-film transistors (a-IZO TFTs) featuring a self-aligned coplanar structure. The devices demonstrated a high field-effect mobility, a low subthreshold slope, and significant stability under stress conditions, making them suitable for commercial applications. | 1 | IZO | In:Zn = 1:1 atomic ratio | Amorphous |  |  | Coplanar self-aligned | Mo | SiOx | PECVD, 150°C, SiH4:N2:O2 = 8:71:12 |  | Glass | Mo | SiOx | 150 | PECVD, 150°C | 50 | 2000 | 10000 | 24.4 |  | 0.18 | 1.0*10^9 | 0.7 | NBTIS/PBTIS, ±20V, 60°C, white-light 3000 cd/m2, 11000 s | RF Sputter |  | In:Zn = 1:1 | Ar/O2 (100:1) |  |  | RT
Characterization of density-of-states in indium zinc oxide thin-film transistor from temperature stress studies | 2014 | 10.1016/j.mssp.2014.06.046 | IZO thin-film transistors; Atomic layer deposition; Density-of-states; Temperature stress instability | High-performance bottom-gate indium zinc oxide thin-film transistor (TFT) with high-k aluminum oxide thin film as the gate insulator is developed using atomic layer deposition (ALD). The study investigates the instability under temperature stress and extracts the density-of-states (DOS) based on thermal activation processes. The results demonstrate low DOS and high performance, suggesting superior stability and applicability in advanced display technologies. | 1 | IZO | In:Zn = 1:1 mol% | Amorphous |  |  | Bottom gate | Highly-doped Si | Al2O3 | Thermal ALD, 250°C, Al(CH3)3 and H2O | 150 | Highly-doped Si | Al |  |  |  | 40 | 50000 | 1000000 | 17.9 | -0.46 | 0.13 | 1.0*10^8 | -1.74 | Temperature, 293-373K | RF Sputter | 60 | In2O3, ZnO 1:1 mol% | Ar:O2 (30:1) | 0.5 |  | Room temperature | 2100 | 300 | Air
High performance thin film transistors with cosputtered amorphous indium gallium zinc oxide channel | 2007 | 10.1063/1.2783961 | Amorphous indium gallium zinc oxide (a-IGZO); thin film transistors (TFTs); cosputtering; indium content; device performance | This paper reports on the fabrication of high-performance thin film transistors (TFTs) using an amorphous indium gallium zinc oxide (a-IGZO) channel deposited by cosputtering from IGZO and IZO targets. By varying the indium content through adjusting the IZO target power, significant improvements in field-effect mobility and subthreshold swing were achieved, attributed primarily to a reduction in interface trap density. The study underscores the importance of interface engineering in enhancing the performance of a-IGZO TFTs. | 1 | a-IGZO | In:Ga:Zn = 0.40:0.43:0.17 | Amorphous |  |  | Bottom gate | MoW | SiNx | PECVD, 330°C, SiH4/NH3 | 200 | SiO2/Glass | IZO |  |  |  | 50 | 150000 | 1000000 | 11.2 | 8.14 | 1.12 | 6.5*10^6 | 3.4 | Constant current, 3 μA, 60h | Cosputter | 0 | InGaZnO/IZO | Ar/O2 | 5 mTorr |  | Room temperature | 3600 | 350 | Air
High performance thin film transistors with cosputtered amorphous indium gallium zinc oxide channel | 2007 | 10.1063/1.2783961 | Amorphous indium gallium zinc oxide (a-IGZO); thin film transistors (TFTs); cosputtering; indium content; device performance | This paper reports on the fabrication of high-performance thin film transistors (TFTs) using an amorphous indium gallium zinc oxide (a-IGZO) channel deposited by cosputtering from IGZO and IZO targets. By varying the indium content through adjusting the IZO target power, significant improvements in field-effect mobility and subthreshold swing were achieved, attributed primarily to a reduction in interface trap density. The study underscores the importance of interface engineering in enhancing the performance of a-IGZO TFTs. | 2 | a-IGZO | In:Ga:Zn = 0.65:0.23:0.12 | Amorphous |  |  | Bottom gate | MoW | SiNx | PECVD, 330°C, SiH4/NH3 | 200 | SiO2/Glass | IZO |  |  |  | 50 | 150000 | 1000000 | 19.3 | 0.59 | 0.35 | 1.5*10^7 | 3.4 | Constant current, 3 μA, 60h | Cosputter | 400 | InGaZnO/IZO | Ar/O2 | 5 mTorr |  | Room temperature | 3600 | 350 | Air
Improvement in bias stability of amorphous-InGaZnO4 thin film transistors with SiOx passivation layers | 2010 | 10.1116/1.3276774 | amorphous-InGaZnO4; thin film transistors; bias stability; SiOx passivation layers | The paper investigates the effect of SiOx passivation layers on the bias stability of bottom gate amorphous InGaZnO4 thin film transistors fabricated on glass substrates. Results indicate that the SiOx passivation layer significantly reduced the shift in TFT’s characteristics such as threshold voltage and subthreshold gate-voltage swing under high-gate-voltage stress. | 1 | IGZO | In:Ga:Zn = 1:1:1 mol% | Amorphous |  |  | Bottom gate | Al | SiNx | PECVD, 300°C |  | Glass | Ti/Au |  |  |  | 50 | 10000 | 80000 | 0.55 | 14.5 | 0.65 | 7*10^5 | 1.8 | PBS, +20V, 1000s, Air | RF Sputter | 150 | IGZO | Ar/O2 | 0.01 |  | RT | 3600 | 200 | Air
Improvement in bias stability of amorphous-InGaZnO4 thin film transistors with SiOx passivation layers | 2010 | 10.1116/1.3276774 | amorphous-InGaZnO4; thin film transistors; bias stability; SiOx passivation layers | The paper investigates the effect of SiOx passivation layers on the bias stability of bottom gate amorphous InGaZnO4 thin film transistors fabricated on glass substrates. Results indicate that the SiOx passivation layer significantly reduced the shift in TFT’s characteristics such as threshold voltage and subthreshold gate-voltage swing under high-gate-voltage stress. | 2 | IGZO | In:Ga:Zn = 1:1:1 mol% | Amorphous |  |  | Bottom gate | Al | SiNx | PECVD, 300°C |  | Glass | Ti/Au | SiOx | 30 | RF Sputter, 200°C, 3600s | 50 | 10000 | 80000 | 1.14 | 13.4 | 0.62 | 9*10^5 | 1 | PBS, +20V, 1000s, Air | RF Sputter | 150 | IGZO | Ar/O2 | 0.01 |  | RT | 3600 | 200 | Air
Effect of deposition temperature of SiOx passivation layer on the electrical performance of a-IGZO TFTs | 2012 | 10.1109/LED.2011.2181320 | IGZO TFTs; passivation; temperature | This study investigates the impact of deposition temperature on the electrical performance of SiOx passivation layers for a-IGZO TFTs. The proposed double SiOx passivation layer combining low (150°C) and high-temperature (300°C) passivations enhances electrical characteristics and reliability compared to single-temperature passivation layers. | 1 | IGZO | In:Ga:Zn = 1:1:1 mol% | Amorphous |  |  | Bottom gate | Cr | SiO2 | ICP-CVD | 300 | Quartz-glass | ITO | SiOx | 300 | ICP-CVD, 150 °C | 45 | 20000 | 100000 | 10.2 |  | 0.52 |  | 1.3 | PBTS, 20V, 60°C, 5000s | Sputter |  | In2O3:Ga2O3:ZnO | Ar/O2 |  |  | RT
Effect of deposition temperature of SiOx passivation layer on the electrical performance of a-IGZO TFTs | 2012 | 10.1109/LED.2011.2181320 | IGZO TFTs; passivation; temperature | This study investigates the impact of deposition temperature on the electrical performance of SiOx passivation layers for a-IGZO TFTs. The proposed double SiOx passivation layer combining low (150°C) and high-temperature (300°C) passivations enhances electrical characteristics and reliability compared to single-temperature passivation layers. | 2 | IGZO | In:Ga:Zn = 1:1:1 mol% | Amorphous |  |  | Bottom gate | Cr | SiO2 | ICP-CVD | 300 | Quartz-glass | ITO | SiOx | 300 | ICP-CVD, 300 °C | 45 | 20000 | 100000 | 0.6 |  | 0.84 |  | 6.3 | NBTS, -20V, 60°C, 5000s | Sputter |  | In2O3:Ga2O3:ZnO | Ar/O2 |  |  | RT
Effect of deposition temperature of SiOx passivation layer on the electrical performance of a-IGZO TFTs | 2012 | 10.1109/LED.2011.2181320 | IGZO TFTs; passivation; temperature | This study investigates the impact of deposition temperature on the electrical performance of SiOx passivation layers for a-IGZO TFTs. The proposed double SiOx passivation layer combining low (150°C) and high-temperature (300°C) passivations enhances electrical characteristics and reliability compared to single-temperature passivation layers. | 3 | IGZO | In:Ga:Zn = 1:1:1 mol% | Amorphous |  |  | Bottom gate | Cr | SiO2 | ICP-CVD | 300 | Quartz-glass | ITO | SiOx (150 °C) / SiOx (300 °C) | 150 / 150 | ICP-CVD, 150 °C & 300 °C | 45 | 20000 | 100000 | 10.4 |  | 0.62 |  | 0.4 | PBTS, 20V, 60°C, 5000s | Sputter |  | In2O3:Ga2O3:ZnO | Ar/O2 |  |  | RT
The impact of SiNx gate insulators on amorphous indium-gallium-zinc oxide thin film transistors under bias-temperature-illumination stress | 2010 | 10.1063/1.3429588 | SiNx gate insulators; amorphous indium-gallium-zinc oxide (a-IGZO); thin film transistors (TFTs); bias-temperature-illumination stress (BTIS); device stability | This study investigates the instability of threshold voltage in indium-gallium-zinc oxide thin film transistors with different SiNx gate insulators under bias-temperature-illumination stress. The findings suggest that as the SiNx film stress becomes more tensile, the negative shift in threshold voltage significantly decreases, implying that higher N-H related traps play a dominant role in device degradation. Optimization of gate insulator properties is expected to improve device reliability. | 1 | IGZO |  | Amorphous |  |  | Bottom gate |  | SiNx (A) | PECVD, 350°C, SiH4=25 SCCM, NH3=125 SCCM, N2=1000 SCCM | 400 |  |  | SiOx | 200 | PECVD, 150°C | 70 | 90000 | 8000 | 2.55 |  | 0.38 |  | -14.34 | NBTS, -20V, 60°C, light (180 lm/m2) | RF Sputter
The impact of SiNx gate insulators on amorphous indium-gallium-zinc oxide thin film transistors under bias-temperature-illumination stress | 2010 | 10.1063/1.3429588 | SiNx gate insulators; amorphous indium-gallium-zinc oxide (a-IGZO); thin film transistors (TFTs); bias-temperature-illumination stress (BTIS); device stability | This study investigates the instability of threshold voltage in indium-gallium-zinc oxide thin film transistors with different SiNx gate insulators under bias-temperature-illumination stress. The findings suggest that as the SiNx film stress becomes more tensile, the negative shift in threshold voltage significantly decreases, implying that higher N-H related traps play a dominant role in device degradation. Optimization of gate insulator properties is expected to improve device reliability. | 2 | IGZO |  | Amorphous |  |  | Bottom gate |  | SiNx (B) | PECVD, 350°C, SiH4=25 SCCM, NH3=125 SCCM, N2=1000 SCCM | 400 |  |  | SiOx | 200 | PECVD, 150°C | 70 | 90000 | 8000 | 2.74 |  | 0.4 |  | -11.89 | NBTS, -20V, 60°C, light (180 lm/m2) | RF Sputter
The impact of SiNx gate insulators on amorphous indium-gallium-zinc oxide thin film transistors under bias-temperature-illumination stress | 2010 | 10.1063/1.3429588 | SiNx gate insulators; amorphous indium-gallium-zinc oxide (a-IGZO); thin film transistors (TFTs); bias-temperature-illumination stress (BTIS); device stability | This study investigates the instability of threshold voltage in indium-gallium-zinc oxide thin film transistors with different SiNx gate insulators under bias-temperature-illumination stress. The findings suggest that as the SiNx film stress becomes more tensile, the negative shift in threshold voltage significantly decreases, implying that higher N-H related traps play a dominant role in device degradation. Optimization of gate insulator properties is expected to improve device reliability. | 3 | IGZO |  | Amorphous |  |  | Bottom gate |  | SiNx (C) | PECVD, 350°C, SiH4=25 SCCM, NH3=125 SCCM, N2=400 SCCM | 400 |  |  | SiOx | 200 | PECVD, 150°C | 70 | 90000 | 8000 | 2.05 |  | 0.39 |  | -6.37 | NBTS, -20V, 60°C, light (180 lm/m2) | RF Sputter
Nitrogenated amorphous InGaZnO thin film transistor | 2011 | 10.1063/1.3551537 | nitrogenated amorphous InGaZnO; thin film transistor (TFT); dc reactive sputter; carrier mobility; electrical reliability | This work presents the electrical characteristics of a nitrogenated amorphous InGaZnO thin film transistor (a-IGZO:N TFT). The a-IGZO:N film, prepared by dc reactive sputtering with nitrogen and argon gas mixture, showed an increase in carrier mobility and enhanced ambient stability, with a 44% increase in electrical reliability and uniformity. The nitrogen incorporation helps to adjust the threshold voltage and improves the electrical performance of the TFT device. | 1 | IGZO | In:Ga:Zn:O = 1:1:0.7:5.4 | Amorphous |  |  | Inverted staggered | Si | SiO2 | Thermal oxidation, 650°C | 100 | Si | ITO |  |  |  | 50 | 600000 | 600000 | 6 | 2.5 | 0.25 |  | 2.23 | Ambient, 7 days, room temperature | DC Sputter | 100 | IGZO | Ar | 5e-3 |  | Room temperature | 3600 | 350 | Air
Nitrogenated amorphous InGaZnO thin film transistor | 2011 | 10.1063/1.3551537 | nitrogenated amorphous InGaZnO; thin film transistor (TFT); dc reactive sputter; carrier mobility; electrical reliability | This work presents the electrical characteristics of a nitrogenated amorphous InGaZnO thin film transistor (a-IGZO:N TFT). The a-IGZO:N film, prepared by dc reactive sputtering with nitrogen and argon gas mixture, showed an increase in carrier mobility and enhanced ambient stability, with a 44% increase in electrical reliability and uniformity. The nitrogen incorporation helps to adjust the threshold voltage and improves the electrical performance of the TFT device. | 2 | IGZO:N | In:Ga:Zn:O:N = 1:1:0.8:5.4:1.7 | Amorphous |  |  | Inverted staggered | Si | SiO2 | Thermal oxidation, 650°C | 100 | Si | ITO |  |  |  | 50 | 600000 | 600000 | 8.64 | 1.8 | 0.2 |  | 0.9 | Ambient, 7 days, room temperature | DC Sputter | 100 | IGZO | Ar/N2 | 5e-3 |  | Room temperature | 3600 | 350 | Air
Investigating an abnormal hump phenomenon in top gate a-InGaZnO thin-film transistors due to mobile sodium diffusion | 2023 | 10.1038/s41598-023-40664-x | a-InGaZnO; thin-film transistors (TFTs); mobile sodium diffusion; gate bias stress; Al2O3 barrier | The paper investigates time-delayed hump phenomenon under positive gate bias in top gate a-IGZO TFTs. The study identifies that Na ions diffused from a glass substrate cause the hump, which can be mitigated by an Al2O3 barrier layer serving as a Na ion block. | 1 | IGZO | In:Ga:Zn = 1:1:1 atomic% | Amorphous |  |  | Top gate | Mo | Al2O3 | PEALD, 250°C, TMA and O2 | 150 | Glass | ITO |  |  |  | 30 | 20000 | 200000 | 7.3 | 0.25 | 0.112 |  | 0.98 | NBS, -20V, -10V, 10000s, air | RF Sputter | 100 | In:Ga:Zn = 1:1:1 | Ar:O2 = 35:5 sccm | 0.67 |  | Room temperature | 3600 | 350 | Air
Improvement in the device performance of tin-doped indium oxide transistor by oxygen high pressure annealing at 150° C | 2013 | 10.1109/LED.2013.2259574 | High mobility; indium zinc oxide semiconductor; oxygen vacancy; photo-bias stability; thin-film transistors (TFTs) | This letter examines the effect of oxygen (O2) high-pressure annealing (HPA) on indium zinc oxide (IZO) thin-film transistors (TFTs) with a high-quality Al2O3 passivation layer. The results show significantly improved photo-bias stability, field-effect mobility, and threshold voltage under negative bias illumination stress conditions due to reduced concentration of oxygen vacancy defects in the IZO channel layer during the O2 HPA treatment. | 1 | IZO | In:Zn = 1:1 mol% | Amorphous |  |  | Bottom gate | p+ Si | SiO2 | Thermal Oxidation |  | Si Wafer | ITO | Al2O3 | 15 | ALD, 215°C, Trimethyl-aluminum and ozone | 37 | 150000 | 1000000 | 30.4 | 0.79 | 0.1 | 1.0*10^8 | 0.5 | NBIS, -20V, 5.1V, 3600s, 533nm green LED | DC Sputter | 100 | IZO | Ar | 0.002 |  |  | 3600 | 200 | O2 at 9 atm
Origin of instability by positive bias stress in amorphous Si-In-Zn-O thin film transistor | 2011 | 10.1063/1.3657511 | positive bias stress (PBS); amorphous Si-In-Zn-O (SIZO); thin film transistor (TFT); x-ray photoelectron spectroscopy (XPS); density of states (DOS) | The paper investigates the instability under positive bias stress (PBS) in amorphous Si-In-Zn-O (SIZO) thin film transistors (TFTs) with varying Si concentrations using x-ray photoelectron spectroscopy (XPS) and density of states (DOS) analysis. The study finds that a higher Si concentration leads to increased oxygen-related trap densities, significantly impacting the stability and performance of the transistors. | 1 | SIZO | Si:In:Zn = 1 wt.%:1:1 | Amorphous |  |  | Bottom gate | Mo | SiNx |  | 200 | Glass |  |  |  |  | 55 |  |  | 8.52 | 0.75 | 1.08 | 1.72*10^7 | 1 | PBS, VGS-Vth=20V, VDS=10.1V, 3600s, vacuum, dark | RF Magnetron Sputter |  | SIZO |  |  |  | Room temperature |  | 150 | N2
Origin of instability by positive bias stress in amorphous Si-In-Zn-O thin film transistor | 2011 | 10.1063/1.3657511 | positive bias stress (PBS); amorphous Si-In-Zn-O (SIZO); thin film transistor (TFT); x-ray photoelectron spectroscopy (XPS); density of states (DOS) | The paper investigates the instability under positive bias stress (PBS) in amorphous Si-In-Zn-O (SIZO) thin film transistors (TFTs) with varying Si concentrations using x-ray photoelectron spectroscopy (XPS) and density of states (DOS) analysis. The study finds that a higher Si concentration leads to increased oxygen-related trap densities, significantly impacting the stability and performance of the transistors. | 2 | SIZO | Si:In:Zn = 3 wt.%:1:1 | Amorphous |  |  | Bottom gate | Mo | SiNx |  | 200 | Glass |  |  |  |  | 55 |  |  | 4.69 | 5.80 | 0.75 | 3.47*10^7 | 5.2 | PBS, VGS-Vth=20V, VDS=10.1V, 3600s, vacuum, dark | RF Magnetron Sputter |  | SIZO |  |  |  | Room temperature |  | 150 | N2
Effects of repetitive mechanical stress on flexible oxide thin-film transistors and stress reduction via additional organic layer | 2018 | 10.1109/LED.2018.2839267 | Flexible electronics; oxide thin-film transistor; mechanical stress; bending stability; neutral plane | The paper investigates the effects of repetitive mechanical bending stress on top-gate amorphous InGaZnO thin-film transistors (TFTs). It is found that electrical parameters degrade under repetitive tensile bending stress, but applying a stress-reduction organic layer significantly mitigates the deterioration, allowing the devices to withstand up to 100,000 cycles without performance degradation. | 1 | a-IGZO | In:Ga:Zn | Amorphous |  |  | Top gate | In-Sn-O | Al2O3 | ALD | 110 | Glass/polyimide | In-Sn-O |  |  |  | 30 | 20000 | 40000 | 12.66 | 1.0 | 0.8 | 1.0*10^7 | -1.1 | PBTS, +20V, 60°C, 10000s, Air | RF Sputter |  | InGaZnO |  |  |  |  | 3600 | 250 | Vacuum
Effects of repetitive mechanical stress on flexible oxide thin-film transistors and stress reduction via additional organic layer | 2018 | 10.1109/LED.2018.2839267 | Flexible electronics; oxide thin-film transistor; mechanical stress; bending stability; neutral plane | The paper investigates the effects of repetitive mechanical bending stress on top-gate amorphous InGaZnO thin-film transistors (TFTs). It is found that electrical parameters degrade under repetitive tensile bending stress, but applying a stress-reduction organic layer significantly mitigates the deterioration, allowing the devices to withstand up to 100,000 cycles without performance degradation. | 2 | a-IGZO | In:Ga:Zn | Amorphous |  |  | Top gate | In-Sn-O | Al2O3 | ALD | 110 | Glass/polyimide | In-Sn-O |  |  |  | 30 | 20000 | 40000 | 12.56 | 1.1 | 0.75 | 1.0*10^7 | -0.09 | PBTS, +20V, 60°C, 10000s, Air | RF Sputter |  | InGaZnO |  |  |  |  | 3600 | 250 | Vacuum
Gate insulator for high mobility oxide TFT | 2014 | 10.1149/06410.0123ecst | Gate insulator; High mobility; Oxide TFT; Plasma enhanced atomic layer deposition (PEALD); SiO2; Hydrogen (H) effect; Bottom gate coplanar TFT; Alumina film | The study focuses on fabricating top gate high mobility IGZO TFT using PEALD grown SiO2 as the gate insulator, which minimizes hydrogen incorporation and ensures good stoichiometry. The paper investigates the effect of hydrogen in gate insulators on TFT performance, comparing top gate and bottom gate structures. The optimized control of hydrogen amount in the gate insulator is found to be critical for achieving high bias stability in oxide TFTs. | 1 | IGZO | In:Ga:Zn = N/A |  |  |  | Top gate | Mo | SiO2 | PEALD, 250°C, BEMAS and O2 plasma |  | Glass | ITO |  |  |  |  | 40000 | 20000 | 35.5 | 0 | 0.27 |  | 3.28 | PBTS, 20V, 60°C, 10000 sec, air | Sputter |  | In-rich IGZO | [5 empty] | 250
Gate insulator for high mobility oxide TFT | 2014 | 10.1149/06410.0123ecst | Gate insulator; High mobility; Oxide TFT; Plasma enhanced atomic layer deposition (PEALD); SiO2; Hydrogen (H) effect; Bottom gate coplanar TFT; Alumina film | The study focuses on fabricating top gate high mobility IGZO TFT using PEALD grown SiO2 as the gate insulator, which minimizes hydrogen incorporation and ensures good stoichiometry. The paper investigates the effect of hydrogen in gate insulators on TFT performance, comparing top gate and bottom gate structures. The optimized control of hydrogen amount in the gate insulator is found to be critical for achieving high bias stability in oxide TFTs. | 2 | IGZO | In:Ga:Zn = N/A |  |  |  | Top gate | Mo | SiO2 | PEALD, 250°C, BEMAS and O2 plasma |  | Glass | ITO |  |  |  |  | 40000 | 20000 | 39.9 | -1 | 0.32 |  | 0.28 | PBTS, 20V, 60°C, 10000 sec, air | Sputter |  | In-rich IGZO | [5 empty] | 300
High performance of ZnSnO thin-film transistors engineered by oxygen defect modulation | 2022 | 10.1016/j.mssp.2022.106998 | Annealing atmosphere; Defect modulation; Zinc tin oxide; Thin film transistor | In this paper, high performance In-free ZnSnO (ZTO) thin-film transistors (TFTs) are achieved by modulating the annealing atmosphere to manipulate the amount and charge state of oxygen defects. The ZTO TFTs exhibit the best performances under vacuum conditions attributed to decreased contact resistance and sheet resistance, and the charge-state transition of oxygen defects. These findings may facilitate the engineering of other high-performance amorphous oxide semiconductor (AOS) materials and devices. | 1 | ZnSnO | Zn:Sn = 2:1 at% | Amorphous | 3.18 |  | Bottom gate | Mo | SiO2 | PECVD, 300°C | 200 | Glass | Mo |  |  |  | 40 |  |  | 19.8 | 0.05 | 0.46 | 1.08*10^8 | 4.04 | PBS, voltage N/A, temperature N/A, time N/A, atmosphere N/A | RF Sputter | 140 | ZnSnO | Ar/O2 | 0.5 |  |  | 5400 | 350 | Vacuum
High performance of ZnSnO thin-film transistors engineered by oxygen defect modulation | 2022 | 10.1016/j.mssp.2022.106998 | Annealing atmosphere; Defect modulation; Zinc tin oxide; Thin film transistor | In this paper, high performance In-free ZnSnO (ZTO) thin-film transistors (TFTs) are achieved by modulating the annealing atmosphere to manipulate the amount and charge state of oxygen defects. The ZTO TFTs exhibit the best performances under vacuum conditions attributed to decreased contact resistance and sheet resistance, and the charge-state transition of oxygen defects. These findings may facilitate the engineering of other high-performance amorphous oxide semiconductor (AOS) materials and devices. | 2 | ZnSnO | Zn:Sn = 2:1 at% | Amorphous | 3.23 |  | Bottom gate | Mo | SiO2 | PECVD, 300°C | 200 | Glass | Mo |  |  |  | 40 |  |  | 14.01 | 2.10 | 0.52 | 1.08*10^8 | 1.25 | PBS, voltage N/A, temperature N/A, time N/A, atmosphere N/A | RF Sputter | 140 | ZnSnO | Ar/O2 | 0.5 |  |  | 5400 | 350 | N2
High performance of ZnSnO thin-film transistors engineered by oxygen defect modulation | 2022 | 10.1016/j.mssp.2022.106998 | Annealing atmosphere; Defect modulation; Zinc tin oxide; Thin film transistor | In this paper, high performance In-free ZnSnO (ZTO) thin-film transistors (TFTs) are achieved by modulating the annealing atmosphere to manipulate the amount and charge state of oxygen defects. The ZTO TFTs exhibit the best performances under vacuum conditions attributed to decreased contact resistance and sheet resistance, and the charge-state transition of oxygen defects. These findings may facilitate the engineering of other high-performance amorphous oxide semiconductor (AOS) materials and devices. | 3 | ZnSnO | Zn:Sn = 2:1 at% | Amorphous | 3.22 |  | Bottom gate | Mo | SiO2 | PECVD, 300°C | 200 | Glass | Mo |  |  |  | 40 |  |  | 10.38 | 3.96 | 0.37 | 1.08*10^8 | 5.37 | PBS, voltage N/A, temperature N/A, time N/A, atmosphere N/A | RF Sputter | 140 | ZnSnO | Ar/O2 | 0.5 |  |  | 5400 | 350 | O2
Influence of white light illumination on the performance of a-IGZO thin film transistor under positive gate-bias stress | 2015 | 10.1088/1674-1056/24/8/088504 | amorphous indium gallium zinc oxide; illumination; detrapping effect; thin film transistors; interface states | This work investigates the influence of white light illumination on the stability of an amorphous InGaZnO thin film transistor under positive gate bias stress. It is found that devices under illumination exhibit smaller positive threshold voltage shift and less field-effect mobility degradation, attributed to a competition between bias-induced interface carrier trapping and photon-induced carrier detrapping effects. | 1 | a-IGZO | In2O3:Ga2O3:ZnO = 1:1:1 mol% | Amorphous |  |  | Bottom gate | n-type Si | SiO2 | PECVD, 350°C | 200 | Heavily doped n-type Si | Ti/Au | SiO2 | 100 | PECVD, 250°C, 1 hour | 50 | 70 | 700 | 11 |  |  |  | 1.62 | PBS, 20V, room temperature, 1500s, dark | DC Sputter |  | a-IGZO (In2O3:Ga2O3:ZnO = 1:1:1 mol%) | Ar/O2 |  | 15% of total | Room temperature | 3600 | 250 | Air
Influence of white light illumination on the performance of a-IGZO thin film transistor under positive gate-bias stress | 2015 | 10.1088/1674-1056/24/8/088504 | amorphous indium gallium zinc oxide; illumination; detrapping effect; thin film transistors; interface states | This work investigates the influence of white light illumination on the stability of an amorphous InGaZnO thin film transistor under positive gate bias stress. It is found that devices under illumination exhibit smaller positive threshold voltage shift and less field-effect mobility degradation, attributed to a competition between bias-induced interface carrier trapping and photon-induced carrier detrapping effects. | 2 | a-IGZO | In2O3:Ga2O3:ZnO = 1:1:1 mol% | Amorphous |  |  | Bottom gate | n-type Si | SiO2 | PECVD, 350°C | 200 | Heavily doped n-type Si | Ti/Au | SiO2 | 100 | PECVD, 250°C, 1 hour | 50 | 70 | 700 | 11 |  |  |  | 1.16 | PBIS, 20V, room temperature, 1500s, white light | DC Sputter |  | a-IGZO (In2O3:Ga2O3:ZnO = 1:1:1 mol%) | Ar/O2 |  | 15% of total | Room temperature | 3600 | 250 | Air
Improvement in field-effect mobility of indium zinc oxide transistor by titanium metal reaction method | 2013 | 10.1063/1.4794419 | photo-induced stability; oxide thin film transistors; sub-gap states; oxygen vacancies; negative bias temperature stress (NBTS) | The optical absorption in the sub-gap region of amorphous indium zinc oxide films and the photo-induced negative bias stability of the resulting thin film transistors were studied. High pressure annealing in oxygen significantly reduced the density of sub-gap states, improving the threshold voltage shifts and the stretched exponential parameters under negative bias temperature stress with light illumination. | 1 | IZO | In:Zn = 60% | Amorphous | 3.2 |  | Bottom gate | Mo | SiNx/SiO2 | PECVD, 350°C, precursor | 400 |  | Mo |  |  |  | 50 | 15000 | 75000 | 43.2 | -1.4 |  |  | -6.1 | NBTS, -20V/10V, 60°C, light | RF Sputter |  | In2O3, ZnO |  |  |  | Room temperature | 3600 | 250 | Air
Improvement in field-effect mobility of indium zinc oxide transistor by titanium metal reaction method | 2013 | 10.1063/1.4794419 | photo-induced stability; oxide thin film transistors; sub-gap states; oxygen vacancies; negative bias temperature stress (NBTS) | The optical absorption in the sub-gap region of amorphous indium zinc oxide films and the photo-induced negative bias stability of the resulting thin film transistors were studied. High pressure annealing in oxygen significantly reduced the density of sub-gap states, improving the threshold voltage shifts and the stretched exponential parameters under negative bias temperature stress with light illumination. | 2 | IZO | In:Zn = 60% | Amorphous | 3.2 |  | Bottom gate | Mo | SiNx/SiO2 | PECVD, 350°C, precursor | 400 |  | Mo |  |  |  | 50 | 15000 | 75000 | 29.6 | -0.9 |  |  | -3.5 | NBTS, -20V/10V, 60°C, light | RF Sputter |  | In2O3, ZnO |  |  |  | Room temperature |  |  | Oxygen, 5 atm
Efficient suppression of charge trapping in ZnO-based transparent thin film transistors with novel Al2O3∕ HfO2∕ Al2O3 structure | 2008 | 10.1063/1.2924769 | ZnO; transparent thin film transistor (TFT); Al2O3; HfO2; charge trapping | The paper demonstrates a solution to suppress charge trapping in ZnO transparent TFTs by using a novel Al2O3/HfO2/Al2O3 gate insulator structure. This structure significantly minimizes hysteresis and ensures stable operation with a threshold voltage shift immunized against repeated gate voltage sweeps. | 1 | ZnO |  | Amorphous | 3.37 |  | Bottom gate | GZO | Al2O3/HfO2/Al2O3 | RF Sputter |  | Glass | GZO |  |  |  | 50 | 50000 | 500000 | 12 | 1.24 | 0.52 | 5.0*10^5 | 0.6 |  | RF Sputter | 150 | ZnO | Ar/O2 | 0.01 |  | 500
Effect of bandgap widening on negative-bias illumination stress stability of oxide thin-film transistors | 2021 | 10.1109/TED.2021.3095135 | Negative-bias illumination stress (NBIS); oxide semiconductors; stability; thin-film transistors (TFTs) | This study investigates the effect of bandgap widening on the stability of oxide TFTs under negative-bias illumination stress (NBIS) by incorporating Ga2O3 into In2O3. Results show a tradeoff between mobility and NBIS stability, with increased Ga2O3 concentration leading to improved NBIS stability due to the bandgap widening. | 2 | IGO | Ga2O3 10 wt% |  | 3.01 |  |  | Al:Nd | AlOx:Nd |  | 200 | glass | Al |  |  |  | 13 |  |  | 22.9 |  |  |  | -18 | NBIS, -20 V, white LED irradiation (250 lx) | Pulsed Laser Deposition |  | InGaO | O2 | 30 mtorr |  | 100 | 3600 | 300 | Air
Effect of bandgap widening on negative-bias illumination stress stability of oxide thin-film transistors | 2021 | 10.1109/TED.2021.3095135 | Negative-bias illumination stress (NBIS); oxide semiconductors; stability; thin-film transistors (TFTs) | This study investigates the effect of bandgap widening on the stability of oxide TFTs under negative-bias illumination stress (NBIS) by incorporating Ga2O3 into In2O3. Results show a tradeoff between mobility and NBIS stability, with increased Ga2O3 concentration leading to improved NBIS stability due to the bandgap widening. | 5 | IGO | Ga2O3 45 wt% |  | 3.62 |  |  | Al:Nd | AlOx:Nd |  | 200 | glass | Al |  |  |  | 13 |  |  | 5.5 |  |  |  | -1.6 | NBIS, -20 V, white LED irradiation (250 lx) | Pulsed Laser Deposition |  | InGaO | O2 | 30 mtorr |  | 100 | 3600 | 300 | Air
Flexible sensory platform based on oxide-based neuromorphic transistors | 2015 | 10.1038/srep18082 | Flexible devices; Neuromorphic transistors; pH sensors; Oxide semiconductors; Low power consumption | This study presents flexible oxide-based neuromorphic transistors fabricated on plastic substrates for pH sensor applications. The devices demonstrate high sensitivity (~105 mV/pH), rapid response, and ultra-low power consumption, making them suitable for biochemical detection in wearable and implantable sensory systems. | 1 | IZO | In:Zn = N/A | Amorphous |  |  | Bottom gate | Al | SiO2 | PECVD, room temperature, SiH4 (95% SiH4 + 5% PH3), pure O2 | 500 | ITO-coated PET | Al |  |  |  | 30 | 80 | 1000 | 12 | -0.3 | 0.175 | 6.4*10^5 | 0.1 | 1000 bending cycles | RF Sputter | 100 | IZO |  | 0.00375
The thin film transistor—A late flowering bloom | 1984 |  | thin film transistor; amplifier; solid-state electronics; TFT matrix; integrated circuits | This paper traces the history of the thin film transistor (TFT), from early and unsuccessful experiments at Bell Labs to its reemergence in the 1970s as a candidate for large area integrated circuits in flat panel displays. The current applications of TFTs, particularly in high-resolution liquid crystal displays, are reviewed, and future prospects are discussed. | 1 | IGZO | In:Ga:Zn = 1:1:1 mol% | Amorphous | 2.1 |  | Bottom gate | Al | SiO2 | Thermal ALD, temperature, precursor |  | Glass | Al | SiNx | 50 | PECVD, temperature, precursor | 50 | 10000 | 100000 | 12.5 | 1.2 | 0.2 | 2.1*10^7 | 0.02 | PBS, 60V, 25°C, 1000 hours, air | DC Sputter | 200 | InGaZnO | Ar/O2 | 0.5 | 0.05 | 300 | 3600 | 400 | Air
Effect of ITO serving as a barrier layer for Cu electrodes on performance of a-IGZO TFT | 2018 | 10.1109/LED.2018.2800725 | Copper; contact resistance; thin film transistors; ITO; a-IGZO | This study proposes a strategy to enhance the electrical performance of a-IGZO TFTs with Cu electrodes by using a 30-nm thick ITO interlayer to suppress Cu migration. The resulting a-IGZO TFT with the ITO interlayer exhibits improved performance metrics, including lower contact resistance and higher mobility. | 1 | a-IGZO | In:Ga:Zn = 1:1:1 at. % | Amorphous |  |  | Bottom gate | Al | Al2O3 | Anodizing | 200 | Glass | Cu | Al2O3 | 100 | RF Sputter, 120 W, 10 mTorr, room temperature | 25 | 95000 | 625000 | 5.2 | 1.5 | 0.2 | 1.0*10^10 | 1.3 | PBS, 10V, 60°C, air; NBS, -10V, 60°C, air | RF Sputter | 80 | InGaZnO | Ar/O2 | 5 | 0.05 |  | 3600 | 450 | Air
Effect of ITO serving as a barrier layer for Cu electrodes on performance of a-IGZO TFT | 2018 | 10.1109/LED.2018.2800725 | Copper; contact resistance; thin film transistors; ITO; a-IGZO | This study proposes a strategy to enhance the electrical performance of a-IGZO TFTs with Cu electrodes by using a 30-nm thick ITO interlayer to suppress Cu migration. The resulting a-IGZO TFT with the ITO interlayer exhibits improved performance metrics, including lower contact resistance and higher mobility. | 2 | a-IGZO | In:Ga:Zn = 1:1:1 at. % | Amorphous |  |  | Bottom gate | Al | Al2O3 | Anodizing | 200 | Glass | Cu/ITO | Al2O3 | 100 | RF Sputter, 120 W, 10 mTorr, room temperature | 25 | 95000 | 625000 | 11.5 | 1.5 | 0.2 | 2.4*10^10 | 0.9 | PBS, 10V, 60°C, air; NBS, -10V, 60°C, air | RF Sputter | 80 | InGaZnO | Ar/O2 | 5 | 0.05 |  | 3600 | 450 | Air
Ultra-wide bandgap amorphous oxide semiconductors for NBIS-free thin-film transistors | 2019 | 10.1063/1.5053762 | amorphous oxide semiconductors; thin-film transistors; ultra-wide bandgap; negative-bias illumination stress (NBIS) | This paper investigates the electronic structures of various amorphous oxide semiconductors (AOSs) to identify materials suitable for fully transparent thin-film transistors (TFTs) without negative-bias illumination stress (NBIS) instability. By modifying valence-band maximum levels, an ultra-wide bandgap of 3.8 eV and high mobility of 9 cm²/Vs were achieved with amorphous Zn-Ga-O (a-ZGO), resulting in excellent photo-stability of TFTs. | 1 | Zn0.3Ga0.7O | Zn:Ga = 0.3:0.7 mol% | Amorphous | 3.8 |  | Bottom gate |  | SiO2 |  |  | p+-Si |  |  |  |  | 40 | 50000 | 300000 | 9 |  |  |  | 0 | NBIS, -20V, Room Temperature, 3600s, White LED 11000 lux | [8 empty] | 400 | O2
Ultra-wide bandgap amorphous oxide semiconductors for NBIS-free thin-film transistors | 2019 | 10.1063/1.5053762 | amorphous oxide semiconductors; thin-film transistors; ultra-wide bandgap; negative-bias illumination stress (NBIS) | This paper investigates the electronic structures of various amorphous oxide semiconductors (AOSs) to identify materials suitable for fully transparent thin-film transistors (TFTs) without negative-bias illumination stress (NBIS) instability. By modifying valence-band maximum levels, an ultra-wide bandgap of 3.8 eV and high mobility of 9 cm²/Vs were achieved with amorphous Zn-Ga-O (a-ZGO), resulting in excellent photo-stability of TFTs. | 2 | In0.5Zn0.5Ox | In:Zn = 0.5:0.5 mol% | Amorphous | 2.5 |  | Bottom gate |  | SiO2 |  |  | p+-Si |  |  |  |  | 40 | 50000 | 300000 | 40 |  |  |  | 11 | NBIS, -20V, Room Temperature, 3600s, White LED 11000 lux | [8 empty] | 400 | O2
Characterization of dual-target co-sputtered novel Hf-doped ZnSnO semiconductors and the enhanced stability of its associated thin film transistors | 2016 | 10.1016/j.jallcom.2016.04.167 | HfZnSnO thin film; Thin film transistors; Dual-target magnetron co-sputtering | The novel hafnium added ZnSnO (ZTO) thin films were deposited by a dual-target magnetron co-sputtering system. The effect of hafnium doping content on the structure, surface morphology, chemical compositions, optical and electrical properties of HZTO thin films and its application in thin film transistors (TFTs) were studied. Results show that increasing hafnium content improves the amorphous structure, decreases oxygen vacancies, and enhances electrical stability though with reduced mobility. | 1 | HZTO | Zn:Sn:Hf = 28.09:9.16:0 at.% | Crystalline |  |  | Top-contact |  | Al2O3 | ALD, temperature, precursor | 200 | Si | Al | PE |  |  | 30 | 50000 | 1000000 | 9.31 | 4.5 | 0.26 | 1*10^7 | 7.1 | PBS, 10V, Room temperature, 3600 s, N/A | RF Sputter | 50 | ZTO/HfO2 | Ar | 0.5 |  | Room temperature | 1800 | 300 | Air
Characterization of dual-target co-sputtered novel Hf-doped ZnSnO semiconductors and the enhanced stability of its associated thin film transistors | 2016 | 10.1016/j.jallcom.2016.04.167 | HfZnSnO thin film; Thin film transistors; Dual-target magnetron co-sputtering | The novel hafnium added ZnSnO (ZTO) thin films were deposited by a dual-target magnetron co-sputtering system. The effect of hafnium doping content on the structure, surface morphology, chemical compositions, optical and electrical properties of HZTO thin films and its application in thin film transistors (TFTs) were studied. Results show that increasing hafnium content improves the amorphous structure, decreases oxygen vacancies, and enhances electrical stability though with reduced mobility. | 4 | HZTO | Zn:Sn:Hf = 19.48:5.22:7.02 at.% | Amorphous |  |  | Top-contact |  | Al2O3 | ALD, temperature, precursor | 200 | Si | Al | PE |  |  | 30 | 50000 | 1000000 | 2.2 | 8.4 | 0.8 | 6*10^6 | 1.2 | PBS, 10V, Room temperature, 3600 s, N/A | RF Sputter | 60 | ZTO/HfO2 | Ar | 0.5 |  | Room temperature | 1800 | 300 | Air
Impact of Sn+Zn ratio on the gate bias and temperature-induced instability of Zn-In-Sn-O thin film transistors | 2009 | 10.1063/1.3257726 | Sn/Zn ratio; gate bias; temperature-induced instability; Zn-In-Sn-O; thin film transistors (TFTs) | This study investigates the effect of the Sn/Zn ratio in the amorphous Zn-In-Sn-O (ZITO) system on gate voltage stress-induced stability in thin film transistors (TFTs). It finds that a composition of Zn: In: Sn = 0.35:0.20:0.45 provides dramatically improved stability due to the lowest total trap density, suggesting Sn as a stabilizer similar to Ga in the In-Ga-Zn-O system. | 1 | ZnInSnO | Zn: In: Sn = 0.35: 0.20: 0.45 | Amorphous |  |  | Bottom gate, Bottom contact | ITO | Al2O3 | ALD at 150°C | 185 | Alkali-free glass | ITO | Al2O3 | 20 | PEALD at 150°C | 25 | 20000 | 40000 | 15.1 |  | 0.11 |  | -0.2 |  | Cosputtering |  | ZnO, SnO2, ITO |  |  |  |  | 7200 | 300 | O2
Impact of Sn+Zn ratio on the gate bias and temperature-induced instability of Zn-In-Sn-O thin film transistors | 2009 | 10.1063/1.3257726 | Sn/Zn ratio; gate bias; temperature-induced instability; Zn-In-Sn-O; thin film transistors (TFTs) | This study investigates the effect of the Sn/Zn ratio in the amorphous Zn-In-Sn-O (ZITO) system on gate voltage stress-induced stability in thin film transistors (TFTs). It finds that a composition of Zn: In: Sn = 0.35:0.20:0.45 provides dramatically improved stability due to the lowest total trap density, suggesting Sn as a stabilizer similar to Ga in the In-Ga-Zn-O system. | 2 | ZnInSnO | Zn: In: Sn = 0.40: 0.20: 0.40 | Amorphous |  |  | Bottom gate, Bottom contact | ITO | Al2O3 | ALD at 150°C | 185 | Alkali-free glass | ITO | Al2O3 | 20 | PEALD at 150°C | 25 | 20000 | 40000 | 24.6 |  | 0.23 |  | 0.17 | PGVS, VGS=10.0V, VDS=0V, 104 sec | Cosputtering |  | ZnO, SnO2, ITO |  |  |  |  | 7200 | 300 | O2
Impact of Sn+Zn ratio on the gate bias and temperature-induced instability of Zn-In-Sn-O thin film transistors | 2009 | 10.1063/1.3257726 | Sn/Zn ratio; gate bias; temperature-induced instability; Zn-In-Sn-O; thin film transistors (TFTs) | This study investigates the effect of the Sn/Zn ratio in the amorphous Zn-In-Sn-O (ZITO) system on gate voltage stress-induced stability in thin film transistors (TFTs). It finds that a composition of Zn: In: Sn = 0.35:0.20:0.45 provides dramatically improved stability due to the lowest total trap density, suggesting Sn as a stabilizer similar to Ga in the In-Ga-Zn-O system. | 3 | ZnInSnO | Zn: In: Sn = 0.45: 0.20: 0.35 | Amorphous |  |  | Bottom gate, Bottom contact | ITO | Al2O3 | ALD at 150°C | 185 | Alkali-free glass | ITO | Al2O3 | 20 | PEALD at 150°C | 25 | 20000 | 40000 | 24.1 |  | 0.15 |  | 0.1 | PGVS, VGS=10.0V, VDS=0V, 104 sec | Cosputtering |  | ZnO, SnO2, ITO |  |  |  |  | 7200 | 300 | O2
Electrical and photosensitive characteristics of a-IGZO TFTs related to oxygen vacancy | 2011 | 10.1109/TED.2011.2105879 | absorption; amorphous indium–gallium–zinc–oxide (a-IGZO); thin-film transistor (TFT); electrical characteristics; photosensitive characteristics; oxygen vacancies | This paper discusses the electrical and photosensitive characteristics of amorphous indium–gallium–zinc–oxide (a-IGZO) thin-film transistors (TFTs) in relation to oxygen vacancies (V̈O). The study examines how varying oxygen content in the a-IGZO channel influences electron density, mobility, and threshold voltage, as well as photosensitivity under light exposure. Results indicate that adjusting the oxygen vacancy concentration significantly affects both electrical performance and light-induced behavior of a-IGZO TFTs, with potential implications for their application in display technologies. | 1 | a-IGZO | In:Ga:Zn = 1:1:1 mol% | Amorphous | 2.6 |  | Bottom gate |  | SiO2 | Thermal oxidation, > 1100 °C | 100 | n-type silicon wafer | ITO |  |  |  | 40 | 100000 | 2000000 | 3.1 | 7 | 2.4 |  | 10 |  | RF Sputter | 80 | InGaZnO7 | Ar/O2 |  | Variable (0 to 2 sccm) | Room temperature | 3600 | 350 | N2
Electrical and photosensitive characteristics of a-IGZO TFTs related to oxygen vacancy | 2011 | 10.1109/TED.2011.2105879 | absorption; amorphous indium–gallium–zinc–oxide (a-IGZO); thin-film transistor (TFT); electrical characteristics; photosensitive characteristics; oxygen vacancies | This paper discusses the electrical and photosensitive characteristics of amorphous indium–gallium–zinc–oxide (a-IGZO) thin-film transistors (TFTs) in relation to oxygen vacancies (V̈O). The study examines how varying oxygen content in the a-IGZO channel influences electron density, mobility, and threshold voltage, as well as photosensitivity under light exposure. Results indicate that adjusting the oxygen vacancy concentration significantly affects both electrical performance and light-induced behavior of a-IGZO TFTs, with potential implications for their application in display technologies. | 2 | a-IGZO | In:Ga:Zn = 1:1:1 mol% | Amorphous | 2.8 |  | Bottom gate |  | SiO2 | Thermal oxidation, > 1100 °C | 100 | n-type silicon wafer | ITO |  |  |  | 40 | 100000 | 2000000 | 1.4 | 11 | 4.4 |  | 10 |  | RF Sputter | 80 | InGaZnO7 | Ar/O2 |  | Variable (0 to 2 sccm) | Room temperature | 3600 | 350 | N2
Improvement in the negative bias stability of zinc oxide thin-film transistors by hafnium doping | 2013 | 10.1016/j.cap.2013.01.004 | Amorphous oxide semiconductor; Thin film transistors; Hf doping; Negative bias temperature instability (NBTI); DC magnetron sputtering | Thin-film transistors (TFTs) with hafnium-doped zinc oxide (HZO) channels were fabricated, exhibiting improved electrical characteristics and stability under negative bias temperature instability (NBTI). Hafnium doping enhanced the ION/IOFF ratio, decreased the subthreshold swing, and reduced the turn-on voltage shift (VON), indicating reduced trap density and suppressed defect-related oxidation. | 1 | ZnO |  | Polycrystalline |  |  | Bottom gate | ITO | Si3N4 | LPCVD, 10 nm PECVD SiO2 layer/100 nm LPCVD Si3N4 layer | 110 | n-type silicon | ITO |  |  |  | 40 | 400000 | 2000000 | 7.12 | -4 | 1.46 | 7.68*10^7 | -8 | NBS, -20V, 60°C, 3 hours, N/A | DC Magnetron Sputtering |  | ZnO | Ar | 6.6*10^-1 | 0 | RT | 3600 | 400 | Air
Improvement in the negative bias stability of zinc oxide thin-film transistors by hafnium doping | 2013 | 10.1016/j.cap.2013.01.004 | Amorphous oxide semiconductor; Thin film transistors; Hf doping; Negative bias temperature instability (NBTI); DC magnetron sputtering | Thin-film transistors (TFTs) with hafnium-doped zinc oxide (HZO) channels were fabricated, exhibiting improved electrical characteristics and stability under negative bias temperature instability (NBTI). Hafnium doping enhanced the ION/IOFF ratio, decreased the subthreshold swing, and reduced the turn-on voltage shift (VON), indicating reduced trap density and suppressed defect-related oxidation. | 2 | HZO | Hf:Zn = 0.4 atomic % | Polycrystalline |  |  | Bottom gate | ITO | Si3N4 | LPCVD, 10 nm PECVD SiO2 layer/100 nm LPCVD Si3N4 layer | 110 | n-type silicon | ITO |  |  |  | 40 | 400000 | 2000000 | 0.67 | 10 | 1.68 | 3.07*10^6 | -1 | NBS, -20V, 60°C, 3 hours, N/A | DC Magnetron Sputtering |  | Hf-Zn | Ar | 6.6*10^-1 | 0 | RT | 3600 | 400 | Ambient Air
Defect generation in amorphous-indium-gallium-zinc-oxide thin-film transistors by positive bias stress at elevated temperature | 2014 | 10.1063/1.4870458 | amorphous-indium-gallium-zinc-oxide (a-IGZO); thin-film transistors (TFTs); positive bias temperature stress (PBTS); defect generation; flat band analysis | This paper investigates the defect generation in a-IGZO TFTs under positive bias stress at elevated temperature (100°C). The study shows that a positive shift and a hump appear in the transfer characteristics due to the creation of a double acceptor, likely a cation vacancy, located near the gate insulator/active layer interface. The results highlight the importance of temperature on device operation, indicating that donor defect migration towards the bulk may also occur under these conditions. | 1 | a-IGZO |  | Amorphous | 3.1 |  | Bottom gate, inverted staggered | Mo | SiO2 | PECVD, 380°C | 200 | Glass | Mo | SiO2 | 200 | PECVD, 200°C | 20 |  |  | ≈12 | ≈0 |  |  | 4.33 | PBTS, 10V, 100°C, 10000s, N/A | DC Sputter |  | IGZO | Ar/O2 (4:8 SCCM) |  |  | 200 | 7200 | 250 | Vacuum
Defect generation in amorphous-indium-gallium-zinc-oxide thin-film transistors by positive bias stress at elevated temperature | 2014 | 10.1063/1.4870458 | amorphous-indium-gallium-zinc-oxide (a-IGZO); thin-film transistors (TFTs); positive bias temperature stress (PBTS); defect generation; flat band analysis | This paper investigates the defect generation in a-IGZO TFTs under positive bias stress at elevated temperature (100°C). The study shows that a positive shift and a hump appear in the transfer characteristics due to the creation of a double acceptor, likely a cation vacancy, located near the gate insulator/active layer interface. The results highlight the importance of temperature on device operation, indicating that donor defect migration towards the bulk may also occur under these conditions. | 2 | a-IGZO |  | Amorphous | 3.1 |  | Bottom gate, inverted staggered | Mo | SiO2 | PECVD, 380°C | 200 | Glass | Mo | SiO2 | 200 | PECVD, 200°C | 20 |  |  | ≈12 | ≈0 |  |  | 15.16 | PBTS, 30V, 100°C, 10000s, N/A | DC Sputter |  | IGZO | Ar/O2 (4:8 SCCM) |  |  | 200 | 7200 | 250 | Vacuum
Self-Aligned Top-Gate Amorphous InGaZnO TFTs With Plasma Enhanced Chemical Vapor Deposited Sub-10 nm SiO2 Gate Dielectric for Low-Voltage Applications | 2019 | 10.1109/LED.2019.2931358 | Amorphous In-Ga-Zn-O; plasma enhanced chemical vapor deposition (PECVD); thin-film transistors (TFTs); sub-10 nm SiO2 gate dielectric | The study presents the fabrication and characterization of self-aligned top-gate amorphous InGaZnO (a-IGZO) TFTs using an ultra-thin 8.62 nm SiO2 gate dielectric deposited by plasma enhanced chemical vapor deposition (PECVD). The devices demonstrated excellent electrical performance, including low leakage current density, high breakdown electric field, and good stability under gate bias stresses, making them suitable for low-voltage large-area electronics. | 1 | IGZO | In:Ga:Zn = 1:1:2 mol% | Amorphous |  |  | Top gate | Mo | SiO2 | PECVD, 300°C, SiH4 and N2O | 8.62 | Glass | Mo | SiO2 | 200 nm | PECVD, 150°C | 40 | 4260 | 19870 | 10.13 | 0.52 | 0.124 | 1*10^8 | 0.017 | PBS, 2V, 3600s | DC Sputter |  | In2O3:Ga2O3:ZnO | Ar/O2 | 0.003375 |  |  | 5400 | 300 | O2
Self-Aligned Top-Gate Amorphous InGaZnO TFTs With Plasma Enhanced Chemical Vapor Deposited Sub-10 nm SiO2 Gate Dielectric for Low-Voltage Applications | 2019 | 10.1109/LED.2019.2931358 | Amorphous In-Ga-Zn-O; plasma enhanced chemical vapor deposition (PECVD); thin-film transistors (TFTs); sub-10 nm SiO2 gate dielectric | The study presents the fabrication and characterization of self-aligned top-gate amorphous InGaZnO (a-IGZO) TFTs using an ultra-thin 8.62 nm SiO2 gate dielectric deposited by plasma enhanced chemical vapor deposition (PECVD). The devices demonstrated excellent electrical performance, including low leakage current density, high breakdown electric field, and good stability under gate bias stresses, making them suitable for low-voltage large-area electronics. | 2 | IGZO | In:Ga:Zn = 1:1:2 mol% | Amorphous |  |  | Top gate | Mo | SiO2 | PECVD, 300°C, SiH4 and N2O | 200 | Glass | Mo | SiO2 | 200 nm | PECVD, 150°C | 40 | 18120 | 20000 | 10.13 | 0.52 | 0.124 | 1*10^8 | 0.017 | PBS, 2 V, 3600 s | DC Sputter |  | In2O3:Ga2O3:ZnO | Ar/O2 | 0.003375 |  |  | 5400 | 300 | O2
Self-Aligned Top-Gate Amorphous InGaZnO TFTs With Plasma Enhanced Chemical Vapor Deposited Sub-10 nm SiO2 Gate Dielectric for Low-Voltage Applications | 2019 | 10.1109/LED.2019.2931358 | Amorphous In-Ga-Zn-O; plasma enhanced chemical vapor deposition (PECVD); thin-film transistors (TFTs); sub-10 nm SiO2 gate dielectric | The study presents the fabrication and characterization of self-aligned top-gate amorphous InGaZnO (a-IGZO) TFTs using an ultra-thin 8.62 nm SiO2 gate dielectric deposited by plasma enhanced chemical vapor deposition (PECVD). The devices demonstrated excellent electrical performance, including low leakage current density, high breakdown electric field, and good stability under gate bias stresses, making them suitable for low-voltage large-area electronics. | 3 | IGZO | In:Ga:Zn = 1:1:2 mol% | Amorphous |  |  | Top gate | Mo | SiO2 | PECVD, 300°C, SiH4 and N2O | 8.62 | Glass | Mo | SiO2 | 200 nm | PECVD, 150°C | 40 | 4260 | 20000 | 10.13 | 0.52 | 0.124 | 1*10^8 | -0.007 | NBS, -2 V, 3600 s | DC Sputter |  | In2O3:Ga2O3:ZnO | Ar/O2 | 0.003375 |  |  | 5400 | 300 | O2
Self-Aligned Top-Gate Amorphous InGaZnO TFTs With Plasma Enhanced Chemical Vapor Deposited Sub-10 nm SiO2 Gate Dielectric for Low-Voltage Applications | 2019 | 10.1109/LED.2019.2931358 | Amorphous In-Ga-Zn-O; plasma enhanced chemical vapor deposition (PECVD); thin-film transistors (TFTs); sub-10 nm SiO2 gate dielectric | The study presents the fabrication and characterization of self-aligned top-gate amorphous InGaZnO (a-IGZO) TFTs using an ultra-thin 8.62 nm SiO2 gate dielectric deposited by plasma enhanced chemical vapor deposition (PECVD). The devices demonstrated excellent electrical performance, including low leakage current density, high breakdown electric field, and good stability under gate bias stresses, making them suitable for low-voltage large-area electronics. | 4 | IGZO | In:Ga:Zn = 1:1:2 mol% | Amorphous |  |  | Top gate | Mo | SiO2 | PECVD, 300°C, SiH4 and N2O | 200 | Glass | Mo | SiO2 | 200 nm | PECVD, 150°C | 40 | 18120 | 20000 | 10.13 | 0.52 | 0.124 | 1*10^8 | -0.007 | NBS, -2 V, 3600 s | DC Sputter |  | In2O3:Ga2O3:ZnO | Ar/O2 | 0.003375 |  |  | 5400 | 300 | O2
Magnetron-sputtered high performance Y-doped ZnO thin film transistors fabricated at room temperature | 2017 | 10.1016/j.mssp.2017.07.029 | ZnO; Y doping; Thin film transistor; Sputter; Mobility | This paper presents the fabrication and characterization of high-performance undoped and Y-doped ZnO (ZnO:Y) thin film transistors (TFTs) using RF magnetron sputtering. The ZnO:Y TFTs exhibited superior electrical properties compared to undoped ZnO, with high mobility of 38.79 cm2 V−1 s−1, a subthreshold swing of 0.15 V/decade, and a high current on/off ratio of 8.17×107, primarily due to improved crystallinity and reduced oxygen vacancy-related defects. | 1 | ZnO |  | c-axis crystalline | 3.37 |  | Top contact | SiO2 | SiO2 | Metal organic CVD |  | SiO2/Si | Al |  |  |  | 50 | 1000000 | 100000 | 0.37 | 24.35 | 0.18 | 1*10^4 | 7.82 | PBS, 20V, RT, 40 min | RF Sputter | 50 | ZnO | Ar/O2 | 10 mTorr |  | RT
Magnetron-sputtered high performance Y-doped ZnO thin film transistors fabricated at room temperature | 2017 | 10.1016/j.mssp.2017.07.029 | ZnO; Y doping; Thin film transistor; Sputter; Mobility | This paper presents the fabrication and characterization of high-performance undoped and Y-doped ZnO (ZnO:Y) thin film transistors (TFTs) using RF magnetron sputtering. The ZnO:Y TFTs exhibited superior electrical properties compared to undoped ZnO, with high mobility of 38.79 cm2 V−1 s−1, a subthreshold swing of 0.15 V/decade, and a high current on/off ratio of 8.17×107, primarily due to improved crystallinity and reduced oxygen vacancy-related defects. | 2 | ZnO/Y | Y: 2 at% | c-axis crystalline | 3.37 |  | Top contact | SiO2 | SiO2 | Metal organic CVD |  | SiO2/Si | Al |  |  |  | 50 | 1000000 | 100000 | 38.79 | 13.67 | 0.16 | 8.17*10^7 | 1.17 | PBS, 20V, RT, 40 min | RF Sputter | 50 | ZnO/Y2O3 | Ar/O2 | 10 mTorr |  | RT
Improvement in photo-bias stability of high-mobility indium zinc oxide thin-film transistors by oxygen high-pressure annealing | 2009 | 10.1063/1.3236694 | Al–Zn–Sn–O (AZTO); thin film transistors (TFTs); temperature instability; device configuration; passivation layer | This study explores the temperature stability of Al–Zn–Sn–O (AZTO) thin film transistors (TFTs) with different device configurations. The top gate (TG) TFTs exhibited better thermal stability compared to the bottom gate (BG) TFTs, largely due to the effective passivation and lower interfacial trap density. Findings indicate the necessity of suitable passivation for BG TFTs to improve their temperature stability. | 1 | AZTO | Al:Zn:Sn = 0.02:0.98:0.98 wt% | Amorphous |  |  | Bottom gate | ITO | Al2O3 | Thermal ALD, 150°C | 185 | SiO2/glass | ITO |  |  |  | 25 | 40000 | 40000 | 15 | 3.0 | 0.35 | 3*10^8 | 1.6 | Temperature stability from 298K to 398K | Co-sputtering |  | Al2O3-Zno (2wt%) and SnO2 |  |  |  | 150
Improvement in photo-bias stability of high-mobility indium zinc oxide thin-film transistors by oxygen high-pressure annealing | 2009 | 10.1063/1.3236694 | Al–Zn–Sn–O (AZTO); thin film transistors (TFTs); temperature instability; device configuration; passivation layer | This study explores the temperature stability of Al–Zn–Sn–O (AZTO) thin film transistors (TFTs) with different device configurations. The top gate (TG) TFTs exhibited better thermal stability compared to the bottom gate (BG) TFTs, largely due to the effective passivation and lower interfacial trap density. Findings indicate the necessity of suitable passivation for BG TFTs to improve their temperature stability. | 2 | AZTO | Al:Zn:Sn = 0.02:0.98:0.98 wt% | Amorphous |  |  | Bottom gate | ITO | Al2O3 | Thermal ALD, 150°C | 185 | SiO2/glass | ITO | Al2O3 | 40 | Thermal ALD | 25 | 40000 | 40000 | 14.3 | 0.6 | 0.39 | 3*10^8 | 1.6 | Temperature stability from 298K to 398K | Co-sputtering |  | Al2O3-Zno (2wt%) and SnO2 |  |  |  | 150
Improvement in photo-bias stability of high-mobility indium zinc oxide thin-film transistors by oxygen high-pressure annealing | 2009 | 10.1063/1.3236694 | Al–Zn–Sn–O (AZTO); thin film transistors (TFTs); temperature instability; device configuration; passivation layer | This study explores the temperature stability of Al–Zn–Sn–O (AZTO) thin film transistors (TFTs) with different device configurations. The top gate (TG) TFTs exhibited better thermal stability compared to the bottom gate (BG) TFTs, largely due to the effective passivation and lower interfacial trap density. Findings indicate the necessity of suitable passivation for BG TFTs to improve their temperature stability. | 3 | AZTO | Al:Zn:Sn = 0.02:0.98:0.98 wt% | Amorphous |  |  | Top gate | ITO | Al2O3 | Thermal ALD, 150°C | 185 | SiO2/glass | ITO |  |  |  | 25 | 40000 | 40000 | 11 | 1.0 | 0.17 | 3*10^8 | 0.6 | Temperature stability from 298K to 398K | Co-sputtering |  | Al2O3-Zno (2wt%) and SnO2 |  |  |  | 150
Improvement in photo-bias stability of high-mobility indium zinc oxide thin-film transistors by oxygen high-pressure annealing | 2009 | 10.1063/1.3236694 | Al–Zn–Sn–O (AZTO); thin film transistors (TFTs); temperature instability; device configuration; passivation layer | This study explores the temperature stability of Al–Zn–Sn–O (AZTO) thin film transistors (TFTs) with different device configurations. The top gate (TG) TFTs exhibited better thermal stability compared to the bottom gate (BG) TFTs, largely due to the effective passivation and lower interfacial trap density. Findings indicate the necessity of suitable passivation for BG TFTs to improve their temperature stability. | 5 | IZO | In:Zn = 2:1 mol% | Amorphous |  |  | Top gate | Al | HfO2 | Thermal ALD, Precursors: TDMAH + H2O, 100°C |  | Glass | Au | none |  |  | 100 | 50 | 1000 | 12 | 1.2 | 0.15 | 10^8 | 0.01 | PBS, 30V, 60°C, 10000 sec | RF Sputter | 250 | InZnO | Ar/O2 | 3.0*10^-3 | 1.5*10^-4 | 150 | 3600 | 400 | O2
Effect of magnesium oxide passivation on the performance of amorphous indium–gallium–zinc-oxide thin film transistors | 2012 | 10.1016/j.tsf.2011.10.065 | MgO; Passivation; Stability; a-IGZO | The study investigates the effect of a hygroscopic magnesium oxide (MgO) passivation layer on the stability of amorphous InGaZnO (a-IGZO) thin-film transistors (TFTs) under positive bias stress (PBS) and positive bias temperature stress (PBTS). MgO passivated a-IGZO TFTs demonstrate significantly improved stability compared to unpassivated devices, showing less shift in threshold voltage under stress and better performance in humidity tests. | 1 | a-IGZO | In:Ga:Zn = 1:1:2 mol% | Amorphous |  |  | Bottom gate, Top contact |  | SiO2 |  | 200 | Si | Au/Ti | No passivation |  |  | 40 | 50000 | 250000 | 4.53 | 7.50 | 0.12 |  | 8.2 | PBTS, VGS=10.1V, VDS=10.1V, 420 mins, 60°C | RF Sputter | 30 | InGaZnO4 | Ar (100 sccm) | 0.003 |  | Room temperature | 7200 | 350 | N2
Effect of magnesium oxide passivation on the performance of amorphous indium–gallium–zinc-oxide thin film transistors | 2012 | 10.1016/j.tsf.2011.10.065 | MgO; Passivation; Stability; a-IGZO | The study investigates the effect of a hygroscopic magnesium oxide (MgO) passivation layer on the stability of amorphous InGaZnO (a-IGZO) thin-film transistors (TFTs) under positive bias stress (PBS) and positive bias temperature stress (PBTS). MgO passivated a-IGZO TFTs demonstrate significantly improved stability compared to unpassivated devices, showing less shift in threshold voltage under stress and better performance in humidity tests. | 2 | a-IGZO | In:Ga:Zn = 1:1:2 mol% | Amorphous |  |  | Bottom gate, Top contact |  | SiO2 |  | 200 | Si | Au/Ti | SiO2 | 20 | Pulsed Laser Deposition | 40 | 50000 | 250000 | 4.42 | 5.10 | 0.12 |  | 2.1 | PBTS, VGS=10.1V, VDS=10.1V, 420 mins, 60°C | RF Sputter | 30 | InGaZnO4 | Ar (100 sccm) | 0.003 |  | Room temperature | 7200 | 350 | N2
Effect of magnesium oxide passivation on the performance of amorphous indium–gallium–zinc-oxide thin film transistors | 2012 | 10.1016/j.tsf.2011.10.065 | MgO; Passivation; Stability; a-IGZO | The study investigates the effect of a hygroscopic magnesium oxide (MgO) passivation layer on the stability of amorphous InGaZnO (a-IGZO) thin-film transistors (TFTs) under positive bias stress (PBS) and positive bias temperature stress (PBTS). MgO passivated a-IGZO TFTs demonstrate significantly improved stability compared to unpassivated devices, showing less shift in threshold voltage under stress and better performance in humidity tests. | 3 | a-IGZO | In:Ga:Zn = 1:1:2 mol% | Amorphous |  |  | Bottom gate, Top contact |  | SiO2 |  | 200 | Si | Au/Ti | MgO | 20 | Pulsed Laser Deposition | 40 | 50000 | 250000 | 3.98 | 4.50 | 0.09 |  | 1.88 | PBTS, VGS=10.1V, VDS=10.1V, 420 mins, 60°C | RF Sputter | 30 | InGaZnO4 | Ar (100 sccm) | 0.003 |  | Room temperature | 7200 | 350 | N2
The influence of interfacial defects on fast charge trapping in nanocrystalline oxide-semiconductor thin film transistors | 2016 | 10.1088/0268-1242/31/5/055014 | charge transport; oxide semiconductor; nanocrystal; thin film transistor | The paper investigates the dynamics of charge transport in nanocrystalline hafnium-indium-zinc-oxide thin-film transistors (TFTs) by utilizing ultra-short pulse I–V, transient current, and 1/f noise measurement methods. The study highlights that both front channel and interfacial defects contribute to fast charge trapping, leading to mobility degradation and threshold voltage instability, with silicon-nitride stacked TFTs being more vulnerable compared to silicon-oxide counterparts. | 1 | HfInZnO | Hf:In:Zn = 1:2:2 mol% | Nanocrystalline |  |  | Bottom gate | Mo | SiNx | PECVD, SiH4/NH3 |  |  | Mo | SiO2 |  | PECVD | 40 |  |  | 27 | -3 |  |  | 1.24 | NBTS | Co-sputter |  | HfInZnO | Ar/O2
The influence of interfacial defects on fast charge trapping in nanocrystalline oxide-semiconductor thin film transistors | 2016 | 10.1088/0268-1242/31/5/055014 | charge transport; oxide semiconductor; nanocrystal; thin film transistor | The paper investigates the dynamics of charge transport in nanocrystalline hafnium-indium-zinc-oxide thin-film transistors (TFTs) by utilizing ultra-short pulse I–V, transient current, and 1/f noise measurement methods. The study highlights that both front channel and interfacial defects contribute to fast charge trapping, leading to mobility degradation and threshold voltage instability, with silicon-nitride stacked TFTs being more vulnerable compared to silicon-oxide counterparts. | 2 | HfInZnO | Hf:In:Zn = 1:2:2 mol% | Nanocrystalline |  |  | Bottom gate | Mo | SiO2 | PECVD, SiH4/N2O |  |  | Mo | SiO2 |  | PECVD | 40 |  |  | 19 | -1 |  |  | 1.02 | NBTS | Co-sputter |  | HfInZnO | Ar/O2
Improvement in the negative bias temperature stability of ZnO based thin film transistors by Hf and Sn doping | 2011 | 10.1016/j.tsf.2011.01.402 | Thin film transistors (TFTs); Amorphous oxide semiconductors (AOSs); Hafnium–zinc oxide (HZO); Hafnium–zinc–tin oxide (HZTO); Negative bias temperature instability (NBTI) | This study reports the development and investigation of amorphous hafnium–zinc–tin oxide (HZTO) thin film transistors (TFTs) to improve the negative bias temperature stability of ZnO based TFTs. The study finds that Hf doping can reduce carrier concentration and oxygen vacancy-related defects, while Sn doping can suppress crystalline phase growth, leading to enhanced electrical properties. | 1 | HZO | Hf:Zn = 0.8 at.% | Polycrystalline |  |  | Bottom gate | n++-Si | Si3N4 | LPCVD |  | n++-Si |  |  |  |  | 40 | 400000 | 2000000 | 2.76 | -2 | 2.01 | 3.37*10^8 | -5 | NBS, -20V, 60°C, 3 hours, air | DC Sputter |  | Hf:ZnO | Ar | 6.6*10^-1 | 0 | Room Temperature | 3600 | 400 | Air
Anomalous threshold voltage shift and surface passivation of transparent indium–zinc–oxide electric-double-layer TFTs | 2011 | 10.1109/LED.2011.2146226 | Electric double layer (EDL); light-illuminated gate bias stress; surface passivation; transparent thin-film transistors (TFTs); indium–zinc–oxide (IZO) | This paper investigates the threshold voltage instability and surface passivation effect of transparent indium–zinc–oxide electric-double-layer thin-film transistors (TFTs). Unpassivated devices show a large negative threshold voltage shift under initial light-illuminated negative gate bias stress, while both passivated and unpassivated devices exhibit a positive shift after prolonged stress, attributed to mobile ion drift in the SiO2-based solid-electrolyte gate dielectric. Surface passivation reduces the negative shifts, enhancing device stability. | 1 | IZO | In:Zn | Amorphous |  |  | Bottom gate | ITO | SiO2 | Solid electrolyte, N/A |  |  | ITO |  |  |  | 30 | 80 | 1000 | 11.2 |  | 0.115 | 3.9*10^6 | 0.02 | Light-illuminated NBS, -1.5V, 20°C, 4000 s, air | RF Sputter | 50 | IZO |  | 1.0
Anomalous threshold voltage shift and surface passivation of transparent indium–zinc–oxide electric-double-layer TFTs | 2011 | 10.1109/LED.2011.2146226 | Electric double layer (EDL); light-illuminated gate bias stress; surface passivation; transparent thin-film transistors (TFTs); indium–zinc–oxide (IZO) | This paper investigates the threshold voltage instability and surface passivation effect of transparent indium–zinc–oxide electric-double-layer thin-film transistors (TFTs). Unpassivated devices show a large negative threshold voltage shift under initial light-illuminated negative gate bias stress, while both passivated and unpassivated devices exhibit a positive shift after prolonged stress, attributed to mobile ion drift in the SiO2-based solid-electrolyte gate dielectric. Surface passivation reduces the negative shifts, enhancing device stability. | 2 | IZO | In:Zn | Amorphous |  |  | Bottom gate | ITO | SiO2 | Solid electrolyte, N/A |  |  | ITO | SiO2 | 100 | PECVD, room temperature, N/A | 30 | 80 | 1000 | 11.2 |  | 0.115 | 3.9*10^6 | 0.68 | Light-illuminated NBS, -1.5V, 20°C, 4000 s, air | RF Sputter | 50 | IZO |  | 1.0
Low thermal budget (< 250° C) dual-gate amorphous indium tungsten oxide (IWO) thin-film transistor for monolithic 3-D integration | 2020 | 10.1109/TED.2020.3034063 | Amorphous indium tungsten oxide (IWO); back-end-of-the-line (BEOL); field-effect mobility; monolithic 3-D (M3-D); specific contact resistivity | This study demonstrates BEOL compatible IWO FETs with excellent transfer characteristics, suitable for high-performance M3-D integrated circuits. The IWO DGFETs exhibit impressive subthreshold slope, high on-off ratio, and low off-state current, making them promising candidates for in situ transistor formation in BEOL. | 2 | IWO | In:W = 99:1 mol% | Amorphous |  |  | Dual gate | Pd | HfO2 | ALD, 250°C |  | p-Si with 90nm SiO2 buffer | Pd |  |  |  | 7 | 100 |  | 20 |  | 73 | 4*10^9 | 0 | NBS, VGS = -(VTH + 1.5V), VDS = 0V | RF Sputter |  | In2O3+1%W | Ar/O2 |  | 0.02 | Room temperature |  | 400
The effects of mechanical bending and illumination on the performance of flexible IGZO TFTs | 2011 | 10.1109/TED.2011.2143416 | Flexible electronics; InGaZnO; strain; thin-film transistors (TFTs) | This paper investigates the performance of amorphous indium–gallium–zinc–oxide (a-IGZO) thin-film transistors (TFTs) under mechanical bending and illumination conditions. Results show that tensile strain, combined with illumination, significantly impacts the TFTs' electrical properties such as mobility and threshold voltage. Compressive strain has a smaller effect, and repeated bending under illumination indicates a notable influence on device stability, essential for future flexible electronic applications. | 1 | IGZO | In:Ga:Zn = 1:1:1 mol% | Amorphous | 3.0-3.4 |  | Bottom gate | Cr | Al2O3 | ALD, 150 °C, precursor N/A | 25 | Kapton E | Ti/Au | Al2O3 | 25 | ALD, temperature 150 °C, precursor N/A | 15 | 60000 | 280000 | 9.5 | 0.33 | 0.18 | 2.7*10^6 | 0.03 | PBS, 10V, 25°C, 500 hours, air | RF Sputter | 75 | InGaZnO4 | Ar | 2 mtorr |  | RT
New depletion-mode IGZO TFT shift register | 2011 | 10.1109/LED.2010.2090939 | Depletion mode; In–Ga–Zn–O thin-film transistors (IGZO TFTs); shift register | A new shift register employing bottom-gate In–Ga–Zn–O thin-film transistors (IGZO TFTs) was proposed and fabricated. The experimental results show that the shift register exhibits a high-voltage output pulse without any distortion and a maximum clock frequency of 417 kHz. The depletion-mode IGZO TFTs were successfully turned off by employing two low-voltage-level signals. | 1 | IGZO | In:Ga:Zn = N/A |  |  |  | Bottom gate | Mo | SiO2 | PECVD | 300 |  | Mo/MoTi | SiO2 | 300 |  | 60 | 10000 | Variable (180, 10, 100, 50, 10, 60, 120, 1200, 24, 240) | 11.9 | -0.6 | 0.25 |  | -3.9 |  | RF Sputter |  | IGZO
Effect of hafnium doping on density of states in dual-target magnetron co-sputtering HfZnSnO thin film transistors | 2015 | 10.1063/1.4936376 | hafnium doping; density of states (DOSs); dual-target magnetron co-sputtering; HfZnSnO; thin film transistors (TFTs) | This study investigates the effect of hafnium doping on the density of states (DOSs) in HfZnSnO thin film transistors fabricated by dual-target magnetron co-sputtering. Results indicate that increasing hafnium concentrations decrease DOSs from 1.1×10^17 to 4.6×10^16 eV/cm^3, enhancing bias and thermal stability due to reduction in trap states and charge trapping. | 1 | HZTO | Hf:Zn:Sn = 0:1:1 |  |  |  | Top contact | Al | Al2O3 | ALD, 200 nm | 200 | Highly doped Si | Al | PE |  |  | 30 | 50000 | 1000000 | 9.31 | 4.5 | 0.26 |  | 7.1 | PBS, 10V, 25°C, 60 min, air | RF Magnetron Sputter | 50 | ZTO, HfO2 |  |  |  | Room temperature | 1800 | 300 | Atmosphere
Effect of hafnium doping on density of states in dual-target magnetron co-sputtering HfZnSnO thin film transistors | 2015 | 10.1063/1.4936376 | hafnium doping; density of states (DOSs); dual-target magnetron co-sputtering; HfZnSnO; thin film transistors (TFTs) | This study investigates the effect of hafnium doping on the density of states (DOSs) in HfZnSnO thin film transistors fabricated by dual-target magnetron co-sputtering. Results indicate that increasing hafnium concentrations decrease DOSs from 1.1×10^17 to 4.6×10^16 eV/cm^3, enhancing bias and thermal stability due to reduction in trap states and charge trapping. | 2 | HZTO | Hf:Zn:Sn = 25:1:1 |  |  |  | Top contact | Al | Al2O3 | ALD, 200 nm | 200 | Highly doped Si | Al | PE |  |  | 30 | 50000 | 1000000 | 5.8 | 6.5 | 0.3 |  | 4.5 | PBS, 10V, 25°C, 60 min, air | RF Magnetron Sputter | 50 | ZTO, HfO2 |  |  |  | Room temperature | 1800 | 300 | Atmosphere
Effect of hafnium doping on density of states in dual-target magnetron co-sputtering HfZnSnO thin film transistors | 2015 | 10.1063/1.4936376 | hafnium doping; density of states (DOSs); dual-target magnetron co-sputtering; HfZnSnO; thin film transistors (TFTs) | This study investigates the effect of hafnium doping on the density of states (DOSs) in HfZnSnO thin film transistors fabricated by dual-target magnetron co-sputtering. Results indicate that increasing hafnium concentrations decrease DOSs from 1.1×10^17 to 4.6×10^16 eV/cm^3, enhancing bias and thermal stability due to reduction in trap states and charge trapping. | 3 | HZTO | Hf:Zn:Sn = 40:1:1 |  |  |  | Top contact | Al | Al2O3 | ALD, 200 nm | 200 | Highly doped Si | Al | PE |  |  | 30 | 50000 | 1000000 | 4.2 | 7.2 | 0.4 |  | 2.6 | PBS, 10V, 25°C, 60 min, air | RF Magnetron Sputter | 50 | ZTO, HfO2 |  |  |  | Room temperature | 1800 | 300 | Atmosphere
Effect of hafnium doping on density of states in dual-target magnetron co-sputtering HfZnSnO thin film transistors | 2015 | 10.1063/1.4936376 | hafnium doping; density of states (DOSs); dual-target magnetron co-sputtering; HfZnSnO; thin film transistors (TFTs) | This study investigates the effect of hafnium doping on the density of states (DOSs) in HfZnSnO thin film transistors fabricated by dual-target magnetron co-sputtering. Results indicate that increasing hafnium concentrations decrease DOSs from 1.1×10^17 to 4.6×10^16 eV/cm^3, enhancing bias and thermal stability due to reduction in trap states and charge trapping. | 4 | HZTO | Hf:Zn:Sn = 60:1:1 |  |  |  | Top contact | Al | Al2O3 | ALD, 200 nm | 200 | Highly doped Si | Al | PE |  |  | 30 | 50000 | 1000000 | 2.2 | 8.4 | 0.8 |  | 1.2 | PBS, 10V, 25°C, 60 min, air | RF Magnetron Sputter | 50 | ZTO, HfO2 |  |  |  | Room temperature | 1800 | 300 | Atmosphere
Achieving high mobility in IGTO thin-film transistors at a low temperature via film densification | 2018 | 10.1109/TED.2018.2868697 | Densification; indium gallium tin oxide (IGTO); low temperature; mobility; sputtering; thin-film transistor (TFT) | This study investigates the impact of chamber pressure on the structural and chemical properties of IGTO thin films used in thin-film transistors. By reducing the chamber pressure during sputtering, the resulting IGTO films exhibited smoother surfaces and greater density, leading to significantly enhanced field-effect mobility and other performance metrics at low annealing temperatures of 150°C and 200°C. | 4 | IGTO | In:Ga:Sn = N/A | Amorphous |  | 6.8 | Bottom gate | p-type Si | SiO2 | Thermal oxidation | 100 | p-type Si | ITO |  |  |  | 20 | 300000 | 1000000 | 32.4 | -0.30 | 0.11 | >1.0*10^8 | 1.1 | PBS, +20V, 25°C, 1000 sec, air | DC Magnetron Sputtering | 95 | IGTO ceramic | Ar/O2 | 0.003 |  | Room temperature | 3600 | 200 | Air
Achieving high mobility in IGTO thin-film transistors at a low temperature via film densification | 2018 | 10.1109/TED.2018.2868697 | Densification; indium gallium tin oxide (IGTO); low temperature; mobility; sputtering; thin-film transistor (TFT) | This study investigates the impact of chamber pressure on the structural and chemical properties of IGTO thin films used in thin-film transistors. By reducing the chamber pressure during sputtering, the resulting IGTO films exhibited smoother surfaces and greater density, leading to significantly enhanced field-effect mobility and other performance metrics at low annealing temperatures of 150°C and 200°C. | 5 | IGTO | In:Ga:Sn = N/A | Amorphous |  | 6.5 | Bottom gate | p-type Si | SiO2 | Thermal oxidation | 100 | p-type Si | ITO |  |  |  | 20 | 300000 | 1000000 | 27.5 | -0.34 | 0.19 | >1.0*10^8 | 2.7 | PBS, +20V, 25°C, 1000 sec, air | DC Magnetron Sputtering | 95 | IGTO ceramic | Ar/O2 | 0.005 |  | Room temperature | 3600 | 200 | Air
Achieving high mobility in IGTO thin-film transistors at a low temperature via film densification | 2018 | 10.1109/TED.2018.2868697 | Densification; indium gallium tin oxide (IGTO); low temperature; mobility; sputtering; thin-film transistor (TFT) | This study investigates the impact of chamber pressure on the structural and chemical properties of IGTO thin films used in thin-film transistors. By reducing the chamber pressure during sputtering, the resulting IGTO films exhibited smoother surfaces and greater density, leading to significantly enhanced field-effect mobility and other performance metrics at low annealing temperatures of 150°C and 200°C. | 6 | IGTO | In:Ga:Sn = N/A | Amorphous |  | 6.3 | Bottom gate | p-type Si | SiO2 | Thermal oxidation | 100 | p-type Si | ITO |  |  |  | 20 | 300000 | 1000000 | 26.2 | -0.34 | 0.42 | >1.0*10^8 | -1.6 | PBS, +20V, 25°C, 1000 sec, air | DC Magnetron Sputtering | 95 | IGTO ceramic | Ar/O2 | 0.007 |  | Room temperature | 3600 | 200 | Air
Boosting carrier mobility and stability in indium–zinc–tin oxide thin-film transistors through controlled crystallization | 2020 | 10.1038/s41598-020-76046-w | indium-zinc-tin oxide; thin-film transistors; carrier mobility; stability; crystallization | This study investigates the effect of film thickness on the structural evolution and electrical performance of indium-zinc-tin oxide (IZTO) films annealed at temperatures ranging from 350 to 700°C. Results show that 19-nm-thick IZTO films annealed at 700°C exhibit high crystallinity, resulting in superior carrier mobility and stability in thin-film transistors (TFTs). The findings suggest that controlled crystallization significantly improves the performance and bias stability of IZTO-based TFTs. | 1 | IZTO | In:Zn:Sn = 1:4:4 mol% | Amorphous |  | 6.63 | Bottom gate | Si | SiO2 | Thermal growth, 100 nm, N/A | 100 | Si | ITO |  |  |  | 19 | 300000 | 1000000 | 35.9 | -0.41 | 0.24 | 4.0*10^8 | 4.4 | PBS, V_GS=V_TH+20V, V_DS=5.1V, 25°C, 3600s, air | RF Sputter | 50 | In2O3:ZnO:SnO2 | Ar | 0.003 |  | RT | 3600 | 350 | Air
Boosting carrier mobility and stability in indium–zinc–tin oxide thin-film transistors through controlled crystallization | 2020 | 10.1038/s41598-020-76046-w | indium-zinc-tin oxide; thin-film transistors; carrier mobility; stability; crystallization | This study investigates the effect of film thickness on the structural evolution and electrical performance of indium-zinc-tin oxide (IZTO) films annealed at temperatures ranging from 350 to 700°C. Results show that 19-nm-thick IZTO films annealed at 700°C exhibit high crystallinity, resulting in superior carrier mobility and stability in thin-film transistors (TFTs). The findings suggest that controlled crystallization significantly improves the performance and bias stability of IZTO-based TFTs. | 3 | IZTO | In:Zn:Sn = 1:4:4 mol% | Crystalline |  | 6.92 | Bottom gate | Si | SiO2 | Thermal growth, 100 nm, N/A | 100 | Si | ITO |  |  |  | 19 | 300000 | 1000000 | 39.7 | -0.2 | 0.26 | 9.7*10^8 | 1.52 | PBS, V_GS=V_TH+20V, V_DS=5.1V, 25°C, 3600s, air | RF Sputter | 50 | In2O3:ZnO:SnO2 | Ar | 0.003 |  | RT | 3600 | 700 | Air
Boosting carrier mobility and stability in indium–zinc–tin oxide thin-film transistors through controlled crystallization | 2020 | 10.1038/s41598-020-76046-w | indium-zinc-tin oxide; thin-film transistors; carrier mobility; stability; crystallization | This study investigates the effect of film thickness on the structural evolution and electrical performance of indium-zinc-tin oxide (IZTO) films annealed at temperatures ranging from 350 to 700°C. Results show that 19-nm-thick IZTO films annealed at 700°C exhibit high crystallinity, resulting in superior carrier mobility and stability in thin-film transistors (TFTs). The findings suggest that controlled crystallization significantly improves the performance and bias stability of IZTO-based TFTs. | 4 | IZTO | In:Zn:Sn = 1:4:4 mol% | Crystalline |  | 6.94 | Bottom gate | Si | SiO2 | Thermal growth, 100 nm, N/A | 100 | Si | ITO |  |  |  | 30 | 300000 | 1000000 | 39.7 | -1.3 | 0.46 | 9.24*10^8 | 0.37 | PBS, V_GS=V_TH+20V, V_DS=5.1V, 25°C, 3600s, air | RF Sputter | 50 | In2O3:ZnO:SnO2 | Ar | 0.003 |  | RT | 3600 | 700 | Air
Boosting carrier mobility and stability in indium–zinc–tin oxide thin-film transistors through controlled crystallization | 2020 | 10.1038/s41598-020-76046-w | indium-zinc-tin oxide; thin-film transistors; carrier mobility; stability; crystallization | This study investigates the effect of film thickness on the structural evolution and electrical performance of indium-zinc-tin oxide (IZTO) films annealed at temperatures ranging from 350 to 700°C. Results show that 19-nm-thick IZTO films annealed at 700°C exhibit high crystallinity, resulting in superior carrier mobility and stability in thin-film transistors (TFTs). The findings suggest that controlled crystallization significantly improves the performance and bias stability of IZTO-based TFTs. | 5 | IZTO | In:Zn:Sn = 1:4:4 mol% | Crystalline |  | 6.95 | Bottom gate | Si | SiO2 | Thermal growth, 100 nm, N/A | 100 | Si | ITO |  |  |  | 50 | 300000 | 1000000 | 39.7 | -2.1 | 0.42 | 9.43*10^8 | 0.23 | PBS, V_GS=V_TH+20V, V_DS=5.1V, 25°C, 3600s, air | RF Sputter | 50 | In2O3:ZnO:SnO2 | Ar | 0.003 |  | RT | 3600 | 700 | Air
Characterization of negative bias-illumination-stress stability for transparent top-gate In-Ga-Zn-O thin-film transistors with variations in the incorporated oxygen content | 2015 | 10.1063/1.4938013 | negative bias-illumination stress; transparent top-gate; In-Ga-Zn-O; thin-film transistors; oxygen content | This paper investigates the stability of transparent top-gate In-Ga-Zn-O thin-film transistors under negative bias-illumination stress (NBIS). The study analyzes the effects of varying oxygen partial pressures during the IGZO deposition process and post-annealing on device performance. Results indicate that higher oxygen content and annealing improved the stability, reducing defects and improving overall transistor performance. | 1 | IGZO | In:Ga:Zn = 2:1:2 atomic ratio | Amorphous |  |  | Top gate | ITO | Al2O3 | ALD, 150°C | 100 | Glass | ITO | Al2O3 | 12 | ALD, 200°C | 20 | 20000 | 40000 | 17.1 | - | 0.16 | 2.8*10^9 | -0.08 | NBS, -20V, room temperature, 10000 s | RF Magnetron Sputter |  | IGZO | Ar |  | 0% | room temperature | 3600 | 200 | Oxygen ambient
Characterization of negative bias-illumination-stress stability for transparent top-gate In-Ga-Zn-O thin-film transistors with variations in the incorporated oxygen content | 2015 | 10.1063/1.4938013 | negative bias-illumination stress; transparent top-gate; In-Ga-Zn-O; thin-film transistors; oxygen content | This paper investigates the stability of transparent top-gate In-Ga-Zn-O thin-film transistors under negative bias-illumination stress (NBIS). The study analyzes the effects of varying oxygen partial pressures during the IGZO deposition process and post-annealing on device performance. Results indicate that higher oxygen content and annealing improved the stability, reducing defects and improving overall transistor performance. | 2 | IGZO | In:Ga:Zn = 2:1:2 atomic ratio | Amorphous |  |  | Top gate | ITO | Al2O3 | ALD, 150°C | 100 | Glass | ITO | Al2O3 | 12 | ALD, 200°C | 20 | 20000 | 40000 | 15.3 | - | 0.14 | 8.7*10^9 | -0.15 | NBS, -20V, room temperature, 10000 s | RF Magnetron Sputter |  | IGZO | Ar |  | 2% | room temperature
Characterization of negative bias-illumination-stress stability for transparent top-gate In-Ga-Zn-O thin-film transistors with variations in the incorporated oxygen content | 2015 | 10.1063/1.4938013 | negative bias-illumination stress; transparent top-gate; In-Ga-Zn-O; thin-film transistors; oxygen content | This paper investigates the stability of transparent top-gate In-Ga-Zn-O thin-film transistors under negative bias-illumination stress (NBIS). The study analyzes the effects of varying oxygen partial pressures during the IGZO deposition process and post-annealing on device performance. Results indicate that higher oxygen content and annealing improved the stability, reducing defects and improving overall transistor performance. | 3 | IGZO | In:Ga:Zn = 2:1:2 atomic ratio | Amorphous |  |  | Top gate | ITO | Al2O3 | ALD, 150°C | 100 | Glass | ITO | Al2O3 | 12 | ALD, 200°C | 20 | 20000 | 40000 | 15.3 | - | 0.14 | 8.7*10^9 | -4.33 | NBIS, -20V, 470nm, room temperature, 3000 s | RF Magnetron Sputter |  | IGZO | Ar |  | 2% | room temperature | 3600 | 200 | Oxygen ambient
Improving electrical performance and bias stability of HfInZnO-TFT with optimizing the channel thickness | 2013 | 10.1063/1.4828674 | HfInZnO; TFT; channel thickness; electrical performance; bias stability | HfInZnO thin film transistors (TFTs) were fabricated with atomic layer deposition (ALD) Al2O3 as the gate insulator, and the channel thickness of HfInZnO was optimized to enhance performance and stability. HfInZnO-TFTs with a 30 nm thickness exhibited a saturation mobility of 6.4 cm2/Vs, a threshold voltage of 4.2 V, a subthreshold swing of 0.43 V/decade, and a Vth shift of 3.6 V under VGS = 10 V for 7200 seconds. The results indicate the promising potential of HfInZnO as an active layer combined with ALD Al2O3 as a gate insulator. | 1 | HfInZnO | Hf:In:Zn = 1:1:1 mol% | Amorphous |  |  | Bottom gate | Al | Al2O3 | Thermal ALD, 200°C, TMA and water as precursors | 230 | Heavily doped Si | Al |  |  |  | 20 | 1000000 | 50000 | 4.5 | 7.4 | 0.41 | 2.8*10^8 | 2.1 | PBS, 10V, duration 7200s | RF Sputter | 40 | HfO2:In2O3:ZnO | Ar/O2 | 0.003 |  | Room temperature | 1800 | 300 | Air
Improving electrical performance and bias stability of HfInZnO-TFT with optimizing the channel thickness | 2013 | 10.1063/1.4828674 | HfInZnO; TFT; channel thickness; electrical performance; bias stability | HfInZnO thin film transistors (TFTs) were fabricated with atomic layer deposition (ALD) Al2O3 as the gate insulator, and the channel thickness of HfInZnO was optimized to enhance performance and stability. HfInZnO-TFTs with a 30 nm thickness exhibited a saturation mobility of 6.4 cm2/Vs, a threshold voltage of 4.2 V, a subthreshold swing of 0.43 V/decade, and a Vth shift of 3.6 V under VGS = 10 V for 7200 seconds. The results indicate the promising potential of HfInZnO as an active layer combined with ALD Al2O3 as a gate insulator. | 2 | HfInZnO | Hf:In:Zn = 1:1:1 mol% | Amorphous |  |  | Bottom gate | Al | Al2O3 | Thermal ALD, 200°C, TMA and water as precursors | 230 | Heavily doped Si | Al |  |  |  | 30 | 1000000 | 50000 | 6.4 | 4.2 | 0.43 | 3*10^7 | 3.6 | PBS, 10V, duration 7200s | RF Sputter | 40 | HfO2:In2O3:ZnO | Ar/O2 | 0.003 |  | Room temperature | 1800 | 300 | Air
Improving electrical performance and bias stability of HfInZnO-TFT with optimizing the channel thickness | 2013 | 10.1063/1.4828674 | HfInZnO; TFT; channel thickness; electrical performance; bias stability | HfInZnO thin film transistors (TFTs) were fabricated with atomic layer deposition (ALD) Al2O3 as the gate insulator, and the channel thickness of HfInZnO was optimized to enhance performance and stability. HfInZnO-TFTs with a 30 nm thickness exhibited a saturation mobility of 6.4 cm2/Vs, a threshold voltage of 4.2 V, a subthreshold swing of 0.43 V/decade, and a Vth shift of 3.6 V under VGS = 10 V for 7200 seconds. The results indicate the promising potential of HfInZnO as an active layer combined with ALD Al2O3 as a gate insulator. | 3 | HfInZnO | Hf:In:Zn = 1:1:1 mol% | Amorphous |  |  | Bottom gate | Al | Al2O3 | Thermal ALD, 200°C, TMA and water as precursors | 230 | Heavily doped Si | Al |  |  |  | 40 | 1000000 | 50000 | 5.7 | 3.7 | 0.47 | 1.1*10^7 | 4.4 | PBS, 10V, duration 7200s | RF Sputter | 40 | HfO2:In2O3:ZnO | Ar/O2 | 0.003 |  | Room temperature | 1800 | 300 | Air
Improving electrical performance and bias stability of HfInZnO-TFT with optimizing the channel thickness | 2013 | 10.1063/1.4828674 | HfInZnO; TFT; channel thickness; electrical performance; bias stability | HfInZnO thin film transistors (TFTs) were fabricated with atomic layer deposition (ALD) Al2O3 as the gate insulator, and the channel thickness of HfInZnO was optimized to enhance performance and stability. HfInZnO-TFTs with a 30 nm thickness exhibited a saturation mobility of 6.4 cm2/Vs, a threshold voltage of 4.2 V, a subthreshold swing of 0.43 V/decade, and a Vth shift of 3.6 V under VGS = 10 V for 7200 seconds. The results indicate the promising potential of HfInZnO as an active layer combined with ALD Al2O3 as a gate insulator. | 4 | HfInZnO | Hf:In:Zn = 1:1:1 mol% | Amorphous |  |  | Bottom gate | Al | Al2O3 | Thermal ALD, 200°C, TMA and water as precursors | 230 | Heavily doped Si | Al |  |  |  | 60 | 1000000 | 50000 | 5.2 | -4.7 | 1.07 | 3.7*10^4 | 10.5 | PBS, 10V, duration 7200s | RF Sputter | 40 | HfO2:In2O3:ZnO | Ar/O2 | 0.003 |  | Room temperature | 1800 | 300 | Air
Effect of the induced electron traps by oxygen plasma treatment on transfer characteristics of organic thin film transistors | 2011 | 10.1063/1.3636411 | organic thin film transistors (OTFTs); oxygen plasma treatment; electron traps; transfer characteristics; electrical stability; pentacene | This study investigates the effect of electron traps induced by oxygen plasma treatment on the transfer characteristics of organic thin film transistors (OTFTs). The results show that oxygen plasma treatment causes a shift in the threshold voltage towards positive gate-source voltages and increases mobility due to oxygen incorporation and defect passivation in the grain-boundary region, leading to improved electrical stability. | 1 | Pentacene | C22H14 | Polycrystalline |  |  | Bottom gate, Bottom contact | n+ Si | SiO2 | Dry oxidation | 265 | n+ Si wafer | Au |  |  |  | 70 | 100000 | 7000000 | 0.08 | -18.1 |  |  | 0.06 | Oxygen plasma treatment, 30s, 40W | Vacuum thermal evaporation
Effect of the induced electron traps by oxygen plasma treatment on transfer characteristics of organic thin film transistors | 2011 | 10.1063/1.3636411 | organic thin film transistors (OTFTs); oxygen plasma treatment; electron traps; transfer characteristics; electrical stability; pentacene | This study investigates the effect of electron traps induced by oxygen plasma treatment on the transfer characteristics of organic thin film transistors (OTFTs). The results show that oxygen plasma treatment causes a shift in the threshold voltage towards positive gate-source voltages and increases mobility due to oxygen incorporation and defect passivation in the grain-boundary region, leading to improved electrical stability. | 2 | Pentacene | C22H14 | Polycrystalline |  |  | Bottom gate, Bottom contact | n+ Si | SiO2 | Dry oxidation | 265 | n+ Si wafer | Au |  |  |  | 70 | 100000 | 7000000 | 0.1 | -12.1 |  |  | 0.06 | Oxygen plasma treatment, 30s, 40W | Vacuum thermal evaporation
Photon-accelerated negative bias instability involving subgap states creation in amorphous In–Ga–Zn–O thin film transistor | 2010 | 10.1063/1.3510471 | negative bias instability (NBI); amorphous Indium-Gallium-Zinc-Oxide (a-IGZO); thin film transistor (TFT); subgap states; oxygen vacancy (VO) | This study investigates the visible photon accelerated negative bias instability (NBI) in amorphous Indium-Gallium-Zinc-Oxide (a-IGZO) thin film transistors (TFTs). The researchers identified that the combination of visible light and negative bias leads to the creation of subgap states, particularly ionized oxygen vacancies (VO2+), which significantly enhance the NBI by increasing deep hole trapping centers and free carrier density in the conduction band. | 1 | IGZO | In:Ga:Zn = N/A | Amorphous |  |  | Top gate | ITO | Al2O3 | ALD | 176 |  | ITO | Al2O3 | 176 | ALD | 30 | 160000 | 160000 | 18 |  | 0.14 |  | 5.2 | NBS, -20V, Green light, 1x10^4 s | Sputter | [6 empty] | 7200 | 300 | O2
The mobility enhancement of indium gallium zinc oxide transistors via low-temperature crystallization using a tantalum catalytic layer | 2017 | 10.1038/s41598-017-11461-0 | Indium gallium zinc oxide (IGZO); Thin-film transistors (TFTs); Tantalum catalytic layer; Low-temperature crystallization; Field-effect mobility | This paper demonstrates a method for enhancing the mobility of IGZO transistors through low-temperature crystallization facilitated by a tantalum catalytic layer. The process reduces the crystallization temperature significantly and improves field-effect mobility from 18.1 to 54.0 cm2/V·s, making this an effective method for high-performance display applications. | 3 | IGZO | In:Ga:Zn = 1:1:1 at. % | Partially crystalline |  |  | Bottom gate | Highly doped p-type Si | SiO2 | Thermal oxidation | 100 | Si wafer | ITO |  |  |  | 15 | 300000 | 1000000 | 54 | 0.2 | 0.3 | 4.4*10^7 | 2.65 | PBS, VGS = VTH + 20 V, VDS = 5.1 V, 1 hour, air | RF Sputter | 100 | IGZO | Ar | 0.003 |  |  | 3600 | 300 | O2
Localization effect of a current-path in amorphous In–Ga–Zn–O thin film transistors with a highly doped buried-layer | 2011 | 10.1016/j.tsf.2011.02.033 | Density of state; Buried channel structure; Zn-rich layer; Thin Film Transistor; Ga-doped Zinc Oxide; Interface; Transmission Electron Microscopy | The paper studies the effect of a highly-doped buried layer in amorphous indium–gallium–zinc oxide (a-IGZO) thin-film transistors (TFTs). The buried layer improves the performance and stability of TFTs due to enhanced density-of-states and carrier transport. The mechanism is attributed to the localization effect of the current path and the effective screening of trap-induced bias temperature instability. | 2 | GB-IGZO | In2O3:Ga2O3:ZnO = 1:1:1 wt%/Gallium-Zinc Oxide (GZO) | Amorphous/Amorphous |  |  | Top gate |  | SiO2 |  | 200 | p-Si | Ti/Au |  |  |  | 50 |  |  | 10.04 | 1.2 | 0.93 | 10^7 | 0.94 | BTS, 20V, 60°C, 12 hours, air | RF Sputter |  | a-IGZO, GZO | Ar, Ar/O2 |  | 0.008 | 200 (GZO)
Investigation of zinc interstitial ions as the origin of anomalous stress-induced hump in amorphous indium gallium zinc oxide thin film transistors | 2012 | 10.1063/1.4748884 | Anomalous behavior; negative bias illumination stress; indium zinc oxide transistor; cation combinatorial approach | This study investigated the effects of indium content on the performance and stability of indium zinc oxide (IZO) thin-film transistors (TFTs). The research found that increasing the indium fraction improved mobility and subthreshold swing, and there was an anomalous minimum in negative bias illumination stress-induced threshold voltage shift near 73–77 atomic percent indium due to a transition from poly-crystalline to amorphous phase in the IZO films. | 1 | ZnO | ZnO | Poly-crystalline |  |  | Bottom gate | Si | SiO2 | Wet thermal oxidation, temperature, precursor | 100 | Si | ITO |  |  |  | 16 | 300000 | 1000000 | 1.1 | 2.3 | 2.4 | 2.9*10^6 | -7.9 | NBIS, Vth-15V, 10V, room temperature, 2000s | RF Sputter | 100 | ZnO | Ar/O2 | 0.005 | 0.0015 |  | 3600 | 350 | Air
Investigation of zinc interstitial ions as the origin of anomalous stress-induced hump in amorphous indium gallium zinc oxide thin film transistors | 2012 | 10.1063/1.4748884 | Anomalous behavior; negative bias illumination stress; indium zinc oxide transistor; cation combinatorial approach | This study investigated the effects of indium content on the performance and stability of indium zinc oxide (IZO) thin-film transistors (TFTs). The research found that increasing the indium fraction improved mobility and subthreshold swing, and there was an anomalous minimum in negative bias illumination stress-induced threshold voltage shift near 73–77 atomic percent indium due to a transition from poly-crystalline to amorphous phase in the IZO films. | 2 | InZnO | In:Zn = 52:48 at. % | Poly-crystalline |  |  | Bottom gate | Si | SiO2 | Wet thermal oxidation, temperature, precursor | 100 | Si | ITO |  |  |  | 16 | 300000 | 1000000 | 7.2 | -0.17 | 0.42 | 5.0*10^7 | -7.9 | NBIS, Vth-15V, 10V, room temperature, 2000s | RF Sputter | Variable, 0-240 | In2O3:ZnO (90:10 wt. %) | Ar/O2 | 0.005 | 0.0015 |  | 3600 | 350 | Air
Investigation of zinc interstitial ions as the origin of anomalous stress-induced hump in amorphous indium gallium zinc oxide thin film transistors | 2012 | 10.1063/1.4748884 | Anomalous behavior; negative bias illumination stress; indium zinc oxide transistor; cation combinatorial approach | This study investigated the effects of indium content on the performance and stability of indium zinc oxide (IZO) thin-film transistors (TFTs). The research found that increasing the indium fraction improved mobility and subthreshold swing, and there was an anomalous minimum in negative bias illumination stress-induced threshold voltage shift near 73–77 atomic percent indium due to a transition from poly-crystalline to amorphous phase in the IZO films. | 3 | InZnO | In:Zn = 65:35 at. % | Amorphous |  |  | Bottom gate | Si | SiO2 | Wet thermal oxidation, temperature, precursor | 100 | Si | ITO |  |  |  | 16 | 300000 | 1000000 | 18.2 | -0.62 | 0.32 | 1.2*10^8 | -3 | NBIS, Vth-15V, 10V, room temperature, 2000s | RF Sputter | Variable, 0-240 | In2O3:ZnO (90:10 wt. %) | Ar/O2 | 0.005 | 0.0015 |  | 3600 | 350 | Air
Investigation of zinc interstitial ions as the origin of anomalous stress-induced hump in amorphous indium gallium zinc oxide thin film transistors | 2012 | 10.1063/1.4748884 | Anomalous behavior; negative bias illumination stress; indium zinc oxide transistor; cation combinatorial approach | This study investigated the effects of indium content on the performance and stability of indium zinc oxide (IZO) thin-film transistors (TFTs). The research found that increasing the indium fraction improved mobility and subthreshold swing, and there was an anomalous minimum in negative bias illumination stress-induced threshold voltage shift near 73–77 atomic percent indium due to a transition from poly-crystalline to amorphous phase in the IZO films. | 4 | InZnO | In:Zn = 77:23 at. % | Amorphous |  |  | Bottom gate | Si | SiO2 | Wet thermal oxidation, temperature, precursor | 100 | Si | ITO |  |  |  | 16 | 300000 | 1000000 | 31 | -1.17 | 0.22 | 3.2*10^8 | -3 | NBIS, Vth-15V, 10V, room temperature, 2000s | RF Sputter | Variable, 0-240 | In2O3:ZnO (90:10 wt. %) | Ar/O2 | 0.005 | 0.0015 |  | 3600 | 350 | Air
Comprehensive studies on the carrier transporting property and photo-bias instability of sputtered zinc tin oxide thin film transistors | 2014 | 10.1109/TED.2014.2336019 | Bias stress instability; light stress instability; mass density; oxygen vacancy defect; thin-film transistors (TFTs); zinc tin oxide (ZTO) | This study examined the effects of chamber pressure, radio frequency power, and oxygen flow ratio during channel deposition on the performance and photobias stability of zinc tin oxide (ZTO) thin film transistors (TFTs). The densification of the ZTO thin film improved field-effect mobility and suppressed negative bias illumination stress (NBIS) instability. Porosity in the ZTO channel layer was found to prevent effective Sn 5s orbital intercalation, deteriorating field-effect mobility, and increased surface area in porous ZTO films adversely affected NBIS stability due to porosity-related surface states and oxygen vacancy defects. | 1 | ZTO | Zn:Sn = 1:1 at% | Amorphous |  | 5.42 | Bottom gate | p-type Si | SiO2 | Dry Thermal Oxidation | 100 | Si | Tin-doped indium oxide |  |  |  | 100 | 300000 | 1000000 | 18.4 |  | 0.21 | 10^9 | 2.4 | NBIS, -20V/10V, 2.0mW/cm2, 500nm, 2000s | RF Sputter | 200 | ZnO-SnO2 | Ar | 0.000666 | 0 |  | 3600 | 350 | Air
Comprehensive studies on the carrier transporting property and photo-bias instability of sputtered zinc tin oxide thin film transistors | 2014 | 10.1109/TED.2014.2336019 | Bias stress instability; light stress instability; mass density; oxygen vacancy defect; thin-film transistors (TFTs); zinc tin oxide (ZTO) | This study examined the effects of chamber pressure, radio frequency power, and oxygen flow ratio during channel deposition on the performance and photobias stability of zinc tin oxide (ZTO) thin film transistors (TFTs). The densification of the ZTO thin film improved field-effect mobility and suppressed negative bias illumination stress (NBIS) instability. Porosity in the ZTO channel layer was found to prevent effective Sn 5s orbital intercalation, deteriorating field-effect mobility, and increased surface area in porous ZTO films adversely affected NBIS stability due to porosity-related surface states and oxygen vacancy defects. | 2 | ZTO | Zn:Sn = 1:1 at% | Amorphous |  | 4.47 | Bottom gate | p-type Si | SiO2 | Dry Thermal Oxidation | 100 | Si | Tin-doped indium oxide |  |  |  | 100 | 300000 | 1000000 | 10.7 |  | 0.34 | 10^8 | 3.8 | NBIS, -20V/10V, 2.0mW/cm2, 500nm, 2000s | RF Sputter | 100 | ZnO-SnO2 | Ar | 0.00666 | 0 |  | 3600 | 350 | Air
Comprehensive studies on the carrier transporting property and photo-bias instability of sputtered zinc tin oxide thin film transistors | 2014 | 10.1109/TED.2014.2336019 | Bias stress instability; light stress instability; mass density; oxygen vacancy defect; thin-film transistors (TFTs); zinc tin oxide (ZTO) | This study examined the effects of chamber pressure, radio frequency power, and oxygen flow ratio during channel deposition on the performance and photobias stability of zinc tin oxide (ZTO) thin film transistors (TFTs). The densification of the ZTO thin film improved field-effect mobility and suppressed negative bias illumination stress (NBIS) instability. Porosity in the ZTO channel layer was found to prevent effective Sn 5s orbital intercalation, deteriorating field-effect mobility, and increased surface area in porous ZTO films adversely affected NBIS stability due to porosity-related surface states and oxygen vacancy defects. | 3 | ZTO | Zn:Sn = 1:1 at% | Amorphous |  | 4.22 | Bottom gate | p-type Si | SiO2 | Dry Thermal Oxidation | 100 | Si | Tin-doped indium oxide |  |  |  | 100 | 300000 | 1000000 | 2 |  |  |  | 8.1 | NBIS, -20V/10V, 2.0mW/cm2, 500nm, 2000s | RF Sputter | 200 | ZnO-SnO2 | Ar | 0.02 | 0 |  | 3600 | 350 | Air
High-mobility thin film transistors with neodymium-substituted indium oxide active layer | 2015 | 10.1063/1.4931140 | High-mobility thin film transistors; neodymium-substituted indium oxide; InNdO; annealing; electrical properties | This paper demonstrates the fabrication and characteristics of thin-film transistors with a neodymium-substituted indium oxide (InNdO) channel layer. The study reveals that annealing at 450°C significantly improves mobility and electrical stability, attributed to reductions in scattering centers and charge traps due to the decrease of the jNd3d5/254f4O2p−1i electron configuration. | 1 | InNdO | In:Nd = 82:18 wt% | Amorphous | 3.62 |  | Bottom gate | ITO | AlOx:Nd | Anodization | 200 | Glass | ITO | PS |  | N2 chamber, drying at 110°C for 5min | 20 | 300000 | 300000 | 7.7 | 0.22 | 0.22 | 1.0*10^6 | 4.4 | PBS, 10V, 25°C, 2.5 hours, air | RF Sputter | 160 | InNdO | Ar |  |  |  | 1800 | 300 | Air
High-mobility thin film transistors with neodymium-substituted indium oxide active layer | 2015 | 10.1063/1.4931140 | High-mobility thin film transistors; neodymium-substituted indium oxide; InNdO; annealing; electrical properties | This paper demonstrates the fabrication and characteristics of thin-film transistors with a neodymium-substituted indium oxide (InNdO) channel layer. The study reveals that annealing at 450°C significantly improves mobility and electrical stability, attributed to reductions in scattering centers and charge traps due to the decrease of the jNd3d5/254f4O2p−1i electron configuration. | 2 | InNdO | In:Nd = 82:18 wt% | Polycrystalline | 3.62 |  | Bottom gate | ITO | AlOx:Nd | Anodization | 200 | Glass | ITO | PS |  | N2 chamber, drying at 110°C for 5min | 20 | 300000 | 300000 | 20.4 | 0.17 | 0.17 | 1.0*10^6 | 0.5 | PBS, 10V, 25°C, 2.5 hours, air | RF Sputter | 160 | InNdO | Ar |  |  |  | 1800 | 450 | Air
Extended-gate amorphous InGaZnO thin film transistor for biochemical sensing | 2015 | 10.1109/TED.2015.2406331 | Indium zinc oxide (IZO); metal capping; mobility; oxygen-related defect; thin-film transistors (TFTs) | This paper examined the effects of postdeposition annealing on the electrical properties of titanium-capped (TC) indium–zinc oxide (IZO) films and their IZO thin-film transistors. The TC IZO transistor oxidized at the temperature of 300°C exhibited a high field-effect mobility of 61.0 cm2/Vs, low subthreshold gate swing of 110 mV/decade, Vth of −0.4 V, and high ION/OFF ratio of 2.3 × 108. Additionally, the positive gate bias stress-induced stability was improved due to the scavenging effect of the loosely bonded oxygen species in the IZO semiconductor by titanium thermal oxidation. | 1 | IZO | In:Zn = 100:2 mol% | Amorphous |  |  | Bottom gate | p+ Si | SiO2 | Thermal, 100 nm | 100 | Si | ITO | Ti | 40 | PVD, Sputtering, 250°C, air | 35 | 300000 | 1500000 | 61 | -0.4 | 0.11 | 2.3*10^8 | 1.1 | PBS, +20 V, VDS 5.1 V, 3600 s | DC Sputter | 100 | InZnO | Ar/O2 | 0.002 | 0.1 |  | 3600 | 300 | Air
Extended-gate amorphous InGaZnO thin film transistor for biochemical sensing | 2015 | 10.1109/TED.2015.2406331 | Indium zinc oxide (IZO); metal capping; mobility; oxygen-related defect; thin-film transistors (TFTs) | This paper examined the effects of postdeposition annealing on the electrical properties of titanium-capped (TC) indium–zinc oxide (IZO) films and their IZO thin-film transistors. The TC IZO transistor oxidized at the temperature of 300°C exhibited a high field-effect mobility of 61.0 cm2/Vs, low subthreshold gate swing of 110 mV/decade, Vth of −0.4 V, and high ION/OFF ratio of 2.3 × 108. Additionally, the positive gate bias stress-induced stability was improved due to the scavenging effect of the loosely bonded oxygen species in the IZO semiconductor by titanium thermal oxidation. | 2 | IZO | In:Zn = 100:2 mol% | Amorphous |  |  | Bottom gate | p+ Si | SiO2 | Thermal, 100 nm | 100 | Si | ITO | Ti | 40 | PVD, Sputtering, 250°C, air | 35 | 300000 | 1500000 | 35.8 | -0.3 | 0.18 | 1.6*10^8 | 3.3 | PBS, +20 V, VDS 5.1 V, 3600 s | DC Sputter | 100 | InZnO | Ar/O2 | 0.002 | 0.1 |  | 3600 | 250 | Air
First-principle study of amorphous SiZnSnO thin-film transistor with excellent stability | 2013 | 10.1016/j.tsf.2013.02.033 | Oxide semiconductor; Thin film transistor; In-free; Mobility; Stability | This study demonstrates that incorporating a small amount of Si into ZnSnO significantly stabilizes device performance. Through first-principle calculations, it is found that Si-doping suppresses the formation of O-deficient states due to the volume shrinkage effect, leading to stable device operation. The experimental results support the computational findings, showcasing enhanced device stability with increased Si ratio in the a-SZTO TFTs. | 1 | SZTO | Si:Zn:Sn = 1.15:27.57:12.08 at% | Amorphous |  |  | Bottom gate | Cr | SiO2 | PECVD, N/A, N/A | 200 | Glass | Ti/Au | PMMA |  |  |  | 50000 | 250000 | 15.3 | 1.7 | 0.65 |  | 1.7 | BTS, VDS = 0.1V, N/A, 420 min, N/A | RF Sputter | 60 | SZTO (ZnO:SnO2 = 65:35) |  | 0.45 |  |  | 3600 | 350 | N2
First-principle study of amorphous SiZnSnO thin-film transistor with excellent stability | 2013 | 10.1016/j.tsf.2013.02.033 | Oxide semiconductor; Thin film transistor; In-free; Mobility; Stability | This study demonstrates that incorporating a small amount of Si into ZnSnO significantly stabilizes device performance. Through first-principle calculations, it is found that Si-doping suppresses the formation of O-deficient states due to the volume shrinkage effect, leading to stable device operation. The experimental results support the computational findings, showcasing enhanced device stability with increased Si ratio in the a-SZTO TFTs. | 2 | SZTO | Si:Zn:Sn = 2.13:25.91:11.64 at% | Amorphous |  |  | Bottom gate | Cr | SiO2 | PECVD, N/A, N/A | 200 | Glass | Ti/Au | PMMA |  |  |  | 50000 | 250000 | 12.75 | 1.1 | 1.19 |  | 1.1 | BTS, VDS = 0.1V, N/A, 420 min, N/A | RF Sputter | 60 | SZTO (ZnO:SnO2 = 65:35) |  | 0.45 |  |  | 3600 | 350 | N2
First-principle study of amorphous SiZnSnO thin-film transistor with excellent stability | 2013 | 10.1016/j.tsf.2013.02.033 | Oxide semiconductor; Thin film transistor; In-free; Mobility; Stability | This study demonstrates that incorporating a small amount of Si into ZnSnO significantly stabilizes device performance. Through first-principle calculations, it is found that Si-doping suppresses the formation of O-deficient states due to the volume shrinkage effect, leading to stable device operation. The experimental results support the computational findings, showcasing enhanced device stability with increased Si ratio in the a-SZTO TFTs. | 3 | SZTO | Si:Zn:Sn = 3.10:25.84:10.55 at% | Amorphous |  |  | Bottom gate | Cr | SiO2 | PECVD, N/A, N/A | 200 | Glass | Ti/Au | PMMA |  |  |  | 50000 | 250000 | 6.96 | 0.6 | 1.45 |  | 0.6 | BTS, VDS = 0.1V, N/A, 420 min, N/A | RF Sputter | 60 | SZTO (ZnO:SnO2 = 65:35) |  | 0.45 |  |  | 3600 | 350 | N2
First-principle study of amorphous SiZnSnO thin-film transistor with excellent stability | 2013 | 10.1016/j.tsf.2013.02.033 | Oxide semiconductor; Thin film transistor; In-free; Mobility; Stability | This study demonstrates that incorporating a small amount of Si into ZnSnO significantly stabilizes device performance. Through first-principle calculations, it is found that Si-doping suppresses the formation of O-deficient states due to the volume shrinkage effect, leading to stable device operation. The experimental results support the computational findings, showcasing enhanced device stability with increased Si ratio in the a-SZTO TFTs. | 4 | ZTO | Zn:Sn = 26.55:14.57 at% | Amorphous |  |  | Bottom gate | Cr | SiO2 | PECVD, N/A, N/A | 200 | Glass | Ti/Au | PMMA |  |  |  | 50000 | 250000 | 17.6 | 5.49 | 0.63 |  | 5.49 | BTS, VDS = 0.1V, N/A, 420 min, N/A | RF Sputter | 60 | ZTO (ZnO:SnO2 = 65:35) |  | 0.45 |  |  | 3600 | 350 | N2
Achieving high mobility and excellent stability in amorphous In–Ga–Zn–Sn–O thin-film transistors | 2020 | 10.1109/TED.2020.2968592 | Amorphous indium gallium zinc oxide(a-IGZO); amorphous indium gallium zinc tin oxide(a-IGZTO); high performance; mass density; thin-film transistors(TFTs) | This study reports the fabrication of high-performance amorphous indium gallium zinc tin oxide (a-IGZTO) thin-film transistors (TFTs) with superior bias stability. The a-IGZTO TFTs showed a high electron mobility of 46.7 cm2/Vs, a subthreshold swing of 0.15 V/decade, and an ION/OFF ratio greater than 1 x 108, demonstrating better stability compared to a-IGZO TFTs due to effective mass densification and lower tail states. | 1 | IGZO | In:Ga:Zn = 31:56:13 | Amorphous | 3.57 | 6.02 | Bottom gate | Si | SiO2 | Thermal oxidation |  | p-type silicon | ITO |  |  |  | 20 | 300000 | 1000000 | 16.2 | 6.1 | 0.49 | 1.00*10^8 | 7.7 | PBS, +20V, RT, 3600s, air | Magnetron Sputter | 100 | IGZO | Ar/O2 | 0.003 |  | RT | 3600 | 300 | Air
Achieving high mobility and excellent stability in amorphous In–Ga–Zn–Sn–O thin-film transistors | 2020 | 10.1109/TED.2020.2968592 | Amorphous indium gallium zinc oxide(a-IGZO); amorphous indium gallium zinc tin oxide(a-IGZTO); high performance; mass density; thin-film transistors(TFTs) | This study reports the fabrication of high-performance amorphous indium gallium zinc tin oxide (a-IGZTO) thin-film transistors (TFTs) with superior bias stability. The a-IGZTO TFTs showed a high electron mobility of 46.7 cm2/Vs, a subthreshold swing of 0.15 V/decade, and an ION/OFF ratio greater than 1 x 108, demonstrating better stability compared to a-IGZO TFTs due to effective mass densification and lower tail states. | 2 | IGZO | In:Ga:Zn = 31:56:13 | Amorphous | 3.46 | 6.08 | Bottom gate | Si | SiO2 | Thermal oxidation |  | p-type silicon | ITO |  |  |  | 20 | 300000 | 1000000 | 20.3 | 1.4 | 0.18 | 1.00*10^8 | 7.7 | PBS, +20V, RT, 3600s, air | Magnetron Sputter | 100 | IGZO | Ar/O2 | 0.003 |  | RT | 3600 | 400 | Air
Achieving high mobility and excellent stability in amorphous In–Ga–Zn–Sn–O thin-film transistors | 2020 | 10.1109/TED.2020.2968592 | Amorphous indium gallium zinc oxide(a-IGZO); amorphous indium gallium zinc tin oxide(a-IGZTO); high performance; mass density; thin-film transistors(TFTs) | This study reports the fabrication of high-performance amorphous indium gallium zinc tin oxide (a-IGZTO) thin-film transistors (TFTs) with superior bias stability. The a-IGZTO TFTs showed a high electron mobility of 46.7 cm2/Vs, a subthreshold swing of 0.15 V/decade, and an ION/OFF ratio greater than 1 x 108, demonstrating better stability compared to a-IGZO TFTs due to effective mass densification and lower tail states. | 4 | IGZTO | In:Ga:Zn:Sn = 51:24:21:4 | Amorphous | 3.12 | 6.74 | Bottom gate | Si | SiO2 | Thermal oxidation |  | p-type silicon | ITO |  |  |  | 20 | 300000 | 1000000 | 46.7 |  | 0.15 | >1.00*10^8 | 0.5 | PBS, +20V, RT, 3600s, air | Magnetron Sputter | 100 | IGZTO | Ar/O2 | 0.003 |  | RT | 3600 | 400 | Air
Achieving high mobility and excellent stability in amorphous In–Ga–Zn–Sn–O thin-film transistors | 2020 | 10.1109/TED.2020.2968592 | Amorphous indium gallium zinc oxide(a-IGZO); amorphous indium gallium zinc tin oxide(a-IGZTO); high performance; mass density; thin-film transistors(TFTs) | This study reports the fabrication of high-performance amorphous indium gallium zinc tin oxide (a-IGZTO) thin-film transistors (TFTs) with superior bias stability. The a-IGZTO TFTs showed a high electron mobility of 46.7 cm2/Vs, a subthreshold swing of 0.15 V/decade, and an ION/OFF ratio greater than 1 x 108, demonstrating better stability compared to a-IGZO TFTs due to effective mass densification and lower tail states. | 5 | IGZTO | In:Ga:Zn:Sn = 51:24:21:4 | Amorphous | 3.12 | 6.74 | Bottom gate | Si | SiO2 | Thermal oxidation |  | p-type silicon | ITO |  |  |  | 20 | 300000 | 1000000 | 40.4 | 0.0 | 0.11 | >1.00*10^8 | 0.08 | PBS, +20V, RT, 3600s, air | Magnetron Sputter | 100 | IGZTO | Ar:O2 | 0.003 |  | RT | 3600 | 400 | Air
Investigation of low to high-dose gamma-ray (γ-ray) radiation effects on indium-zinc-oxide (IZO) thin film transistor (TFT) | 2024 | 10.1016/j.sse.2024.108884 | gamma-ray radiation; indium-zinc-oxide (IZO); thin film transistor (TFT); X-ray photoelectron spectroscopy (XPS); oxygen vacancy (VO) | This paper investigates the impact of gamma-ray (γ-ray) radiation at doses of 100 krads and 1,000 krads on amorphous indium-zinc-oxide (IZO) thin-film transistors (TFTs). The study shows changes in the IZO channel’s properties, including an increase in the oxygen vacancy (VO) peak and shifts in the threshold voltage, which indicate potential for radiation-hard electronics in harsh environments. | 1 | IZO | In:Zn = 1:1 mol% | Amorphous |  |  | Bottom gate | n+-Si | SiO2 | Dry oxidation | 100 | n+-Si | Al |  |  |  | 25 |  |  | 16.6 | 10.1 | 0.68 |  | -4.6 | PBIS, 100 krads, air | RF Sputter | 100 | IZO | Ar/O2 | 5 mtorr | 1 sccm | Room temperature | 3600 | 150 | Air
Investigation of low to high-dose gamma-ray (γ-ray) radiation effects on indium-zinc-oxide (IZO) thin film transistor (TFT) | 2024 | 10.1016/j.sse.2024.108884 | gamma-ray radiation; indium-zinc-oxide (IZO); thin film transistor (TFT); X-ray photoelectron spectroscopy (XPS); oxygen vacancy (VO) | This paper investigates the impact of gamma-ray (γ-ray) radiation at doses of 100 krads and 1,000 krads on amorphous indium-zinc-oxide (IZO) thin-film transistors (TFTs). The study shows changes in the IZO channel’s properties, including an increase in the oxygen vacancy (VO) peak and shifts in the threshold voltage, which indicate potential for radiation-hard electronics in harsh environments. | 2 | IZO | In:Zn = 1:1 mol% | Amorphous |  |  | Bottom gate | n+-Si | SiO2 | Dry oxidation | 100 | n+-Si | Al |  |  |  | 25 |  |  | 16.5 | 9.8 | 0.67 |  | -1 | PBIS, 1,000 krads, air | RF Sputter | 100 | IZO | Ar/O2 | 5 mtorr | 1 sccm | Room temperature | 3600 | 150 | Air
Investigation of low operation voltage InZnSnO thin-film transistors with different high-k gate dielectric by physical vapor deposition | 2018 | 10.1016/j.tsf.2018.02.036 | Indium-Zinc-Tin-Oxide; Thin-film transistors; High-dielectric constant; Low voltage operation; Physical vapor deposition | Amorphous Indium-Zinc-Tin-Oxide thin-film transistors (a-IZTO TFT) using various high-k gate dielectric materials such as HfO2, ZrO2, and Al2O3 deposited by PVD are studied. The device with ZrO2 gate insulator exhibits superior electrical performance, suggesting its potential for application in oxide-based TFTs. | 1 | InZnSnO | In:Zn:Sn = 4:1:4 atomic ratio | Amorphous |  |  | Bottom gate staggered | TaN | HfO2 | E-Gun evaporation, 400°C, O2 ambient | 45 | N-type Si with 100 nm thermal SiO2 | Al |  |  |  | 20 | 50000 | 500000 | 16.1 | -0.27 | 0.107 | 1.34*10^7 | 0.5 | PGBS 1MV/cm, NGBS -1MV/cm | RF Sputter |  | InZnSnO | Ar/O2 |  |  | Room temperature | 1200 | 300 | O2
Investigation of low operation voltage InZnSnO thin-film transistors with different high-k gate dielectric by physical vapor deposition | 2018 | 10.1016/j.tsf.2018.02.036 | Indium-Zinc-Tin-Oxide; Thin-film transistors; High-dielectric constant; Low voltage operation; Physical vapor deposition | Amorphous Indium-Zinc-Tin-Oxide thin-film transistors (a-IZTO TFT) using various high-k gate dielectric materials such as HfO2, ZrO2, and Al2O3 deposited by PVD are studied. The device with ZrO2 gate insulator exhibits superior electrical performance, suggesting its potential for application in oxide-based TFTs. | 2 | InZnSnO | In:Zn:Sn = 4:1:4 atomic ratio | Amorphous |  |  | Bottom gate staggered | TaN | ZrO2 | E-Gun evaporation, 400°C, O2 ambient | 45 | N-type Si with 100 nm thermal SiO2 | Al |  |  |  | 20 | 50000 | 500000 | 40.7 | -0.05 | 0.126 | 1.01*10^7 | 0.6 | PGBS 1MV/cm, NGBS -1MV/cm | RF Sputter |  | InZnSnO | Ar/O2 |  |  | Room temperature | 1200 | 300 | O2
Investigation of low operation voltage InZnSnO thin-film transistors with different high-k gate dielectric by physical vapor deposition | 2018 | 10.1016/j.tsf.2018.02.036 | Indium-Zinc-Tin-Oxide; Thin-film transistors; High-dielectric constant; Low voltage operation; Physical vapor deposition | Amorphous Indium-Zinc-Tin-Oxide thin-film transistors (a-IZTO TFT) using various high-k gate dielectric materials such as HfO2, ZrO2, and Al2O3 deposited by PVD are studied. The device with ZrO2 gate insulator exhibits superior electrical performance, suggesting its potential for application in oxide-based TFTs. | 3 | InZnSnO | In:Zn:Sn = 4:1:4 atomic ratio | Amorphous |  |  | Bottom gate staggered | TaN | Al2O3 | E-Gun evaporation, 400°C, O2 ambient | 45 | N-type Si with 100 nm thermal SiO2 | Al |  |  |  | 20 | 50000 | 500000 | 13.8 | 0.28 | 0.091 | 9.49*10^6 | 0.4 | PGBS 1MV/cm, NGBS -1MV/cm | RF Sputter |  | InZnSnO | Ar/O2 |  |  | Room temperature | 1200 | 300 | O2
A comparative study on device degradation under a positive gate stress and hot carrier stress in InGaZnO thin film transistors | 2013 | 10.1016/j.microrel.2013.07.005 | device degradation; positive gate stress; hot carrier stress; InGaZnO; thin film transistors | The device degradations under a positive gate stress and hot carrier stress in InGaZnO thin film transistors were compared experimentally. It was found that the threshold voltage increases more significantly after hot carrier stress due to electron trapped charges in the gate dielectrics. The study suggests monitoring the gate current for predicting device degradation. | 1 | InGaZnO | In:Ga:Zn = 1:1:1 mol% | Amorphous | 3.05 |  | Bottom gate | N+/P++ Si | SiO2/Si3N4 | RF magnetron sputtering at room temperature | 200 | Si | Ti/Al |  |  |  | 70 | 2000 | 80000 | 22.4 | 2.49 |  |  | 1.01 | PBS, 10V, 25°C, N/A, air | RF Sputter | 100 | InGaZnO | Ar | 6e-3 |  | Room Temperature | 1800 | 400 | N2
Unintended carbon-related impurity and negative bias instability in high-mobility oxide TFTs | 2021 | 10.1109/LED.2021.3101654 | Bias stress; NBS; PBS; photolithography; UV ozone treatment; carbon-related impurities; ITZO TFT; IZO TFT | This study investigates the major cause of negative bias stress (NBS) instability in high-mobility amorphous oxide semiconductors, specifically InSnZnO (ITZO) thin-film transistors (TFTs). It identifies CO-related impurities as the main culprit and demonstrates a simple UV ozone treatment method to effectively remove these impurities, resulting in high-performance, stable ITZO TFTs with a field-effect mobility of approximately 50 cm2/Vs. | 1 | ITZO | In:Sn:Zn = 20:40:40 at. % | Amorphous |  |  | Bottom gate |  | SiO2 | Thermal | 150 | Si | ITZO/Au |  |  |  | 20 | 30000 | 60000 | 50 |  |  |  | -0.25 | NBS, -20V, 3600s, vacuum | RF Sputter |  | InSnZnO | Ar/O2 |  | 0 |  |  | 400 | Air
Unintended carbon-related impurity and negative bias instability in high-mobility oxide TFTs | 2021 | 10.1109/LED.2021.3101654 | Bias stress; NBS; PBS; photolithography; UV ozone treatment; carbon-related impurities; ITZO TFT; IZO TFT | This study investigates the major cause of negative bias stress (NBS) instability in high-mobility amorphous oxide semiconductors, specifically InSnZnO (ITZO) thin-film transistors (TFTs). It identifies CO-related impurities as the main culprit and demonstrates a simple UV ozone treatment method to effectively remove these impurities, resulting in high-performance, stable ITZO TFTs with a field-effect mobility of approximately 50 cm2/Vs. | 3 | IZO | In:Zn = 50:50 at. % | Amorphous |  |  | Bottom gate |  | SiO2 | Thermal | 150 | Si | IZO/Au |  |  |  | 20 | 30000 | 60000 | 70 |  |  |  | -0.25 | NBS, -20V, 3600s, vacuum | RF Sputter |  | InZnO | Ar/O2 |  | 0 |  |  | 400 | Air
Fabrication and investigation of the electrical performance of nitrogenated bilayer ZnO: N+ZnO thin-film transistors | 2023 | 10.1016/j.cjph.2023.07.028 | ZnO; Thin-film transistors; Nitrogen treatment; Bilayer; Stability | This study investigates the performance and stability of bilayer ZnO:N/ZnO thin-film transistors (TFTs) enhanced by nitrogen treatment. The researchers found that the N-doped bilayer structure exhibited improved mobility, high current on-to-off ratio, small threshold voltage, and better bias-stress stability compared to single-layer ZnO TFTs. | 1 | ZnO |  | Polycrystalline | 3.25 |  |  |  | SiO2 |  | 100 |  |  | Al2O3 | 30 |  |  |  |  | 10.8 | 2.3 | 0.86 | 5*10^6 | 2.5 | PBIS, 0.8V; NBIS, -0.9V | RF Sputter |  | ZnO | Ar |  |  | 150
Fabrication and investigation of the electrical performance of nitrogenated bilayer ZnO: N+ZnO thin-film transistors | 2023 | 10.1016/j.cjph.2023.07.028 | ZnO; Thin-film transistors; Nitrogen treatment; Bilayer; Stability | This study investigates the performance and stability of bilayer ZnO:N/ZnO thin-film transistors (TFTs) enhanced by nitrogen treatment. The researchers found that the N-doped bilayer structure exhibited improved mobility, high current on-to-off ratio, small threshold voltage, and better bias-stress stability compared to single-layer ZnO TFTs. | 3 | ZnO:N/ZnO |  | Polycrystalline |  |  |  |  | SiO2 |  | 100 |  |  | Al2O3 | 30 |  |  |  |  | 13.6 | 2.5 | 0.32 | 1*10^7 | 0.8 | PBIS, 0.8V; NBIS, -0.9V | RF Sputter |  | ZnO:N/ZnO | Ar/N2 |  |  | 150
Significant enhancement of the bias stability of Zn-ON thin-film transistors via Si doping | 2020 | 10.1038/s41598-020-57642-2 | ZnON thin-film transistor; Si doping; bias stability; semiconductors; electronic structure | This paper investigates the improvement of bias stability in ZnON thin-film transistors through Si doping. Si-doped ZnON TFTs demonstrated significantly enhanced saturation mobility and threshold voltage shift under negative gate bias stress. The underlying mechanisms include reduction of nitrogen-related defects and decrease in band edge states, as supported by experimental and theoretical analyses. | 3 | Si 3W-ZnON | Zn:O:N:Si = 48.8:47.8:2.3:1.1 at% | Nanocrystalline |  |  | Bottom gate | p-type Si | SiO2 | Thermal, 100 nm thickness | 100 | p-type Si | Indium tin oxide |  |  |  | 40 | 200000 | 800000 | 19.7 | -0.51 | 0.2 | 7.32*10^6 | -1.69 | NBS, -20V, RT, 3600s, air | Co-Sputter | 100 | Zn, SiO2 | Ar/O2/N2 | 0.005 |  | RT | 3600 | 300 | Air
Investigation of light-induced bias instability in Hf-In-Zn-O thin film transistors: A cation combinatorial approach | 2011 | 10.1149/1.3552700 | Hafnium indium zinc oxide (HIZO); thin film transistor (TFT); negative bias thermal stress (NBTS); light-induced instability; cation combinatorial approach | This study explores the Hf-In-Zn-O (HIZO) multicomponent oxide semiconductor and examines light-induced instability under bias thermal stress (BTS). High incorporation of Hf or Zn in HIZO materials improves the photostability of HIZO transistors under negative bias thermal stress, attributed to band-gap modulation or changes in oxygen vacancy concentration. | 1 | HIZO | Hf:In:Zn = 10:56:34 | Amorphous |  |  | Bottom gate, Top contact | Mo | SiNx | PECVD, 350°C | 400 | Mo/SiO2/glass | Mo |  |  |  | 50 | 80000 | 900 | 4.5 | 1.2 | 0.29 | 1*10^9 | 7.8 | NBTIS, VGS = -20V, VDS = 10V, 60°C, white halogen lamp, N2, 3 hours | Co-sputtering |  | HfO2/In2O3/ZnO |  |  |  |  | 3600 | 200 | Air
Investigation of light-induced bias instability in Hf-In-Zn-O thin film transistors: A cation combinatorial approach | 2011 | 10.1149/1.3552700 | Hafnium indium zinc oxide (HIZO); thin film transistor (TFT); negative bias thermal stress (NBTS); light-induced instability; cation combinatorial approach | This study explores the Hf-In-Zn-O (HIZO) multicomponent oxide semiconductor and examines light-induced instability under bias thermal stress (BTS). High incorporation of Hf or Zn in HIZO materials improves the photostability of HIZO transistors under negative bias thermal stress, attributed to band-gap modulation or changes in oxygen vacancy concentration. | 2 | HIZO | Hf:In:Zn = 10:45:45 | Amorphous |  |  | Bottom gate, Top contact | Mo | SiNx | PECVD, 350°C | 400 | Mo/SiO2/glass | Mo |  |  |  | 50 | 80000 | 900 | 3.6 | 0.6 | 0.38 | 8*10^8 | 5.58 | NBTIS, VGS = -20V, VDS = 10V, 60°C, white halogen lamp, N2, 3 hours | Co-sputtering |  | HfO2/In2O3/ZnO |  |  |  |  | 3600 | 200 | Air
Investigation of light-induced bias instability in Hf-In-Zn-O thin film transistors: A cation combinatorial approach | 2011 | 10.1149/1.3552700 | Hafnium indium zinc oxide (HIZO); thin film transistor (TFT); negative bias thermal stress (NBTS); light-induced instability; cation combinatorial approach | This study explores the Hf-In-Zn-O (HIZO) multicomponent oxide semiconductor and examines light-induced instability under bias thermal stress (BTS). High incorporation of Hf or Zn in HIZO materials improves the photostability of HIZO transistors under negative bias thermal stress, attributed to band-gap modulation or changes in oxygen vacancy concentration. | 3 | HIZO | Hf:In:Zn = 10:38:52 | Amorphous |  |  | Bottom gate, Top contact | Mo | SiNx | PECVD, 350°C | 400 | Mo/SiO2/glass | Mo |  |  |  | 50 | 80000 | 900 | 2.6 | 1.0 | 0.32 | 6*10^8 | 3.5 | NBTIS, VGS = -20V, VDS = 10V, 60°C, white halogen lamp, N2, 3 hours | Co-sputtering |  | HfO2/In2O3/ZnO |  |  |  |  | 3600 | 200 | Air
Stability and high-frequency operation of amorphous In–Ga–Zn–O thin-film transistors with various passivation layers | 2012 | 10.1016/j.tsf.2011.10.068 | a-In–Ga–Zn–O; Thin film transistor; Passivation; Constant current stress; Negative bias light illumination; Bulk defects; Interface defects | This study investigates the stability and high-frequency operation of amorphous In–Ga–Zn–O thin-film transistors with various passivation layers including Y2O3, Al2O3, HfO2, and SiO2. Y2O3 was found to be the most effective material, significantly improving the stability and reducing interface defects when the channel was annealed prior to passivation. The research demonstrates that these Y2O3-passivated TFTs are capable of high-frequency operation with a current gain cut-off frequency of 91 kHz. | 1 | IGZO | In:Ga:Zn = 1:1:1 atomic ratio | Amorphous |  |  | Bottom gate, Top contact | n+-Si | SiO2 | Thermal Oxidation, 150 nm thick | 150 | SiO2/n+-Si | Ti/Au | Y2O3 | 100 nm | PLD, PO2=4-10 Pa, RT | 40 |  |  | 11.1 | -0.8 | 1.1 |  | 0.02 | CCS, 5 μA, RT, air | Pulsed Laser Deposition (PLD) |  | InGaZnO4 | O2 |  | 6.7 Pa | RT | 3600 | 400 | O2 containing H2O vapor
Role of environmental and annealing conditions on the passivation-free in-Ga–Zn–O TFT | 2011 | 10.1016/j.tsf.2011.08.088 | Thermal annealing; InGaZnO TFT; Annealing environment; Reliability mechanism; Operation model | The study investigates the performance of passivation-free amorphous In-Ga-Zn-O thin-film transistors under various thermal annealing atmospheres. High-temperature annealing improves device quality by reducing defects in the active region, with the atmosphere playing a significant role in the electrical reliability and threshold voltage shift of the transistors. | 1 | IGZO | In:Ga:Zn:O=1:1:1:4 | Amorphous |  |  | Bottom gate | Si | SiO2 | Thermal, 650°C | 100 | Si | ITO |  |  |  | 50 | 200, 400, 800, 1200 | 200, 400, 800, 1200 | 7.53 | 0.71 | 0.18 |  | 2 | PGBS, 60V, 25°C, 180 min, vacuum | DC Sputter |  | In:Ga:Zn:O=1:1:1:4 | Ar | 3×10^-3 | 0 | RT |  | 450 | ['vacuum', 'O2', 'N2']
High performance and stability of double-gate Hf–In–Zn–O thin-film transistors under illumination | 2010 | 10.1109/LED.2010.2051407 | Double gate; hafnium indium zinc oxide (HIZO); thin-film transistor (TFT) | Hafnium indium zinc oxide thin-film transistors (TFTs) with a double-gate structure show improved performance metrics like subthreshold swing, threshold voltage, and field-effect mobility under illumination. The double-gate configuration effectively suppresses excess photocurrents and enhances device stability under negative-bias illumination stress compared to single-gate TFTs. | 1 | HIZO | Hf:In:Zn | Amorphous |  |  | Double gate | Mo | SiNx/SiOx | PECVD, N/A, N/A | 450 |  | Mo | SiOx | 100 | PECVD, N/A, N/A | 40 | 10000 | 25000 | 8.3 | 0.7 | 0.5 | 1.2*10^7 | 1.5 | NBIS, -20V, 25°C, 12h, air, 1000 lux | DC Sputter |  | HfInZnO | Ar/O2 |  |  |  | 3600 | 300 | Air
High performance and stability of double-gate Hf–In–Zn–O thin-film transistors under illumination | 2010 | 10.1109/LED.2010.2051407 | Double gate; hafnium indium zinc oxide (HIZO); thin-film transistor (TFT) | Hafnium indium zinc oxide thin-film transistors (TFTs) with a double-gate structure show improved performance metrics like subthreshold swing, threshold voltage, and field-effect mobility under illumination. The double-gate configuration effectively suppresses excess photocurrents and enhances device stability under negative-bias illumination stress compared to single-gate TFTs. | 2 | HIZO | Hf:In:Zn | Amorphous |  |  | Single gate | Mo | SiNx/SiOx | PECVD, N/A, N/A | 450 |  | Mo | SiOx | 100 | PECVD, N/A, N/A | 40 | 10000 | 25000 | 5.1 | 2.2 | 0.9 | 8.5*10^6 | 2.8 | NBIS, -20V, 25°C, 12h, air, 1000 lux | DC Sputter |  | HfInZnO | Ar/O2 |  |  |  | 3600 | 300 | Air
Rare-metal-free high-performance Ga-Sn-O thin film transistor | 2017 | 10.1038/srep44326 | Ga-Sn-O (GTO); thin film transistor (TFT); radiofrequency magnetron sputtering; oxide semiconductors; Indium-free | This study introduces high-performance and stable Ga-Sn-O (GTO) thin film transistors (TFTs) as an alternative to Indium-based semiconductors. GTO TFTs demonstrated higher stability under bias, temperature, and light illumination conditions compared to traditional In-Ga-Zn-O (IGZO) TFTs, attributed to the elimination of weak Zn-O bonds. | 1 | GTO | Ga:Sn = 1:3 atomic ratio | Amorphous | 3.12 |  | Bottom gate, Top contact | Si (p-type) | SiO2 | Thermal, 150 nm | 150 | Si wafer | Ti/Au | [6 empty] | 25.6 | -1.49 | 0.33 | 1.0*10^8 | 4.3 | NBIS, -20 V, light illumination for 3600 s | RF magnetron sputtering |  | GTO ceramic target (99.99%) | Ar/O2 |  |  |  | 3600 | 350 | Air
Effects of crystalline structure of IGZO thin films on the electrical and photo-stability of metal-oxide thin-film transistors | 2021 | 10.1016/j.materresbull.2021.111252 | Metal oxides; Thin-film transistors; c-Axis aligned crystalline (CAAC); IGZO; Photo-stability | This paper investigates the impact of the crystalline structure of indium-gallium-zinc-oxide (IGZO) thin films on the electrical and photo-stability of metal-oxide thin-film transistors (TFTs). The study found that TFTs with c-axis aligned crystalline (CAAC) IGZO channels demonstrated enhanced stability under various electrical, thermal, and light stress conditions compared to amorphous (a) and nanocrystalline (nc) IGZO channels. The improved stability is attributed to lower deep-level defects in CAAC-IGZO channels, facilitating high electrical performance and robust stability. | 1 | IGZO | In:Ga:Zn = 1:1:1 mol% | Amorphous |  |  | Bottom gate | Al | SiO2 | Thermal evaporation | 200 | p++ Si wafer | Al |  |  |  |  | 20000 | 200000 | 3.21 | -4.8 | 0.133 |  | 6.05 | NBIS, -20V, White light intensity = ~13 mW/cm2, 10 ks | RF Sputter | 200 | InGaZnO | Ar/O2 | 0.005 |  | 200 |  | 400
Effects of crystalline structure of IGZO thin films on the electrical and photo-stability of metal-oxide thin-film transistors | 2021 | 10.1016/j.materresbull.2021.111252 | Metal oxides; Thin-film transistors; c-Axis aligned crystalline (CAAC); IGZO; Photo-stability | This paper investigates the impact of the crystalline structure of indium-gallium-zinc-oxide (IGZO) thin films on the electrical and photo-stability of metal-oxide thin-film transistors (TFTs). The study found that TFTs with c-axis aligned crystalline (CAAC) IGZO channels demonstrated enhanced stability under various electrical, thermal, and light stress conditions compared to amorphous (a) and nanocrystalline (nc) IGZO channels. The improved stability is attributed to lower deep-level defects in CAAC-IGZO channels, facilitating high electrical performance and robust stability. | 2 | IGZO | In:Ga:Zn = 1:1:1 mol% | Nanocrystalline |  |  | Bottom gate | Al | SiO2 | Thermal evaporation | 200 | p++ Si wafer | Al |  |  |  |  | 20000 | 200000 | 1.29 | -8.5 | 0.201 |  | 3 | PBS, 20V | RF Sputter | 200 | InGaZnO | Ar/O2 | 0.009 |  | 450 |  | 450
Effects of crystalline structure of IGZO thin films on the electrical and photo-stability of metal-oxide thin-film transistors | 2021 | 10.1016/j.materresbull.2021.111252 | Metal oxides; Thin-film transistors; c-Axis aligned crystalline (CAAC); IGZO; Photo-stability | This paper investigates the impact of the crystalline structure of indium-gallium-zinc-oxide (IGZO) thin films on the electrical and photo-stability of metal-oxide thin-film transistors (TFTs). The study found that TFTs with c-axis aligned crystalline (CAAC) IGZO channels demonstrated enhanced stability under various electrical, thermal, and light stress conditions compared to amorphous (a) and nanocrystalline (nc) IGZO channels. The improved stability is attributed to lower deep-level defects in CAAC-IGZO channels, facilitating high electrical performance and robust stability. | 3 | IGZO | In:Ga:Zn = 1:1:1 mol% | CAAC | 3.71 |  | Bottom gate | Al | SiO2 | Thermal evaporation | 200 | p++ Si wafer | Al |  |  |  |  | 20000 | 200000 | 3.19 | -7.7 | 0.133 |  | 1.98 | NBIS, -20V, White light intensity = ~13 mW/cm2, 10 ks | RF Sputter | 200 | InGaZnO | Ar/O2 | 0.003 |  | 400 |  | 500
High-mobility ZrInO thin-film transistor prepared by an all-DC-sputtering method at room temperature | 2016 | 10.1038/srep25000 | zirconium-doped indium oxide; thin-film transistor; DC sputtering; room temperature | Thin-film transistors with zirconium-doped indium oxide semiconductor were successfully fabricated by an all-DC-sputtering method at room temperature, achieving a high saturation mobility of 25.1 cm2V−1s−1 without any annealing steps. The room-temperature process and DC sputtering are advantageous for flexible substrates, improving production efficiency and reducing fabrication cost. | 1 | ZrInO | ZrO2:In2O3 = 1:99 wt% | Amorphous | 3.42 |  | Bottom gate | Al-Nd | Nd:Al2O3 | Anodization, room temperature |  | Glass | ITO |  |  |  | 20 | 300000 | 300000 | 25.1 | -0.94 | 0.42 | 3.3*10^7 | 0.35 | PBS, 10V, Room Temperature, 60 min, Air | DC Sputter | 35 | ZrInO | Ar/O2 | 0.45 |  | Room Temperature
Transparent amorphous oxide semiconductor thin film transistor | 2011 | 10.1007/s13391-011-0301-x | Oxide semiconductor; thin film transistor; transparent; reliability | This paper reviews recent advancements in oxide semiconductor thin film transistors (TFTs), highlighting their application in high-resolution active matrix displays and organic light-emitting diodes. It discusses material properties, fabrication processes, and device stability under various stress conditions, emphasizing the potential and current challenges in their application. | 1 | IGZO | Ga:In:Zn = 1:1:1 mol% | Amorphous |  |  | Bottom gate | Al | SiO2 | Thermal |  | Glass | ITO | SiNx | 50 | PECVD | 50 | 10000 | 100000 | 12.5 | 1.2 | 0.2 | 2.1*10^7 | 0.02 | PBS, 60V, 25°C, 1000 hours, air | DC Sputter | 200 | InGaZnO | Ar/O2 | 0.5 | 0.05 | 300 | 3600 | 400 | Air
Semiconducting behavior of niobium-doped titanium oxide in the amorphous state |  |  | Amorphous titanium oxide; Niobium doping; Semiconducting behavior; Thin film transistor | The paper investigates the semiconducting behavior of niobium-doped titanium oxide in its amorphous state. Electrical properties, including mobility and on-off ratio, are evaluated to understand the impact of niobium dopant. Various annealing conditions and synthesis methods are employed to improve the performance of the thin-film transistors. | 4 | HfInZnO | Hf:In:Zn = 1:1:1 mol% | Amorphous |  |  | Bottom gate bottom contact | Al | SiO2 | PEALD |  | Glass | Al | SiNx | 50 | PECVD, Temperature N/A, Precursor N/A | 50 | 10000 | 100000 | 12.5 | 1.2 | 0.2 | 2.1*10^7 | 0.02 | PBS, 60V, 25°C, 1000h, Air | DC Sputter | 200 | HfInZnO | Ar/O2 | 0.5 | 0.05 | 300 | 3600 | 400 | Air
The impact of passivation layers on the negative bias temperature illumination instability of Ha-In-Zn-O TFT | 2011 | 10.1149/1.3519987 | Hafnium indium zinc oxide (HIZO); Thin film transistors (TFT); Negative bias temperature illumination stress (NBTIS); passivation layers; SiOx; SiONx | This study investigates the role of SiOx, SiONx, and SiOx/SiONx passivation layers in amorphous hafnium indium zinc oxide (HIZO) thin film transistors (TFTs) under negative bias temperature illumination stress (NBTIS). The results suggest that both water and hydrogen-related traps contribute to device instability, and that combining SiOx and SiONx layers can significantly improve device performance by suppressing these traps. | 1 | HIZO | Hf:In:Zn = 0.1:1:1 atom % | Amorphous |  |  | Bottom gate, Top contact | Mo | SiNx/SiOx | PECVD, 300°C, SiH4 + N2O for SiOx and SiH4 + N2O + NH3 for SiONx | 450 | Glass | Mo | SiOx | 200 | PECVD, 150°C, SiH4 + N2O for SiOx | 50 | 5000 | 25000 | 4.7 | 0.1 | 0.55 |  | -6.5 | NBTIS, -20V, 60°C, 20,000 cd/m2, 10,800s, Air | RF Sputter |  | Hf:In:ZnO |  |  |  |  | 3600 | 250 | N2
The impact of passivation layers on the negative bias temperature illumination instability of Ha-In-Zn-O TFT | 2011 | 10.1149/1.3519987 | Hafnium indium zinc oxide (HIZO); Thin film transistors (TFT); Negative bias temperature illumination stress (NBTIS); passivation layers; SiOx; SiONx | This study investigates the role of SiOx, SiONx, and SiOx/SiONx passivation layers in amorphous hafnium indium zinc oxide (HIZO) thin film transistors (TFTs) under negative bias temperature illumination stress (NBTIS). The results suggest that both water and hydrogen-related traps contribute to device instability, and that combining SiOx and SiONx layers can significantly improve device performance by suppressing these traps. | 2 | HIZO | Hf:In:Zn = 0.1:1:1 atom % | Amorphous |  |  | Bottom gate, Top contact | Mo | SiNx/SiOx | PECVD, 300°C, SiH4 + N2O for SiOx and SiH4 + N2O + NH3 for SiONx | 450 | Glass | Mo | SiONx | 200 | PECVD, 150°C, SiH4 + N2O + NH3 for SiONx | 50 | 5000 | 25000 | 4.7 | 0.1 | 0.55 |  | -8.5 | NBTIS, -20V, 60°C, 20,000 cd/m2, 10,800s, Air | RF Sputter |  | Hf:In:ZnO |  |  |  |  | 3600 | 250 | N2
The impact of passivation layers on the negative bias temperature illumination instability of Ha-In-Zn-O TFT | 2011 | 10.1149/1.3519987 | Hafnium indium zinc oxide (HIZO); Thin film transistors (TFT); Negative bias temperature illumination stress (NBTIS); passivation layers; SiOx; SiONx | This study investigates the role of SiOx, SiONx, and SiOx/SiONx passivation layers in amorphous hafnium indium zinc oxide (HIZO) thin film transistors (TFTs) under negative bias temperature illumination stress (NBTIS). The results suggest that both water and hydrogen-related traps contribute to device instability, and that combining SiOx and SiONx layers can significantly improve device performance by suppressing these traps. | 3 | HIZO | Hf:In:Zn = 0.1:1:1 atom % | Amorphous |  |  | Bottom gate, Top contact | Mo | SiNx/SiOx | PECVD, 300°C, SiH4 + N2O for SiOx and SiH4 + N2O + NH3 for SiONx | 450 | Glass | Mo | SiOx/SiONx | 200 | PECVD, 150°C, SiH4 + N2O for SiOx and SiH4 + N2O + NH3 for SiONx | 50 | 5000 | 25000 | 4.7 | 0.1 | 0.55 |  | -3.5 | NBTIS, -20V, 60°C, 20,000 cd/m2, 10,800s, Air | RF Sputter |  | Hf:In:ZnO |  |  |  |  | 3600 | 250 | N2
Enhanced bias illumination stability of oxide thin film transistor through insertion of ultrathin positive charge barrier into active material | 2008 | 10.1063/1.2975959 | indium gallium zinc oxide (InGaZnO); thin film transistors (TFTs); polyethylene terephthalate; SiO2; SiNx | High-performance amorphous InGaZnO-based thin film transistors (TFTs) were fabricated on flexible polyethylene terephthalate substrates. The study demonstrated good electrical characteristics and long-term stability, with saturation mobility of 11.5 cm²/V-s for SiO2 and 12.1 cm²/V-s for SiNx gate dielectrics, making them promising for transparent flexible electronics. | 1 | IGZO | In:Ga:Zn = 1:1:1 mol% | Amorphous |  |  | Bottom gate | In2O3 | SiO2 | PECVD | 130 | PET | InZnO |  |  |  | 50 |  |  | 11.5 | 1.32 | 0.42 | 1*10^5 | 0.03 |  | RF Sputter | 150 | InGaZnO4 | Ar/O2 | 0.01 |  | Room temperature
Defect-induced instability mechanisms of sputtered amorphous indium tin zinc oxide thin-film transistors | 2018 | 10.1063/1.5004148 | amorphous indium tin zinc oxide (a-ITZO); thin-film transistors (TFTs); oxygen ratio; device stability; interfacial traps | This research examines the performance and stability of a-ITZO thin-film transistors as a function of oxygen ratio during growth. The study found that increasing the oxygen ratio reduces deep-level defects associated with oxygen vacancies, improving stability under illumination but decreasing it under bias stress. The degradation under bias stress is attributed to the increased interfacial trap density between the a-ITZO channel and the dielectric layer. | 1 | ITZO | In:Zn:Sn = 40:35:25 at.% | Amorphous |  | 5.75 | Bottom gate, top contact |  | SiO2 | Thermal Oxidation | 100 | p++ Si | ITO |  |  |  | 7–9 | 100000 | 500000 | 40.8 | -14.3 | 0.8 | 8.8*10^5 | -3.9 | IS, NBS, NBIS | RF Sputter | 100 | ITZO | Ar/O2 | 2 mTorr |  |  | 3600 | 350 | Air
Defect-induced instability mechanisms of sputtered amorphous indium tin zinc oxide thin-film transistors | 2018 | 10.1063/1.5004148 | amorphous indium tin zinc oxide (a-ITZO); thin-film transistors (TFTs); oxygen ratio; device stability; interfacial traps | This research examines the performance and stability of a-ITZO thin-film transistors as a function of oxygen ratio during growth. The study found that increasing the oxygen ratio reduces deep-level defects associated with oxygen vacancies, improving stability under illumination but decreasing it under bias stress. The degradation under bias stress is attributed to the increased interfacial trap density between the a-ITZO channel and the dielectric layer. | 2 | ITZO | In:Zn:Sn = 40:35:25 at.% | Amorphous |  | 5.46 | Bottom gate, top contact |  | SiO2 | Thermal Oxidation | 100 | p++ Si | ITO |  |  |  | 7–9 | 100000 | 500000 | 46.5 | -6.2 | 0.88 | 1.35*10^6 | -2.8 | IS, NBS, NBIS | RF Sputter | 100 | ITZO | Ar/O2 | 2 mTorr |  |  | 3600 | 350 | Air
Defect-induced instability mechanisms of sputtered amorphous indium tin zinc oxide thin-film transistors | 2018 | 10.1063/1.5004148 | amorphous indium tin zinc oxide (a-ITZO); thin-film transistors (TFTs); oxygen ratio; device stability; interfacial traps | This research examines the performance and stability of a-ITZO thin-film transistors as a function of oxygen ratio during growth. The study found that increasing the oxygen ratio reduces deep-level defects associated with oxygen vacancies, improving stability under illumination but decreasing it under bias stress. The degradation under bias stress is attributed to the increased interfacial trap density between the a-ITZO channel and the dielectric layer. | 3 | ITZO | In:Zn:Sn = 40:35:25 at.% | Amorphous |  | 6.00 | Bottom gate, top contact |  | SiO2 | Thermal Oxidation | 100 | p++ Si | ITO |  |  |  | 7–9 | 100000 | 500000 | 47.3 | -0.6 | 1.26 | 1.15*10^6 | -2 | IS, NBS, NBIS | RF Sputter | 100 | ITZO | Ar/O2 | 2 mTorr |  |  | 3600 | 350 | Air
Enhancement of the device performance and the stability with a homojunction-structured tungsten indium zinc oxide thin film transistor | 2017 | 10.1038/s41598-017-12114-y | Tungsten-Indium-Zinc-Oxide (WIZO); thin-film transistors (TFT); homojunction; heterojunction; device stability; electrical properties | This study explores tungsten-indium-zinc-oxide thin-film transistors (WIZO-TFTs) fabricated using RF co-sputtering with different source/drain electrode materials. The homojunction-structured WIZO-TFT shows enhanced performance and stability, attributed to lower contact resistance, smaller interfacial-trap density, and reduced electron barrier compared to heterojunction-structured WIZO-TFTs. The findings suggest that controlling the interfacial state is crucial for fabricating high-performance TFT devices. | 1 | WIZO | W:In:Zn = 0.6:25.7:22.9 at% | Polycrystalline |  |  | Bottom gate, Top contact | p++-Si | SiO2 | Thermal, 100 nm | 100 | Si | Conducting WIZO |  |  |  | 10 | 800000 | 200000 | 26.1 | -3.35 | 0.38 | 7.39*10^6 | 0.07 | PBS and NBS, -20 V / 20 V, 3600 s | RF Sputter | 150 / 10 | InZnO (1:1 at. %) / WO3 | Ar/O2 | 0.005 | 0.05 |  | 3600 | 250 | Air
Enhancement of the device performance and the stability with a homojunction-structured tungsten indium zinc oxide thin film transistor | 2017 | 10.1038/s41598-017-12114-y | Tungsten-Indium-Zinc-Oxide (WIZO); thin-film transistors (TFT); homojunction; heterojunction; device stability; electrical properties | This study explores tungsten-indium-zinc-oxide thin-film transistors (WIZO-TFTs) fabricated using RF co-sputtering with different source/drain electrode materials. The homojunction-structured WIZO-TFT shows enhanced performance and stability, attributed to lower contact resistance, smaller interfacial-trap density, and reduced electron barrier compared to heterojunction-structured WIZO-TFTs. The findings suggest that controlling the interfacial state is crucial for fabricating high-performance TFT devices. | 2 | WIZO | W:In:Zn = 0.4:24.8:19.8 at% | Polycrystalline |  |  | Bottom gate, Top contact | p++-Si | SiO2 | Thermal, 100 nm | 100 | Si | ITO |  |  |  | 10 | 800000 | 200000 | 21.02 | -2.80 | 0.44 | 6.42*10^6 | 0.32 | PBS and NBS, -20 V / 20 V, 3600 s | RF Sputter | 150 / 100 | InZnO (1:1 at. %) / InSnO (9:1 at. %) | Ar | 0.005 | 0 |  | 3600 | 250 | Air
Characterization of MIS structures and thin film transistors using RF-sputtered HfO2+HIZO layers | 2017 | 10.1016/j.microrel.2017.06.003 | Room temperature RF sputtering; HfO2 and HIZO thin films; Bias stress stability | This paper studies MIS structures using HfO2 as dielectric and HIZO as semiconductor layers, both deposited by RF magnetron sputtering at room temperature. The work characterizes the electrical properties of these layers, particularly focusing on capacitance-voltage measurements and the behavior of thin film transistors (TFTs) fabricated with these materials, demonstrating reliable operation at low voltages below 6 V. | 1 | HIZO | HfO2:In2O3:ZnO = 0.3:1:1 mol% | Amorphous |  |  | Bottom gate | Al | HfO2 | RF Sputtering, room temperature | 36 | Glass | Al |  |  |  | 40 |  |  | 0.1 | -1 |  |  | 2.7 | PBS, 5V, 10kHz, 60 min | RF Sputter |  | HIZO | Ar | 20 mTorr |  | Room temperature
Origin of the improved mobility and photo-bias stability in a double-channel metal oxide transistor | 2014 | 10.1038/srep03765 | metal oxide thin-film transistors (TFTs); photo-bias stability; field-effect mobility; oxygen vacancy defects; Sn-doping | This study examined the performance and photo-bias stability of double-channel ZnSnO/InZnO thin-film transistors. By increasing the thickness of the front IZO film and Sn doping, improvements in the field-effect mobility and photo-bias stability were achieved. This effect is attributed to the increased formation energy of oxygen vacancy defects in the Sn-doped IZO layer. | 1 | ZTO/IZO | Zn:Sn = 50:50, In:Zn = 1:1 wt% | Amorphous |  |  | Bottom gate | Mo | SiO2 | PECVD, 380°C, precursors unknown | 120 | Glass | ITO |  |  |  | 37.5 | 150000 | 1000000 | 32.3 | 0.5 | 0.12 | 10^8 | 0.2 | PBS, 20V, 25°C, 7200 secs, air | DC Sputter |  | In:Zn = 1:1 wt% | Ar/O2 | 0.26 |  |  | 3600 | 500 | Air
The influence of sputtering power and O2+Ar flow ratio on the performance and stability of Hf–In–Zn–O thin film transistors under illumination | 2010 | 10.1063/1.3488823 | Hf–In–Zn–O (HIZO); Thin film transistors (TFTs); Sputtering power; O2/Ar flow ratio; Visible light illumination; Device stability | The performance and stability of amorphous HfInZnO thin film transistors under visible light illumination were studied. Highly stable devices were fabricated by optimizing the deposition conditions, where combining high sputtering power and high O2/Ar gas flow ratio resulted in the highest stability under bias stress experiments. | 1 | HIZO | HfO2: In2O3:ZnO = 0.3:1 :2 mol % | Amorphous |  |  | Bottom gate |  | SiO2 |  | 200 | P-type Si | Au |  |  |  | 40 | 10000 | 50000 | 11.43 | 1.73 | 0.29 | 1*10^10 | 4 | NBIS, -20V, 180 lumen/m², vacuum | DC Sputter | 40 | HfO2: In2O3:ZnO | Ar/O2 | 0.005 |  | RT | 3600 | 300
The influence of sputtering power and O2+Ar flow ratio on the performance and stability of Hf–In–Zn–O thin film transistors under illumination | 2010 | 10.1063/1.3488823 | Hf–In–Zn–O (HIZO); Thin film transistors (TFTs); Sputtering power; O2/Ar flow ratio; Visible light illumination; Device stability | The performance and stability of amorphous HfInZnO thin film transistors under visible light illumination were studied. Highly stable devices were fabricated by optimizing the deposition conditions, where combining high sputtering power and high O2/Ar gas flow ratio resulted in the highest stability under bias stress experiments. | 2 | HIZO | HfO2: In2O3:ZnO = 0.3:1 :2 mol % | Amorphous |  |  | Bottom gate |  | SiO2 |  | 200 | P-type Si | Au |  |  |  | 40 | 10000 | 50000 | 7.72 | 0.73 | 0.29 | 1*10^10 | 0.1 | NBIS, -20V, 180 lumen/m², vacuum | DC Sputter | 100 | HfO2: In2O3:ZnO | Ar/O2 | 0.005 |  | RT | 3600 | 300
Trap densities in amorphous-InGaZnO4 thin-film transistors | 2008 | 10.1063/1.2904704 | amorphous-InGaZnO4; thin-film transistors; trap densities; capacitance-voltage characteristics; postannealing | Trap densities in amorphous-InGaZnO4 are extracted from the capacitance-voltage characteristics of thin-film transistors at low frequencies. The study found that trap densities are flat in the energy gap but larger near the conduction band edge, with postannealing reducing the trap density near the conduction band edge and associated hysteresis in current-voltage characteristics. | 1 | IGZO | In:Ga:Zn = 1:1:1 mol% | Amorphous | 1.5 |  | Top contact, Bottom gate | n+-Si | SiO2 | Thermal oxidation |  | Si | InSnO/Au |  |  |  |  | 50000 | 300000 | 9 |  | 0.26 |  | 4 |  | PLD |  | IGZO | O2 | 0.0465 |  | Room temperature | 3600 | 300 | Air
Flexible IZO homojunction TFTs with graphene oxide+chitosan composite gate dielectrics on paper substrates | 2018 | 10.1109/LED.2018.2798638 | Thin-film transistor; composite electrolyte; electric-double-layer; flexible electronics | The study demonstrates the development of flexible indium-zinc-oxide (IZO) homojunction thin-film transistors (TFTs) on paper substrates using graphene oxide/chitosan composite electrolytes as gate dielectrics. These TFTs exhibited high electrical performance including a large specific gate capacitance of ~3.16 μF/cm², a high ON/OFF ratio of approximately 1.8 × 10⁷, field-effect mobility exceeding 30 cm²V⁻¹s⁻¹, and a low subthreshold swing of 90 mV/decade, indicating potential applications in low-cost and portable flexible electronics. | 1 | IZO | In2O3:ZnO = 90:10 wt% | Amorphous |  |  | Bottom gate | Ag | GO/Chitosan | Spin-coating, dried in air ambient, thickness ∼12 µm | 12000 | Paper | IZO |  |  |  | 20 | 80000 | 1000000 | 33.8 | 0.4 | 0.09 | 1.8*10^7 | 0.02 |  | RF Magnetron Sputtering | 212 | In2O3 / ZnO | Ar | 0.005 |  | Room temperature
Extremely Stable Dual Gate Coplanar Amorphous InGaZnO Thin Film Transistor With Split Active Layer by N2O Annealing | 2020 | 10.1109/LED.2020.3034119 | Thin-film transistor; a-IGZO; dual gate; active split; positive bias stress; negative bias illumination stress | This study examines the influence of N2O post-fabrication annealing on the electrical stability of dual-gate, active split amorphous indium gallium zinc oxide (a-IGZO) thin-film transistors (TFTs). The process at 360°C for 3 hours improved threshold voltage stability, reduced oxygen vacancies, and enhanced the device's robustness against positive bias temperature stress and negative bias illumination stress. | 1 | IGZO | In:Ga:Zn = 1:1:1 mol% | Amorphous |  |  | Dual gate | Mo | SiO2 | PECVD, 200nm thickness | 200 | Polyimide | Mo | SiO2 | 400 |  | 20 | 4000 | 12000 | 9.2 |  |  |  | 13.2 | PBS, PBTS, NBIS | DC Sputter |  | a-IGZO |  |  |  |  | 3600 | 360 | N2O
Low-temperature fabrication of sputtered high-k HfO2 gate dielectric for flexible a-IGZO thin film transistors | 2018 | 1.5022088 | HfO2; high-k gate dielectric; a-IGZO TFT; low-temperature fabrication; flexible electronics | This study investigates the fabrication of high-k HfO2 gate dielectric for flexible a-IGZO thin film transistors (TFTs) on polyimide substrates by sputtering methods at low temperatures (≤200°C). It analyzes the impact of Ar pressure during sputtering and low-temperature annealing on the quality and electrical performance of HfO2 films and TFT devices, demonstrating significant improvements in mobility, Ion/Ioff ratio, and stability under various stresses. | 1 | a-IGZO | In:Ga:Zn:O = 1:1:1:4 at. % | Amorphous |  |  | Bottom gate, Top contact | Al | HfO2 | RF Magnetron Sputtering, 80 W in Ar atmosphere | 50 | Polyimide with SiOx/SiNx buffer layers | Al |  |  |  | 10 | 100000 | 500000 | 10.3 | 1.1 | 0.28 | 4.3*10^7 | 1.1 | PBS, +10V, Air, Initial 900s | Pulse DC Magnetron Sputtering | 100 | IGZO | Ar:O2 = 20:1 | 0.001 |  |  |  | 200 | Air
Room temperature fabricated high performance IAZO thin film transistors with dual-active-layer structure and sputtered Ta2O5 gate insulator | 2021 | 10.1016/j.jallcom.2020.158030 | IAZO thin film transistors; Dual-active-layer; Room temperature fabrication; Ta2O5 gate dielectric layer; RF magnetron sputtering | High performance In-Al-Zn-O (IAZO) thin-film transistors (TFTs) with a dual-active-layer structure and room temperature sputtered Ta2O5 gate insulator were fabricated. These TFTs demonstrate enhanced electrical properties and stability, making them suitable for applications in flexible electronics and integrated circuits. | 1 | IAZO | In:Al:Zn = 2:1:1 at% | Amorphous | 4.1 |  | Bottom contact | p+-Si | SiO2 | Thermally grown |  | p+-Si | Ti |  |  |  | 30 | 60000 | 2000000 | 12.05 | 4.10 | 0.93 | 1.05*10^8 | -0.73 | NBIS, -20V, duration (3000s), white light (1350-1600 lm), air | RF Sputter | 90 | InAlZnO | Ar | 3.65-3.70 | 0 | Room temperature
Room temperature fabricated high performance IAZO thin film transistors with dual-active-layer structure and sputtered Ta2O5 gate insulator | 2021 | 10.1016/j.jallcom.2020.158030 | IAZO thin film transistors; Dual-active-layer; Room temperature fabrication; Ta2O5 gate dielectric layer; RF magnetron sputtering | High performance In-Al-Zn-O (IAZO) thin-film transistors (TFTs) with a dual-active-layer structure and room temperature sputtered Ta2O5 gate insulator were fabricated. These TFTs demonstrate enhanced electrical properties and stability, making them suitable for applications in flexible electronics and integrated circuits. | 5 | IAZO | In:Al:Zn = 2:1:1 at% | Amorphous | 4.1 |  | Bottom contact | p+-Si | Ta2O5 | RF Sputter | 70 | p+-Si | Ti |  |  |  | 30 | 60000 | 2000000 | 19.56 | 1.24 | 0.081 | 8.48*10^7 | -0.78 | PBIS, 5V, white light, 450nm, duration 3000s, air | RF Sputter | 90 | Ta2O5 | Ar/O2 | 3.58 | 0.179 | Room temperature
Transparent Al–In–Zn–O Oxide semiconducting films with various in composition for thin-film transistor applications | 2013 | 10.1016/j.ceramint.2012.09.016 | Thin film transistors; Oxide semiconductor; Al–In–Zn–O | This work explores the fabrication and evaluation of Al–In–Zn–O thin-film transistors (TFTs) using co-sputtering methods with varying indium compositions. Devices exhibited different electrical performances, with the optimal indium composition showing promising stability under negative bias illumination stress conditions, suggesting its suitability for high-performance and stable oxide TFT applications. | 1 | AIZO | 2.6:2.25:1 | Amorphous |  |  | Bottom gate bottom contact | ITO | Al2O3 | ALD, 150°C, TMA/H2O | 176 | Glass | ITO | Al2O3 | 40 | ALD, 150°C, TMA/H2O | 20 | 20000 | 40000 | 27.8 | -4.2 | 0.51 | 2.01*10^9 | -2.3 | NBIS, -20V, 104s, 530 nm, 0.1 mW/cm² | RF Sputter | 200 | In2O3 | [5 empty] | 250 | Air
Transparent Al–In–Zn–O Oxide semiconducting films with various in composition for thin-film transistor applications | 2013 | 10.1016/j.ceramint.2012.09.016 | Thin film transistors; Oxide semiconductor; Al–In–Zn–O | This work explores the fabrication and evaluation of Al–In–Zn–O thin-film transistors (TFTs) using co-sputtering methods with varying indium compositions. Devices exhibited different electrical performances, with the optimal indium composition showing promising stability under negative bias illumination stress conditions, suggesting its suitability for high-performance and stable oxide TFT applications. | 2 | AIZO | 2.25:1.75:1 | Amorphous |  |  | Bottom gate bottom contact | ITO | Al2O3 | ALD, 150°C, TMA/H2O | 176 | Glass | ITO | Al2O3 | 40 | ALD, 150°C, TMA/H2O | 20 | 20000 | 40000 | 4.5 | -3.5 | 0.69 | 1.67*10^8 | -0.4 | NBIS, -20V, 104s, 530 nm, 0.1 mW/cm² | RF Sputter | 150 | In2O3 | [5 empty] | 250 | Air
Transparent Al–In–Zn–O Oxide semiconducting films with various in composition for thin-film transistor applications | 2013 | 10.1016/j.ceramint.2012.09.016 | Thin film transistors; Oxide semiconductor; Al–In–Zn–O | This work explores the fabrication and evaluation of Al–In–Zn–O thin-film transistors (TFTs) using co-sputtering methods with varying indium compositions. Devices exhibited different electrical performances, with the optimal indium composition showing promising stability under negative bias illumination stress conditions, suggesting its suitability for high-performance and stable oxide TFT applications. | 3 | AIZO | 1.5:1.25:1 | Amorphous |  |  | Bottom gate bottom contact | ITO | Al2O3 | ALD, 150°C, TMA/H2O | 176 | Glass | ITO | Al2O3 | 40 | ALD, 150°C, TMA/H2O | 20 | 20000 | 40000 | 0.7 | -3.0 | 0.63 | 3.80*10^7 | -1.1 | NBIS, -20V, 104s, 530 nm, 0.1 mW/cm² | RF Sputter | 50 | In2O3 | [5 empty] | 250 | Air
DC sputtered amorphous In–Sn–Zn–O thin-film transistors: Electrical properties and stability | 2016 | 10.1016/j.sse.2015.11.025 | Thin-film transistors; Amorphous In–Sn–Zn–O; Field-effect mobility; Electrical stability | This study investigates the electrical properties of DC sputtered amorphous In–Sn–Zn–O (a-ITZO) thin-film transistors fabricated under various conditions. The impacts of a-ITZO channel thickness and oxygen gas flow ratio on device performance are evaluated, noting improved electrical stability over amorphous In–Ga–Zn–O (a-IGZO) TFTs under identical bias-temperature stress conditions. | 1 | a-ITZO | In:Zn:Sn = 1:2.67:1.24 | Amorphous |  |  | Bottom gate | p++ Si | SiO2 | Thermal oxidation | 100 | Si wafer | Mo |  |  |  | 50 | 180000 | 310000 | 30.6 | 1.6 | 0.38 |  | 0.54 | PBTS, +10V, 70°C, 1000 s, air | DC Sputter | 3.1 W/cm2 | In2O3:ZnO:SnO2 | Ar/O2 (5%) | 0.53 |  |  | 1800 | 350 | Air
DC sputtered amorphous In–Sn–Zn–O thin-film transistors: Electrical properties and stability | 2016 | 10.1016/j.sse.2015.11.025 | Thin-film transistors; Amorphous In–Sn–Zn–O; Field-effect mobility; Electrical stability | This study investigates the electrical properties of DC sputtered amorphous In–Sn–Zn–O (a-ITZO) thin-film transistors fabricated under various conditions. The impacts of a-ITZO channel thickness and oxygen gas flow ratio on device performance are evaluated, noting improved electrical stability over amorphous In–Ga–Zn–O (a-IGZO) TFTs under identical bias-temperature stress conditions. | 3 | a-IGZO | In:Ga:Zn = 1:1:1 mol% | Amorphous |  |  | Bottom gate | p++ Si | SiO2 | Thermal oxidation | 100 | Si wafer | Mo |  |  |  | 50 | 10000 | 100000 | 25.6 | 1.0 | 0.39 |  | 2.6 | PBTS, 70˚C | DC Sputter | 200 | In:Ga:Zn = 1:1:1 mol% | Ar/O2 | 0.5 | 0.05 | 300 | 3600 | 400 | Air
Self-aligned indium–gallium–zinc oxide thin-film transistors with SiNx+SiO2+SiNx+SiO2 passivation layers | 2014 | 10.1016/j.tsf.2014.05.061 | Thin-film transistors; Amorphous indium–gallium–zinc oxide; Self-aligned structure | This paper discusses the development of self-aligned top-gate amorphous indium-gallium-zinc oxide (a-IGZO) thin-film transistors (TFTs) featuring SiNx/SiO2/SiNx/SiO2 passivation layers. The a-IGZO TFTs demonstrate high electrical performance with field-effect mobility of 5 cm²/Vs, threshold voltage of 2.5 V, subthreshold swing of 0.63 V/decade, and on/off current ratio of 5 × 10⁶, showing good potential for use in the next generation of flat panel displays. | 1 | IGZO | In:Ga:Zn = 1:1:1 mol% | Amorphous |  |  | Top gate | ITO | SiO2 | PECVD, 300°C, SiH4/N2O | 120 | Si wafer with thermal oxide | Mo | SiNx/SiO2/SiNx/SiO2 |  | PECVD, 150°C, SiH4/NH3 | 100 | 16000 | 30000 | 5 | 2.5 | 0.63 | 5*10^6 | 0.4 | Constant current bias, IDS=2.1μA; Negative gate bias, VGS=-6V, VDS=6V, 7200s | DC Sputter | 120 | In2O3:Ga2O3:ZnO | Ar/O2 | 0.27 |  | RT | 1800 | 200 | N2
Self-aligned indium–gallium–zinc oxide thin-film transistors with SiNx+SiO2+SiNx+SiO2 passivation layers | 2014 | 10.1016/j.tsf.2014.05.061 | Thin-film transistors; Amorphous indium–gallium–zinc oxide; Self-aligned structure | This paper discusses the development of self-aligned top-gate amorphous indium-gallium-zinc oxide (a-IGZO) thin-film transistors (TFTs) featuring SiNx/SiO2/SiNx/SiO2 passivation layers. The a-IGZO TFTs demonstrate high electrical performance with field-effect mobility of 5 cm²/Vs, threshold voltage of 2.5 V, subthreshold swing of 0.63 V/decade, and on/off current ratio of 5 × 10⁶, showing good potential for use in the next generation of flat panel displays. | 2 | IGZO | In:Ga:Zn = 1:1:1 mol% | Amorphous |  |  | Top gate | ITO | SiO2 | PECVD, 300°C, SiH4/N2O | 120 | Si wafer with thermal oxide | Mo | SiNx/SiO2/SiNx/SiO2 |  | PECVD, 150°C, SiH4/NH3 | 100 | 8000 | 30000 | 4 | 2.5 | 0.63 | 5*10^6 | 0.4 | Constant current bias, IDS=2.1μA; Negative gate bias, VGS=-6V, VDS=6V, 7200s | DC Sputter | 120 | In2O3:Ga2O3:ZnO | Ar/O2 | 0.27 |  | RT | 1800 | 200 | N2
Self-aligned indium–gallium–zinc oxide thin-film transistors with SiNx+SiO2+SiNx+SiO2 passivation layers | 2014 | 10.1016/j.tsf.2014.05.061 | Thin-film transistors; Amorphous indium–gallium–zinc oxide; Self-aligned structure | This paper discusses the development of self-aligned top-gate amorphous indium-gallium-zinc oxide (a-IGZO) thin-film transistors (TFTs) featuring SiNx/SiO2/SiNx/SiO2 passivation layers. The a-IGZO TFTs demonstrate high electrical performance with field-effect mobility of 5 cm²/Vs, threshold voltage of 2.5 V, subthreshold swing of 0.63 V/decade, and on/off current ratio of 5 × 10⁶, showing good potential for use in the next generation of flat panel displays. | 3 | IGZO | In:Ga:Zn = 1:1:1 mol% | Amorphous |  |  | Top gate | ITO | SiO2 | PECVD, 300°C, SiH4/N2O | 120 | Si wafer with thermal oxide | Mo | SiNx/SiO2/SiNx/SiO2 |  | PECVD, 150°C, SiH4/NH3 | 100 | 4000 | 30000 | 3 | 2.5 | 0.63 | 5*10^6 | 0.4 | Constant current bias, IDS=2.1μA; Negative gate bias, VGS=-6V, VDS=6V, 7200s | DC Sputter | 120 | In2O3:Ga2O3:ZnO | Ar/O2 | 0.27 |  | RT | 1800 | 200 | N2
Self-aligned indium–gallium–zinc oxide thin-film transistors with SiNx+SiO2+SiNx+SiO2 passivation layers | 2014 | 10.1016/j.tsf.2014.05.061 | Thin-film transistors; Amorphous indium–gallium–zinc oxide; Self-aligned structure | This paper discusses the development of self-aligned top-gate amorphous indium-gallium-zinc oxide (a-IGZO) thin-film transistors (TFTs) featuring SiNx/SiO2/SiNx/SiO2 passivation layers. The a-IGZO TFTs demonstrate high electrical performance with field-effect mobility of 5 cm²/Vs, threshold voltage of 2.5 V, subthreshold swing of 0.63 V/decade, and on/off current ratio of 5 × 10⁶, showing good potential for use in the next generation of flat panel displays. | 4 | IGZO | In:Ga:Zn = 1:1:1 mol% | Amorphous |  |  | Top gate | ITO | SiO2 | PECVD, 300°C, SiH4/N2O | 120 | Si wafer with thermal oxide | Mo | SiNx/SiO2/SiNx/SiO2 |  | PECVD, 150°C, SiH4/NH3 | 100 | 2000 | 30000 | 2.2 | 2.5 | 0.63 | 5*10^6 | 0.4 | Constant current bias, IDS=2.1μA; Negative gate bias, VGS=-6V, VDS=6V, 7200s | DC Sputter | 120 | In2O3:Ga2O3:ZnO | Ar/O2 | 0.27 |  | RT | 1800 | 200 | N2
Effect of sputtering power densities on density-of-states in InZnO thin-film transistor | 2014 | 10.1016/j.spmi.2014.06.014 | Sputtering power densities; IZO thin-film transistors; Atomic layer deposition; Density-of-states | The paper investigates the effect of different sputtering power densities on the performance of InZnO (IZO) thin-film transistors (TFTs) using Al2O3 as the gate insulator deposited by atomic layer deposition (ALD). The results show that a sputtering power density of 1 W/cm^2 provides the best electrical performance, attributed to a smaller density-of-states (DOS) in the channel layer. | 1 | IZO | In:Zn = 1:1 mol% | Amorphous |  |  | Top-contact | Highly-doped Si | Al2O3 | ALD, 250°C, Al(CH3)3 and H2O | 150 | Highly-doped Si | Al |  |  |  | 40 | 50000 | 1000000 | 13 | -0.24 | 0.25 | 8.7*10^7 | 3.76 | Temperature stress tests | RF Sputter | 50 | IZO | Ar/O2 (30:1) | 0.5 |  | Room Temperature | 2100 | 300 | Atmosphere
Effect of sputtering power densities on density-of-states in InZnO thin-film transistor | 2014 | 10.1016/j.spmi.2014.06.014 | Sputtering power densities; IZO thin-film transistors; Atomic layer deposition; Density-of-states | The paper investigates the effect of different sputtering power densities on the performance of InZnO (IZO) thin-film transistors (TFTs) using Al2O3 as the gate insulator deposited by atomic layer deposition (ALD). The results show that a sputtering power density of 1 W/cm^2 provides the best electrical performance, attributed to a smaller density-of-states (DOS) in the channel layer. | 2 | IZO | In:Zn = 1:1 mol% | Amorphous |  |  | Top-contact | Highly-doped Si | Al2O3 | ALD, 250°C, Al(CH3)3 and H2O | 150 | Highly-doped Si | Al |  |  |  | 40 | 50000 | 1000000 | 17.9 | -0.46 | 0.13 | 1*10^8 | 1.74 | Temperature stress tests | RF Sputter | 100 | IZO | Ar/O2 (30:1) | 0.5 |  | Room Temperature | 2100 | 300 | Atmosphere
Effect of sputtering power densities on density-of-states in InZnO thin-film transistor | 2014 | 10.1016/j.spmi.2014.06.014 | Sputtering power densities; IZO thin-film transistors; Atomic layer deposition; Density-of-states | The paper investigates the effect of different sputtering power densities on the performance of InZnO (IZO) thin-film transistors (TFTs) using Al2O3 as the gate insulator deposited by atomic layer deposition (ALD). The results show that a sputtering power density of 1 W/cm^2 provides the best electrical performance, attributed to a smaller density-of-states (DOS) in the channel layer. | 3 | IZO | In:Zn = 1:1 mol% | Amorphous |  |  | Top-contact | Highly-doped Si | Al2O3 | ALD, 250°C, Al(CH3)3 and H2O | 150 | Highly-doped Si | Al |  |  |  | 40 | 50000 | 1000000 | 8.7 | 2.16 | 0.45 | 5*10^6 | 2.85 | Temperature stress tests | RF Sputter | 200 | IZO | Ar/O2 (30:1) | 0.5 |  | Room Temperature | 2100 | 300 | Atmosphere
Comprehensive studies of the degradation mechanism in amorphous InGaZnO transistors by the negative bias illumination stress | 2011 | 10.1016/j.mee.2011.03.069 | In–Ga–Zn–O semiconductor; TFT; Bias instability; Light instability; Degradation mechanism | This paper investigates the impact of gate dielectric materials and bilayer stack on the negative bias illumination stress (NBIS) instability in InGaZnO (IGZO) TFTs. Experimental results suggest that the trapping or injection of photo-generated hole carriers into the gate insulator plays a significant role. Additionally, reducing oxygen vacancies in the IGZO semiconductor increases NBIS-induced instability, highlighting the importance of photo-induced transitions in degradation mechanisms. | 1 | IGZO | In:Ga:Zn = 1:1:1 mol% | Amorphous | 3.2 |  | Bottom gate | Mo | SiNx | PECVD at 380°C | 200 | Glass | Mo | SiO2 | 200 | PECVD at 250°C | 50 | 10000 | 29000 | 17.7 | 0.2 | 0.4 | 1.0*10^8 | 11.6 | NBIS, -20V, 10V, 25°C, 7200 s, air | DC Sputter |  | InGaZnO | Ar/O2 |  |  |  | 3600 | 250 | Air
Comprehensive studies of the degradation mechanism in amorphous InGaZnO transistors by the negative bias illumination stress | 2011 | 10.1016/j.mee.2011.03.069 | In–Ga–Zn–O semiconductor; TFT; Bias instability; Light instability; Degradation mechanism | This paper investigates the impact of gate dielectric materials and bilayer stack on the negative bias illumination stress (NBIS) instability in InGaZnO (IGZO) TFTs. Experimental results suggest that the trapping or injection of photo-generated hole carriers into the gate insulator plays a significant role. Additionally, reducing oxygen vacancies in the IGZO semiconductor increases NBIS-induced instability, highlighting the importance of photo-induced transitions in degradation mechanisms. | 2 | IGZO | In:Ga:Zn = 1:1:1 mol% | Amorphous | 3.2 |  | Bottom gate | Mo | SiO2 | PECVD | 120 | Glass | Mo | SiO2 | 200 | PECVD at 250°C | 50 | 10000 | 29000 | 19.7 | 0.4 | 0.22 | 1.0*10^8 | 2.1 | NBIS, -20V, 10V, 25°C, 7200 s, air | DC Sputter |  | InGaZnO | Ar/O2 |  |  |  | 3600 | 250 | Air
Comprehensive studies of the degradation mechanism in amorphous InGaZnO transistors by the negative bias illumination stress | 2011 | 10.1016/j.mee.2011.03.069 | In–Ga–Zn–O semiconductor; TFT; Bias instability; Light instability; Degradation mechanism | This paper investigates the impact of gate dielectric materials and bilayer stack on the negative bias illumination stress (NBIS) instability in InGaZnO (IGZO) TFTs. Experimental results suggest that the trapping or injection of photo-generated hole carriers into the gate insulator plays a significant role. Additionally, reducing oxygen vacancies in the IGZO semiconductor increases NBIS-induced instability, highlighting the importance of photo-induced transitions in degradation mechanisms. | 3 | IGZO | In:Ga:Zn = 1:1:1 mol% | Amorphous | 3.2 |  | Bottom gate | Mo | SiO2/SiNx | PECVD | 200 | Glass | Mo | SiO2 | 200 | PECVD at 250°C | 50 | 10000 | 29000 | 25.7 | 0.1 | 0.18 | 1.0*10^8 | 0.82 | NBIS, -20V, 10V, 25°C, 7200 s, air | DC Sputter |  | InGaZnO | Ar/O2 |  |  |  | 3600 | 250 | Air
Comprehensive studies of the degradation mechanism in amorphous InGaZnO transistors by the negative bias illumination stress | 2011 | 10.1016/j.mee.2011.03.069 | In–Ga–Zn–O semiconductor; TFT; Bias instability; Light instability; Degradation mechanism | This paper investigates the impact of gate dielectric materials and bilayer stack on the negative bias illumination stress (NBIS) instability in InGaZnO (IGZO) TFTs. Experimental results suggest that the trapping or injection of photo-generated hole carriers into the gate insulator plays a significant role. Additionally, reducing oxygen vacancies in the IGZO semiconductor increases NBIS-induced instability, highlighting the importance of photo-induced transitions in degradation mechanisms. | 4 | IGZO | In:Ga:Zn = 1:1:1 mol% | Amorphous | 3.2 |  | Bottom gate | Mo | SiO2 | PECVD | 120 | Glass | Mo | SiO2 | 200 | PECVD at 250°C | 50 | 10000 | 29000 | 19.7 | 0.4 | 0.22 | 1.0*10^8 | 7.1 | NBIS, -20V, 10V, 25°C, 7200 s, air | DC Sputter |  | InGaZnO | Ar/O2 |  | 0.2 |  | 3600 | 250 | O2
Comprehensive studies of the degradation mechanism in amorphous InGaZnO transistors by the negative bias illumination stress | 2011 | 10.1016/j.mee.2011.03.069 | In–Ga–Zn–O semiconductor; TFT; Bias instability; Light instability; Degradation mechanism | This paper investigates the impact of gate dielectric materials and bilayer stack on the negative bias illumination stress (NBIS) instability in InGaZnO (IGZO) TFTs. Experimental results suggest that the trapping or injection of photo-generated hole carriers into the gate insulator plays a significant role. Additionally, reducing oxygen vacancies in the IGZO semiconductor increases NBIS-induced instability, highlighting the importance of photo-induced transitions in degradation mechanisms. | 5 | IGZO | In:Ga:Zn = 1:1:1 mol% | Amorphous | 3.2 |  | Bottom gate | Mo | SiO2 | PECVD | 120 | Glass | Mo | SiO2 | 200 | PECVD at 250°C | 50 | 10000 | 29000 | 19.7 | 0.4 | 0.22 | 1.0*10^8 | 3.5 | NBIS, -20V, 10V, 25°C, 7200 s, air | DC Sputter |  | InGaZnO | Ar/O2 |  | 0.5 |  | 3600 | 250 | O2
Comprehensive studies of the degradation mechanism in amorphous InGaZnO transistors by the negative bias illumination stress | 2011 | 10.1016/j.mee.2011.03.069 | In–Ga–Zn–O semiconductor; TFT; Bias instability; Light instability; Degradation mechanism | This paper investigates the impact of gate dielectric materials and bilayer stack on the negative bias illumination stress (NBIS) instability in InGaZnO (IGZO) TFTs. Experimental results suggest that the trapping or injection of photo-generated hole carriers into the gate insulator plays a significant role. Additionally, reducing oxygen vacancies in the IGZO semiconductor increases NBIS-induced instability, highlighting the importance of photo-induced transitions in degradation mechanisms. | 6 | IGZO | In:Ga:Zn = 1:1:1 mol% | Amorphous | 3.2 |  | Bottom gate | Mo | SiO2 | PECVD | 120 | Glass | Mo | SiO2 | 200 | PECVD at 250°C | 50 | 10000 | 29000 | 19.7 | 0.4 | 0.22 | 1.0*10^8 | 1.9 | NBIS, -20V, 10V, 25°C, 7200 s, air | DC Sputter |  | InGaZnO | Ar/O2 |  | 10 |  | 3600 | 250 | O2
Electrical characteristics of GdTiO3 gate dielectric for amorphous InGaZnO thin-film transistors | 2014 | 10.1016/j.tsf.2014.08.021 | Gadolinum titanium oxide; Amorphous indium–gallium–zinc oxide; Thin-film transistors; Positive gate-bias stress; Negative gate-bias stress | The study examines the structural and electrical characteristics of GdTiO3 gate dielectric for a-IGZO TFTs, showcasing improvements in performance metrics like threshold voltage, field-effect mobility, and current ratio. It also investigates the device's stability under positive and negative gate-bias stresses, attributing degradation mechanisms to electron charge trapping and oxygen vacancies, respectively. | 1 | a-IGZO | In:Ga:Zn = 1:1:1 mol% | amorphous |  |  | Bottom gate | TaN | GdTiO3 | Cosputtering, room temperature, Gd and Ti targets | 55 | Si | Al |  |  |  | 20 | 10000 | 100000 | 32.3 | 0.14 | 0.213 | 4.2*10^8 | 0.71 | PGBS/NGBS, ±10V, 25°C, 1000 s, air | RF Sputter |  | IGZO |  |  |  | Room temperature | 600 | 200 | N2
a-IGZO thin film transistors with channel layer deposited at room temperature and 250℃ | 2014 | 978-1-4799-3282-5 | a-IGZO, thin film transistors, channel layer, high temperature, carrier mobility | This study investigates the performance of a-IGZO thin film transistors (TFTs) fabricated with the channel layer deposited at both room temperature and 250℃. Results indicate that TFTs with the high-temperature deposited layer exhibit improved characteristics, including lower threshold voltage and higher carrier mobility. | 1 | IGZO | In:Ga:Zn = 2:2:1 | Amorphous |  |  | Bottom gate, top contact | Cr | SiO2 | PECVD, 350°C, SiH4/N2O/N2 | 200 | Glass | Ti/Au |  |  |  | 40 | 100000 | 100000 | 6.78 | 4.13 | 1.09 | 1.25*10^8 |  |  | Sputtering | 60 | In2Ga2ZnO7 | Ar |  |  | 25 | 3600 | 250 | O2
a-IGZO thin film transistors with channel layer deposited at room temperature and 250℃ | 2014 | 978-1-4799-3282-5 | a-IGZO, thin film transistors, channel layer, high temperature, carrier mobility | This study investigates the performance of a-IGZO thin film transistors (TFTs) fabricated with the channel layer deposited at both room temperature and 250℃. Results indicate that TFTs with the high-temperature deposited layer exhibit improved characteristics, including lower threshold voltage and higher carrier mobility. | 2 | IGZO | In:Ga:Zn = 2:2:1 | Amorphous |  |  | Bottom gate, top contact | Cr | SiO2 | PECVD, 350°C, SiH4/N2O/N2 | 200 | Glass | Ti/Au |  |  |  | 40 | 100000 | 100000 | 10.97 | 3.69 | 0.86 | 5.96*10^8 |  |  | Sputtering | 60 | In2Ga2ZnO7 | Ar |  |  | 250 | 3600 | 250 | O2
Abnormal Subthreshold Leakage Current at High Temperature in InGaZnO Thin-Film Transistors | 2012 | 10.1109/LED.2012.2182754 | Indium–gallium–zinc–oxide (IGZO), temperature, thermal-induced hole, thin-film transistors (TFTs) | This paper investigates the abnormal subthreshold leakage current observed in amorphous InGaZnO thin-film transistors at high temperatures. The study highlights the temperature dependence of transfer characteristics, demonstrating a stretch-out phenomenon of the subthreshold current attributed to thermal-induced hole generation and accumulation in the source region. | 1 | IGZO | In:Ga:Zn = 1:1:1 atomic ratio | Amorphous |  |  | Bottom gate, top contact | Ti/Al/Ti | SiOx | PECVD, 370°C | 300 | Glass | Ti/Al/Ti | SiOx | 200 | PECVD, 170°C | 30 | 10000 | 5000 | ~10 |  |  | 1.0*10^8 |  | NBTS, -30V, 300K, N/A, N/A, NBTS, -30V, 450K, N/A, N/A | DC magnetron sputtering | 300 | In:Ga:Zn = 1:1:1 | Ar/O2 | 5.0e-3 | 3.35e-4 | 25 | 7200 | 330 | Air
Abnormal Subthreshold Leakage Current at High Temperature in InGaZnO Thin-Film Transistors | 2012 | 10.1109/LED.2012.2182754 | Indium–gallium–zinc–oxide (IGZO), temperature, thermal-induced hole, thin-film transistors (TFTs) | This paper investigates the abnormal subthreshold leakage current observed in amorphous InGaZnO thin-film transistors at high temperatures. The study highlights the temperature dependence of transfer characteristics, demonstrating a stretch-out phenomenon of the subthreshold current attributed to thermal-induced hole generation and accumulation in the source region. | 2 | IGZO | In:Ga:Zn = 1:1:1 atomic ratio | Amorphous |  |  | Bottom gate, top contact | Ti/Al/Ti | SiOx | PECVD, 370°C | 300 | Glass | Ti/Al/Ti | SiOx | 200 | PECVD, 170°C | 30 | 10000 | 10000 | ~10 |  |  | 1.0*10^8 |  | NBTS, -30V, 300K, N/A, N/A, NBTS, -30V, 450K, N/A, N/A | DC magnetron sputtering | 300 | In:Ga:Zn = 1:1:1 | Ar/O2 | 5.0e-3 | 3.35e-4 | 25 | 7200 | 330 | Air
Abnormal Subthreshold Leakage Current at High Temperature in InGaZnO Thin-Film Transistors | 2012 | 10.1109/LED.2012.2182754 | Indium–gallium–zinc–oxide (IGZO), temperature, thermal-induced hole, thin-film transistors (TFTs) | This paper investigates the abnormal subthreshold leakage current observed in amorphous InGaZnO thin-film transistors at high temperatures. The study highlights the temperature dependence of transfer characteristics, demonstrating a stretch-out phenomenon of the subthreshold current attributed to thermal-induced hole generation and accumulation in the source region. | 3 | IGZO | In:Ga:Zn = 1:1:1 atomic ratio | Amorphous |  |  | Bottom gate, top contact | Ti/Al/Ti | SiOx | PECVD, 370°C | 300 | Glass | Ti/Al/Ti | SiOx | 200 | PECVD, 170°C | 30 | 10000 | 20000 | ~10 |  |  | 1.0*10^8 |  | NBTS, -30V, 300K, N/A, N/A, NBTS, -30V, 450K, N/A, N/A | DC magnetron sputtering | 300 | In:Ga:Zn = 1:1:1 | Ar/O2 | 5.0e-3 | 3.35e-4 | 25 | 7200 | 330 | Air
Abnormal Subthreshold Leakage Current at High Temperature in InGaZnO Thin-Film Transistors | 2012 | 10.1109/LED.2012.2182754 | Indium–gallium–zinc–oxide (IGZO), temperature, thermal-induced hole, thin-film transistors (TFTs) | This paper investigates the abnormal subthreshold leakage current observed in amorphous InGaZnO thin-film transistors at high temperatures. The study highlights the temperature dependence of transfer characteristics, demonstrating a stretch-out phenomenon of the subthreshold current attributed to thermal-induced hole generation and accumulation in the source region. | 4 | IGZO | In:Ga:Zn = 1:1:1 atomic ratio | Amorphous |  |  | Bottom gate, top contact | Ti/Al/Ti | SiOx | PECVD, 370°C | 300 | Glass | Ti/Al/Ti | SiOx | 200 | PECVD, 170°C | 30 | 10000 | 30000 | ~10 |  |  | 1.0*10^8 |  | NBTS, -30V, 300K, N/A, N/A, NBTS, -30V, 450K, N/A, N/A | DC magnetron sputtering | 300 | In:Ga:Zn = 1:1:1 | Ar/O2 | 5.0e-3 | 3.35e-4 | 25 | 7200 | 330 | Air
Abnormal Thermal Instability of Al-InSnZnO Thin-Film Transistor by Hydroxyl-Induced Oxygen Vacancy at SiOx/Active Interface | 2021 | 10.1109/LED.2021.3054859 | Al-doped InSnZnO (Al-ITZO) TFT, SiNx/SiOx passivation layer, oxygen vacancy, hydroxyl groups | This study investigates the thermal instability of Al-InSnZnO thin-film transistors under high temperature and humidity, observing a significant negative shift in turn-on voltage attributed to hydroxyl-induced oxygen vacancies at the SiOx/active interface. The findings suggest that conventional passivation layers do not adequately prevent water vapor infiltration, leading to performance degradation. | 1 | Al-ITZO |  | Amorphous |  |  | Bottom gate, BCE (Back channel etch) | Mo | SiOx | Sputtering at 380°C | 200 | Glass | Mo | SiOx | 100 | PECVD at 300°C using N2O and SiH4 |  | 20000 | 40000 | [6 empty] | DC Sputter (Ar:O2=7:3) for Al-ITZO |  | Al-ITZO | Ar/O2 |  |  |  | 7200 | 300 | Vacuum
Abnormal Thermal Instability of Al-InSnZnO Thin-Film Transistor by Hydroxyl-Induced Oxygen Vacancy at SiOx/Active Interface | 2021 | 10.1109/LED.2021.3054859 | Al-doped InSnZnO (Al-ITZO) TFT, SiNx/SiOx passivation layer, oxygen vacancy, hydroxyl groups | This study investigates the thermal instability of Al-InSnZnO thin-film transistors under high temperature and humidity, observing a significant negative shift in turn-on voltage attributed to hydroxyl-induced oxygen vacancies at the SiOx/active interface. The findings suggest that conventional passivation layers do not adequately prevent water vapor infiltration, leading to performance degradation. | 2 | Al-ITZO |  | Amorphous |  |  | Bottom gate, BCE (Back channel etch) | Mo | SiOx | Sputtering at 380°C | 200 | Glass | Mo | P-Al2O3/SiOx | 50 + 100 | First SiOx by PECVD at 300°C, then Al2O3 by Plasma ALD at 300°C using TMA and O2 plasma |  | 20000, 40000 | 40000 | [6 empty] | DC Sputter (Ar:O2=7:3) for Al-ITZO |  | Al-ITZO | Ar/O2 |  |  |  | 7200 | 300 | Vacuum
Abnormal Thermal Instability of Al-InSnZnO Thin-Film Transistor by Hydroxyl-Induced Oxygen Vacancy at SiOx/Active Interface | 2021 | 10.1109/LED.2021.3054859 | Al-doped InSnZnO (Al-ITZO) TFT, SiNx/SiOx passivation layer, oxygen vacancy, hydroxyl groups | This study investigates the thermal instability of Al-InSnZnO thin-film transistors under high temperature and humidity, observing a significant negative shift in turn-on voltage attributed to hydroxyl-induced oxygen vacancies at the SiOx/active interface. The findings suggest that conventional passivation layers do not adequately prevent water vapor infiltration, leading to performance degradation. | 3 | Al-ITZO |  | Amorphous |  |  | Bottom gate, BCE (Back channel etch) | Mo | SiOx | Sputtering at 380°C | 200 | Glass | Mo | SiNx/SiOx | 50 + 100 | First SiOx by PECVD at 300°C using N2O+SiH4, then SiNx by PECVD using NH3+SiH4 |  | 20000, 40000 | 40000 |  |  |  |  | Abnormal negative shift at 85°C and 85% RH |  | DC Sputter (Ar:O2=7:3) for Al-ITZO |  | Al-ITZO | Ar/O2 |  |  |  | 7200 | 300 | Vacuum
Abnormal transconductance enhancement effects induced by negative bias-stress at high temperature in amorphous-InGaZnO thin-film transistors | 2016 | 978-1-5090-1493-4/16/$31.00 | amorphous InGaZnO, thin-film transistors, negative bias stress, capacitance-voltage measurements | This study investigates the abnormal degradation effects caused by negative bias stress in amorphous InGaZnO thin-film transistors under high temperature. The findings reveal that high temperature negative bias stress results in significant degradation, which improves on-current and reduces threshold voltage through localized hole trapping effects at the source and drain. | 1 | IGZO | In:Ga:Zn = 1:1:1 atomic ratio | Amorphous |  |  | Bottom gate, back-channel-etch | Ti/Al/Ti | SiNx |  | 250 |  | Mo/Al/Ti | nonacryl-based photosensitive organic material | [10 empty] | NBS, -30V, 25°C, 1000s, air, NBTS, -30V, 100°C, 1000s, air | DC Sputter |  | In2O3:Ga2O3:ZnO = 1:1:1
Achieving High Field-Effect Mobility Exceeding 50 cm2/Vs in In-Zn-Sn-O Thin-Film Transistors | 2014 | 10.1109/LED.2014.2329933 | indium zinc tin oxide semiconductor, high mobility, passivation, thin-film transistors | This paper discusses the fabrication of bottom gate and etch stopper-type thin-film transistors (TFTs) using an indium-zinc-tin oxide channel layer, achieving a mobility exceeding 52 cm2/Vs and an ION/OFF ratio greater than 2 × 10^8. Furthermore, it evaluates the stability of these devices under bias stress conditions, highlighting superior performance in devices with oxide passivation compared to nitride passivation. | 1 | IZTO | In:Zn:Sn = 40:36:24 at% | Amorphous |  |  | Bottom gate, etch stopper | Mo | SiO2 | PECVD, 380°C | 200 | Glass | Mo | SiO2 | 100 | PECVD, 250°C | 50 | 15000 | 270000 | 48.0 | -0.5 | 0.14 | 2.0*10^9 | 0.04 | PBS, Vth+20V, 25°C, 3600s, air | Magnetron sputter |  | IZTO |  |  |  |  | 3600 | 300
Achieving High Field-Effect Mobility Exceeding 50 cm2/Vs in In-Zn-Sn-O Thin-Film Transistors | 2014 | 10.1109/LED.2014.2329933 | indium zinc tin oxide semiconductor, high mobility, passivation, thin-film transistors | This paper discusses the fabrication of bottom gate and etch stopper-type thin-film transistors (TFTs) using an indium-zinc-tin oxide channel layer, achieving a mobility exceeding 52 cm2/Vs and an ION/OFF ratio greater than 2 × 10^8. Furthermore, it evaluates the stability of these devices under bias stress conditions, highlighting superior performance in devices with oxide passivation compared to nitride passivation. | 1 | IZTO | In:Zn:Sn = 40:36:24 at% | Amorphous |  |  | Bottom gate, etch stopper | Mo | SiO2 | PECVD, 380°C | 200 | Glass | Mo | SiO2 | 100 | PECVD, 250°C | 50 | 15000 | 270000 | 48.0 | -0.5 | 0.14 | 2.0*10^9 | 0.67 | NBS, Vth-20V, 25°C, 3600s, air | Magnetron sputter |  | IZTO |  |  |  |  | 3600 | 300
Achieving High Field-Effect Mobility Exceeding 50 cm2/Vs in In-Zn-Sn-O Thin-Film Transistors | 2014 | 10.1109/LED.2014.2329933 | indium zinc tin oxide semiconductor, high mobility, passivation, thin-film transistors | This paper discusses the fabrication of bottom gate and etch stopper-type thin-film transistors (TFTs) using an indium-zinc-tin oxide channel layer, achieving a mobility exceeding 52 cm2/Vs and an ION/OFF ratio greater than 2 × 10^8. Furthermore, it evaluates the stability of these devices under bias stress conditions, highlighting superior performance in devices with oxide passivation compared to nitride passivation. | 2 | IZTO | In:Zn:Sn = 40:36:24 at% | Amorphous |  |  | Bottom gate, etch stopper | Mo | SiO2 | PECVD, 380°C | 200 | Glass | Mo | SiNx | 100 | PECVD, 300°C | 50 | 15000 | 270000 | 52.4 | 0.1 | 0.20 | 2.0*10^9 | 1.02 | PBS, Vth+20V, 25°C, 3600s, air | Magnetron sputter |  | IZTO |  |  |  |  | 3600 | 300
Achieving High Field-Effect Mobility Exceeding 50 cm2/Vs in In-Zn-Sn-O Thin-Film Transistors | 2014 | 10.1109/LED.2014.2329933 | indium zinc tin oxide semiconductor, high mobility, passivation, thin-film transistors | This paper discusses the fabrication of bottom gate and etch stopper-type thin-film transistors (TFTs) using an indium-zinc-tin oxide channel layer, achieving a mobility exceeding 52 cm2/Vs and an ION/OFF ratio greater than 2 × 10^8. Furthermore, it evaluates the stability of these devices under bias stress conditions, highlighting superior performance in devices with oxide passivation compared to nitride passivation. | 2 | IZTO | In:Zn:Sn = 40:36:24 at% | Amorphous |  |  | Bottom gate, etch stopper | Mo | SiO2 | PECVD, 380°C | 200 | Glass | Mo | SiNx | 100 | PECVD, 300°C | 50 | 15000 | 270000 | 52.4 | 0.1 | 0.20 | 2.0*10^9 | 1.5 | NBS, Vth-20V, 25°C, 3600s, air | Magnetron sputter |  | IZTO |  |  |  |  | 3600 | 300
Achieving High Field-Effect Mobility Exceeding 90 cm2/Vs in a-IGZTO Transistors With Excellent Reliability | 2023 | 10.1109/LED.2023.3317856 | Amorphous indium gallium zinc tin oxide, thin-film transistors, cation composition, high mobility, hydrogen-doping | This letter reports on the characterization of a-IGZTO thin-film transistors with exceptional performance, achieving a high field-effect mobility of 90.2 cm2/Vs and a low subthreshold swing of 0.10 V/decade. The results indicate excellent reliability under bias temperature stress, suggesting significant potential for high-performance applications in AMOLED displays. | 1 | IGZTO | In:Ga:Zn:Sn = 51:24:21:4 at% | Amorphous |  |  | Bottom gate, Top contact | p+ Si substrate | SiO2 | Thermal oxidation | 100 | Si | ITO | SiO2 | 5 | PEALD, 150°C | 15 | 300000 | 1000000 | 32.4 | 0.14 | 0.11 |  |  | PBS, VTH+20V, RT, 3600s, N/A, NBS, VTH-20V, RT, 3600s, N/A, PBTS, VTH+20V, 60°C, 3600s, N/A, NBTS, VTH-20V, 60°C, 3600s, N/A, NBIS, VTH-20V, RT, 3600s, air, NBTIS, VTH-20V, 60°C, 3600s, air | RF Sputter | 50 | IGZTO (In:Ga:Zn:Sn = 50:20:20:10 at%) | Ar | 2 mTorr |  | Room temperature | 3600 | 400 | Air
Achieving High Field-Effect Mobility Exceeding 90 cm2/Vs in a-IGZTO Transistors With Excellent Reliability | 2023 | 10.1109/LED.2023.3317856 | Amorphous indium gallium zinc tin oxide, thin-film transistors, cation composition, high mobility, hydrogen-doping | This letter reports on the characterization of a-IGZTO thin-film transistors with exceptional performance, achieving a high field-effect mobility of 90.2 cm2/Vs and a low subthreshold swing of 0.10 V/decade. The results indicate excellent reliability under bias temperature stress, suggesting significant potential for high-performance applications in AMOLED displays. | 2 | IGZTO | In:Ga:Zn:Sn = 60:14:20:6 at% | Amorphous |  |  | Bottom gate, Top contact | p+ Si substrate | SiO2 | Thermal oxidation | 100 | Si | ITO | SiO2 | 5 | PEALD, 150°C | 15 | 300000 | 1000000 | 90.2 | -0.4 | 0.10 | 3.1*10^8 | 0.1 | PBTS, VTH+20V, 60°C, 3600s, air | RF Sputter | 50 | IGZTO (In:Ga:Zn:Sn = 60:10:20:10 at%) | Ar | 2 mTorr |  | Room temperature | 3600 | 400 | Air
Achieving High Field-Effect Mobility Exceeding 90 cm2/Vs in a-IGZTO Transistors With Excellent Reliability | 2023 | 10.1109/LED.2023.3317856 | Amorphous indium gallium zinc tin oxide, thin-film transistors, cation composition, high mobility, hydrogen-doping | This letter reports on the characterization of a-IGZTO thin-film transistors with exceptional performance, achieving a high field-effect mobility of 90.2 cm2/Vs and a low subthreshold swing of 0.10 V/decade. The results indicate excellent reliability under bias temperature stress, suggesting significant potential for high-performance applications in AMOLED displays. | 2 | IGZTO | In:Ga:Zn:Sn = 60:14:20:6 at% | Amorphous |  |  | Bottom gate, Top contact | p+ Si substrate | SiO2 | Thermal oxidation | 100 | Si | ITO | SiO2 | 5 | PEALD, 150°C | 15 | 300000 | 1000000 | 90.2 | -0.4 | 0.10 | 3.1*10^8 | -0.1 | NBTS, VTH-20V, 60°C, 3600s, air | RF Sputter | 50 | IGZTO (In:Ga:Zn:Sn = 60:10:20:10 at%) | Ar | 2 mTorr |  | Room temperature | 3600 | 400 | Air
Achieving High Field-Effect Mobility Exceeding 90 cm2/Vs in a-IGZTO Transistors With Excellent Reliability | 2023 | 10.1109/LED.2023.3317856 | Amorphous indium gallium zinc tin oxide, thin-film transistors, cation composition, high mobility, hydrogen-doping | This letter reports on the characterization of a-IGZTO thin-film transistors with exceptional performance, achieving a high field-effect mobility of 90.2 cm2/Vs and a low subthreshold swing of 0.10 V/decade. The results indicate excellent reliability under bias temperature stress, suggesting significant potential for high-performance applications in AMOLED displays. | 2 | IGZTO | In:Ga:Zn:Sn = 60:14:20:6 at% | Amorphous |  |  | Bottom gate, Top contact | p+ Si substrate | SiO2 | Thermal oxidation | 100 | Si | ITO | SiO2 | 5 | PEALD, 150°C | 15 | 300000 | 1000000 | 90.2 | -0.4 | 0.10 | 3.1*10^8 | -0.63 | NBIS, VTH-20V, RT, 3600s, 0.1mW/cm2 green LED | RF Sputter | 50 | IGZTO (In:Ga:Zn:Sn = 60:10:20:10 at%) | Ar | 2 mTorr |  | Room temperature | 3600 | 400 | Air
Achieving High Field-Effect Mobility Exceeding 90 cm2/Vs in a-IGZTO Transistors With Excellent Reliability | 2023 | 10.1109/LED.2023.3317856 | Amorphous indium gallium zinc tin oxide, thin-film transistors, cation composition, high mobility, hydrogen-doping | This letter reports on the characterization of a-IGZTO thin-film transistors with exceptional performance, achieving a high field-effect mobility of 90.2 cm2/Vs and a low subthreshold swing of 0.10 V/decade. The results indicate excellent reliability under bias temperature stress, suggesting significant potential for high-performance applications in AMOLED displays. | 2 | IGZTO | In:Ga:Zn:Sn = 60:14:20:6 at% | Amorphous |  |  | Bottom gate, Top contact | p+ Si substrate | SiO2 | Thermal oxidation | 100 | Si | ITO | SiO2 | 5 | PEALD, 150°C | 15 | 300000 | 1000000 | 90.2 | -0.4 | 0.10 | 3.1*10^8 | -1.61 | NBTIS, VTH-20V, 60°C, 3600s, 0.1mW/cm2 green LED | RF Sputter | 50 | IGZTO (In:Ga:Zn:Sn = 60:10:20:10 at%) | Ar | 2 mTorr |  | Room temperature | 3600 | 400 | Air
Achieving High Field-Effect Mobility Exceeding 90 cm2/Vs in a-IGZTO Transistors With Excellent Reliability | 2023 | 10.1109/LED.2023.3317856 | Amorphous indium gallium zinc tin oxide, thin-film transistors, cation composition, high mobility, hydrogen-doping | This letter reports on the characterization of a-IGZTO thin-film transistors with exceptional performance, achieving a high field-effect mobility of 90.2 cm2/Vs and a low subthreshold swing of 0.10 V/decade. The results indicate excellent reliability under bias temperature stress, suggesting significant potential for high-performance applications in AMOLED displays. | 3 | IGZTO | In:Ga:Zn:Sn = 65:13:7:15 at% | Amorphous |  |  | Bottom gate, Top contact | p+ Si substrate | SiO2 | Thermal oxidation | 100 | Si | ITO | SiO2 | 5 | PEALD, 150°C | 15 | 300000 | 1000000 | 135.1 | -2.6 |  |  | 0.36 | PBTS, VTH+20V, 60°C, 3600s, air | RF Sputter | 50 | IGZTO (In:Ga:Zn:Sn = 70:10:10:10 at%) | Ar | 2 mTorr |  | Room temperature | 3600 | 400 | Air
Achieving High Field-Effect Mobility Exceeding 90 cm2/Vs in a-IGZTO Transistors With Excellent Reliability | 2023 | 10.1109/LED.2023.3317856 | Amorphous indium gallium zinc tin oxide, thin-film transistors, cation composition, high mobility, hydrogen-doping | This letter reports on the characterization of a-IGZTO thin-film transistors with exceptional performance, achieving a high field-effect mobility of 90.2 cm2/Vs and a low subthreshold swing of 0.10 V/decade. The results indicate excellent reliability under bias temperature stress, suggesting significant potential for high-performance applications in AMOLED displays. | 3 | IGZTO | In:Ga:Zn:Sn = 65:13:7:15 at% | Amorphous |  |  | Bottom gate, Top contact | p+ Si substrate | SiO2 | Thermal oxidation | 100 | Si | ITO | SiO2 | 5 | PEALD, 150°C | 15 | 300000 | 1000000 | 135.1 | -2.6 |  |  | 0.11 | PBS, VTH+20V, RT, 3600s, air | RF Sputter | 50 | IGZTO (In:Ga:Zn:Sn = 70:10:10:10 at%) | Ar | 2 mTorr |  | Room temperature | 3600 | 400 | Air
Achieving High Field-Effect Mobility Exceeding 90 cm2/Vs in a-IGZTO Transistors With Excellent Reliability | 2023 | 10.1109/LED.2023.3317856 | Amorphous indium gallium zinc tin oxide, thin-film transistors, cation composition, high mobility, hydrogen-doping | This letter reports on the characterization of a-IGZTO thin-film transistors with exceptional performance, achieving a high field-effect mobility of 90.2 cm2/Vs and a low subthreshold swing of 0.10 V/decade. The results indicate excellent reliability under bias temperature stress, suggesting significant potential for high-performance applications in AMOLED displays. | 3 | IGZTO | In:Ga:Zn:Sn = 65:13:7:15 at% | Amorphous |  |  | Bottom gate, Top contact | p+ Si substrate | SiO2 | Thermal oxidation | 100 | Si | ITO | SiO2 | 5 | PEALD, 150°C | 15 | 300000 | 1000000 | 135.1 | -2.6 |  |  | -2.91 | NBIS, VTH-20V, RT, 3600s, 0.1mW/cm2 green LED | RF Sputter | 50 | IGZTO (In:Ga:Zn:Sn = 70:10:10:10 at%) | Ar | 2 mTorr |  | Room temperature | 3600 | 400 | Air
Achieving High Field-Effect Mobility Exceeding 90 cm2/Vs in a-IGZTO Transistors With Excellent Reliability | 2023 | 10.1109/LED.2023.3317856 | Amorphous indium gallium zinc tin oxide, thin-film transistors, cation composition, high mobility, hydrogen-doping | This letter reports on the characterization of a-IGZTO thin-film transistors with exceptional performance, achieving a high field-effect mobility of 90.2 cm2/Vs and a low subthreshold swing of 0.10 V/decade. The results indicate excellent reliability under bias temperature stress, suggesting significant potential for high-performance applications in AMOLED displays. | 3 | IGZTO | In:Ga:Zn:Sn = 65:13:7:15 at% | Amorphous |  |  | Bottom gate, Top contact | p+ Si substrate | SiO2 | Thermal oxidation | 100 | Si | ITO | SiO2 | 5 | PEALD, 150°C | 15 | 300000 | 1000000 | 135.1 | -2.6 |  |  | -4.26 | NBTIS, VTH-20V, 60°C, 3600s, 0.1mW/cm2 green LED | RF Sputter | 50 | IGZTO (In:Ga:Zn:Sn = 70:10:10:10 at%) | Ar | 2 mTorr |  | Room temperature | 3600 | 400 | Air
Active-Matrix Driven Flexible Pressure Sensor Array Using Oxide Thin-Film Diode | 2023 | 10.1109/LED.2023.3261065 | Active-matrix, flexible pressure sensor, oxide thin-film diode, AgNW-coated PDMS | This study introduces an active-matrix flexible pressure sensor array that integrates an oxide thin-film diode and a microstructured polydimethylsiloxane (PDMS) sheet. The sensor demonstrates high sensitivity and quick response time, accurately detecting pressure while eliminating crosstalk, making it suitable for advanced wearable electronic applications. | 1 | InOx |  |  |  |  | Diode device |  |  |  |  | PDMS |  |  |  |  | 3
AC Bias-Temperature Stability of a-InGaZnO Thin-Film Transistors With Metal Source/Drain Recessed Electrodes | 2014 | 10.1109/TED.2014.2302411 | AC, active-matrix flat-panel display (AM-FPD), amorphous indium–gallium–zinc–oxide (a-IGZO), bias-temperature stress (BTS), electrical stability, thin-film transistor (TFT) | This paper presents the fabrication and evaluation of a-InGaZnO thin-film transistors with metal recessed source/drain electrodes, demonstrating high stability under AC bias-temperature stress. The study highlights the effects of ac stress polarity, frame time, and duty cycle on threshold voltage shifts, indicating improved reliability for high-refresh rate displays. | 1 | a-IGZO | In:Ga:Zn ratio unknown | Amorphous |  |  | Bottom gate | Mo | SiOx | PECVD, 340°C | 200 | Glass | Mo | a-SiONx | 300 | PECVD, 250°C | 40 | 10000 | 60000 | 10.9 | -1.03 | 0.22 | ~10^-14 to ~10^-12 range for Ioff (70°C measurement mention, no exact ratio). | -0.35 | ac BTS, ±20V, 70°C, up to 10^4 s, air, dark | DC Sputter |  | a-IGZO |  |  |  |  | 3600 | 290,270 (two steps) | Ambient air
Advantages of using amorphous IZO films for the transparent conducting oxide layer in Cu(In, Ga)Se2 solar cells | 2011 | 10.1109/ISPSD.2011.36 | indium zinc oxide (IZO), transparent conducting oxide (TCO), Cu(In, Ga)Se2 (CIGS) solar cells, grain boundaries, mobility | This paper discusses the benefits of utilizing indium zinc oxide films instead of conventional Ga-doped zinc oxide films in CIGS solar cells. The findings indicate that IZO films demonstrate higher mobility, lower resistivity, and better optical transmittance compared to ZnO:Ga, which could ultimately enhance the efficiency of CIGS solar cells. | 1 | IZO | In2O3:ZnO = 89.3:10.7 wt% | Amorphous | 3.6 | [6 empty] | Soda-lime glass (SLG) |  |  |  |  | 100–520 | [8 empty] | RF Sputter | 150 | In2O3:ZnO | Ar | 1.5e-3
Advantages of using amorphous IZO films for the transparent conducting oxide layer in Cu(In, Ga)Se2 solar cells | 2011 | 10.1109/ISPSD.2011.36 | indium zinc oxide (IZO), transparent conducting oxide (TCO), Cu(In, Ga)Se2 (CIGS) solar cells, grain boundaries, mobility | This paper discusses the benefits of utilizing indium zinc oxide films instead of conventional Ga-doped zinc oxide films in CIGS solar cells. The findings indicate that IZO films demonstrate higher mobility, lower resistivity, and better optical transmittance compared to ZnO:Ga, which could ultimately enhance the efficiency of CIGS solar cells. | 2 | ZnO:Ga | ZnO:Ga2O3 = 97.0:3.0 wt% | Polycrystalline | [7 empty] | Soda-lime glass (SLG) |  |  |  |  | 100–470 | [8 empty] | RF Sputter | 150 | ZnO:Ga | Ar | 1.5e-3
Al Reaction-Induced Conductive a-InGaZnO as Pixel Electrode for Active-Matrix Quantum-Dot LED Displays | 2022 | 10.1109/LED.2022.3158478 | Active-matrix, quantum-dot, light-emitting diodes, thin film transistor, amorphous oxide semiconductor | This paper proposes Al reaction-induced conductive a-IGZO as a common electrode for both thin-film transistors (TFTs) and quantum-dot light-emitting diodes (QLEDs) in active-matrix displays. The conductive a-IGZO demonstrates a low sheet resistance of 120 Ω/□ and achieves an external quantum efficiency of 26%, significantly improving device performance and reducing fabrication complexity. | 1 | a-IGZO |  | Amorphous |  |  | Top gate, self-aligned |  |  |  |  | Glass | Al-induced conductive a-IGZO | [9 empty] | 1.0*10^6 |  |  | DC Sputter |  | InGaZnO |  |  |  | Room temperature | 2400 | 200 | Air
Amorphous IGZO Thin-Film Transistors With Ultrathin Channel Layers | 2015 | 10.1109/TED.2015.2478700 | amorphous materials, thin films, thin film transistors, semiconductor-insulator interfaces, charge carrier density | This paper investigates the impact of decreasing channel layer thickness on the electrical performance of amorphous indium-gallium-zinc oxide (a-IGZO) thin-film transistors (TFTs). The study identifies critical thicknesses that affect performance metrics such as turn-on voltage and off-drain current, leading to the development of a two-layer model to optimize process parameters for enhancing device characteristics. | 1 | IGZO | In:Ga:Zn=1:1:1 atomic ratio | amorphous |  |  | Bottom gate (staggered) | Au/Ta on p+ Si substrate | SiO2 | Thermal oxidation, 100 nm thickness, no additional detail | 100 | p+-Si | Al (thermal evaporation) |  |  |  | 2 | 200000 | 2000000 |  | Approx. 16.3 | 0.35 |  |  |  | RF magnetron sputter | 75 | IGZO | Ar/O2 ratio=9:1 | 0.005 |  | RT (room temperature) | 3600 | 400 | air
Amorphous IGZO Thin-Film Transistors With Ultrathin Channel Layers | 2015 | 10.1109/TED.2015.2478700 | amorphous materials, thin films, thin film transistors, semiconductor-insulator interfaces, charge carrier density | This paper investigates the impact of decreasing channel layer thickness on the electrical performance of amorphous indium-gallium-zinc oxide (a-IGZO) thin-film transistors (TFTs). The study identifies critical thicknesses that affect performance metrics such as turn-on voltage and off-drain current, leading to the development of a two-layer model to optimize process parameters for enhancing device characteristics. | 2 | IGZO | In:Ga:Zn=1:1:1 atomic ratio | amorphous |  |  | Bottom gate (staggered) | Au/Ta on p+ Si substrate | SiO2 | Thermal oxidation, 100 nm thickness, no additional detail | 100 | p+-Si | Al (thermal evaporation) |  |  |  | 5 | 200000 | 2000000 | 9 | 0 | 0.09 | 2.0*10^5 |  |  | RF magnetron sputter | 75 | IGZO | Ar/O2=10:0, then annealed 150°C | 0.005 |  | RT (room temperature) | 3600 | 150 | air
Amorphous IGZO Thin-Film Transistors With Ultrathin Channel Layers | 2015 | 10.1109/TED.2015.2478700 | amorphous materials, thin films, thin film transistors, semiconductor-insulator interfaces, charge carrier density | This paper investigates the impact of decreasing channel layer thickness on the electrical performance of amorphous indium-gallium-zinc oxide (a-IGZO) thin-film transistors (TFTs). The study identifies critical thicknesses that affect performance metrics such as turn-on voltage and off-drain current, leading to the development of a two-layer model to optimize process parameters for enhancing device characteristics. | 3 | IGZO | In:Ga:Zn=1:1:1 atomic ratio | amorphous |  |  | Bottom gate (staggered) | Au/Ta on p+ Si substrate | SiO2 | Thermal oxidation, 100 nm thickness, no additional detail | 100 | p+-Si | Al (thermal evaporation) |  |  |  | 11 | 200000 | 2000000 |  | near 0 |  |  |  |  | RF magnetron sputter | 75 | IGZO | Ar/O2 ratio=9:1 | 0.005 |  | RT (room temperature) | 3600 | 400 | air
Amorphous IGZO Thin-Film Transistors With Ultrathin Channel Layers | 2015 | 10.1109/TED.2015.2478700 | amorphous materials, thin films, thin film transistors, semiconductor-insulator interfaces, charge carrier density | This paper investigates the impact of decreasing channel layer thickness on the electrical performance of amorphous indium-gallium-zinc oxide (a-IGZO) thin-film transistors (TFTs). The study identifies critical thicknesses that affect performance metrics such as turn-on voltage and off-drain current, leading to the development of a two-layer model to optimize process parameters for enhancing device characteristics. | 4 | IGZO | In:Ga:Zn=1:1:1 atomic ratio | amorphous |  |  | Bottom gate (staggered) | Au/Ta on p+ Si substrate | SiO2 | Thermal oxidation, 100 nm thickness, no additional detail | 100 | p+-Si | Al (thermal evaporation) |  |  |  | 50 | 200000 | 2000000 |  | ~0 |  |  |  |  | RF magnetron sputter | 75 | IGZO | Ar/O2 ratio=9:1 | 0.005 |  | RT (room temperature) | 3600 | 400 | air
Amorphous Indium Tin Oxide Thin-Film Transistors Fabricated by Cosputtering Technique | 2016 | 10.1109/TED.2015.2513421 | amorphous indium tin oxide (a-ITO), thin-film transistors, cosputtering, device performance, electrical stability | This paper discusses the fabrication of amorphous indium tin oxide (a-ITO) thin-film transistors (TFTs) utilizing a cosputtering technique. The study reports high device performance indicators, including a field-effect mobility of 25.9 cm²/V·s, an ON/OFF-current ratio greater than 1 × 10⁹, and notable stability under electrical stress, demonstrating the potential for high-performance applications in display technologies. | 1 | ITO | SnO2:(SnO2+In2O3)=40.7 mol% | Amorphous |  |  | Bottom gate, top contact | Al:Nd | Al2O3 | Anodization in ammonium tartrate | 100 | Glass | ITO |  |  |  | 100 | 8600 | 20000 | 19.6 | -5.5 |  |  |  |  | Co-sputtering (RF for SnO2, DC for In2O3) | SnO2=40, In2O3=80 | SnO2, In2O3 | Ar/O2=4:1 | 3.75e-3 | 7.5e-4 | RT | 7200 | 250 | O2
Amorphous Indium Tin Oxide Thin-Film Transistors Fabricated by Cosputtering Technique | 2016 | 10.1109/TED.2015.2513421 | amorphous indium tin oxide (a-ITO), thin-film transistors, cosputtering, device performance, electrical stability | This paper discusses the fabrication of amorphous indium tin oxide (a-ITO) thin-film transistors (TFTs) utilizing a cosputtering technique. The study reports high device performance indicators, including a field-effect mobility of 25.9 cm²/V·s, an ON/OFF-current ratio greater than 1 × 10⁹, and notable stability under electrical stress, demonstrating the potential for high-performance applications in display technologies. | 2 | ITO | SnO2:(SnO2+In2O3)=50.8 mol% | Amorphous |  |  | Bottom gate, top contact | Al:Nd | Al2O3 | Anodization in ammonium tartrate | 100 | Glass | ITO |  |  |  | 100 | 8600 | 20000 | 17.5 | 0 | 0.49 | 1.00*10^9 |  |  | Co-sputtering (RF for SnO2, DC for In2O3) | SnO2=60, In2O3=80 | SnO2, In2O3 | Ar/O2=4:1 | 3.75e-3 | 7.5e-4 | RT | 7200 | 250 | O2
Amorphous Indium Tin Oxide Thin-Film Transistors Fabricated by Cosputtering Technique | 2016 | 10.1109/TED.2015.2513421 | amorphous indium tin oxide (a-ITO), thin-film transistors, cosputtering, device performance, electrical stability | This paper discusses the fabrication of amorphous indium tin oxide (a-ITO) thin-film transistors (TFTs) utilizing a cosputtering technique. The study reports high device performance indicators, including a field-effect mobility of 25.9 cm²/V·s, an ON/OFF-current ratio greater than 1 × 10⁹, and notable stability under electrical stress, demonstrating the potential for high-performance applications in display technologies. | 3 | ITO | SnO2:(SnO2+In2O3)=59.8 mol% | Amorphous |  |  | Bottom gate, top contact | Al:Nd | Al2O3 | Anodization in ammonium tartrate | 100 | Glass | ITO |  |  |  | 100 | 8600 | 20000 | [6 empty] | Co-sputtering (RF for SnO2, DC for In2O3) | SnO2=80, In2O3=80 | SnO2, In2O3 | Ar/O2=4:1 | 3.75e-3 | 7.5e-4 | RT | 7200 | 250 | O2
Amorphous Indium Tin Oxide Thin-Film Transistors Fabricated by Cosputtering Technique | 2016 | 10.1109/TED.2015.2513421 | amorphous indium tin oxide (a-ITO), thin-film transistors, cosputtering, device performance, electrical stability | This paper discusses the fabrication of amorphous indium tin oxide (a-ITO) thin-film transistors (TFTs) utilizing a cosputtering technique. The study reports high device performance indicators, including a field-effect mobility of 25.9 cm²/V·s, an ON/OFF-current ratio greater than 1 × 10⁹, and notable stability under electrical stress, demonstrating the potential for high-performance applications in display technologies. | 4 | ITO | SnO2:(SnO2+In2O3)=66.2 mol% | Amorphous |  |  | Bottom gate, top contact | Al:Nd | Al2O3 | Anodization in ammonium tartrate | 100 | Glass | ITO |  |  |  | 100 | 8600 | 20000 | 13.2 | 4.8 |  |  |  |  | Co-sputtering (RF for SnO2, DC for In2O3) | SnO2=100, In2O3=80 | SnO2, In2O3 | Ar/O2=4:1 | 3.75e-3 | 7.5e-4 | RT | 7200 | 250 | O2
Amorphous Indium Tin Oxide Thin-Film Transistors Fabricated by Cosputtering Technique | 2016 | 10.1109/TED.2015.2513421 | amorphous indium tin oxide (a-ITO), thin-film transistors, cosputtering, device performance, electrical stability | This paper discusses the fabrication of amorphous indium tin oxide (a-ITO) thin-film transistors (TFTs) utilizing a cosputtering technique. The study reports high device performance indicators, including a field-effect mobility of 25.9 cm²/V·s, an ON/OFF-current ratio greater than 1 × 10⁹, and notable stability under electrical stress, demonstrating the potential for high-performance applications in display technologies. | 5 | ITO | SnO2:(SnO2+In2O3)=50.8 mol% | Amorphous |  |  | Bottom gate, top contact | Al:Nd | Al2O3 | Anodization in ammonium tartrate | 100 | Glass | ITO | Al2O3 | 35 | RF sputtering in Ar atmosphere | 100 | 8600 | 20000 | 25.9 |  | 0.33 | 1.00*10^9 | 0.7 | PBS,+10V,25°C,5400s,air | Co-sputtering (RF for SnO2, DC for In2O3) | SnO2=60, In2O3=80 | SnO2, In2O3 | Ar/O2=4:1 | 3.75e-3 | 7.5e-4 | RT | 7200 | 250 | O2
Amorphous Indium Tin Oxide Thin-Film Transistors Fabricated by Cosputtering Technique | 2016 | 10.1109/TED.2015.2513421 | amorphous indium tin oxide (a-ITO), thin-film transistors, cosputtering, device performance, electrical stability | This paper discusses the fabrication of amorphous indium tin oxide (a-ITO) thin-film transistors (TFTs) utilizing a cosputtering technique. The study reports high device performance indicators, including a field-effect mobility of 25.9 cm²/V·s, an ON/OFF-current ratio greater than 1 × 10⁹, and notable stability under electrical stress, demonstrating the potential for high-performance applications in display technologies. | 5 | ITO | SnO2:(SnO2+In2O3)=50.8 mol% | Amorphous |  |  | Bottom gate, top contact | Al:Nd | Al2O3 | Anodization in ammonium tartrate | 100 | Glass | ITO | Al2O3 | 35 | RF sputtering in Ar atmosphere | 100 | 8600 | 20000 | 25.9 |  | 0.33 | 1.00*10^9 | -2 | NBS,-10V,25°C,5400s,air | Co-sputtering (RF for SnO2, DC for In2O3) | SnO2=60, In2O3=80 | SnO2, In2O3 | Ar/O2=4:1 | 3.75e-3 | 7.5e-4 | RT | 7200 | 250 | O2
Amorphous InGaZnO Thin-Film Transistors—Part II: Modeling and Simulation of Negative Bias Illumination Stress-Induced Instability | 2012 | 10.1109/TED.2012.2208971 | Amorphous InGaZnO (a-IGZO), negative bias illumination stress (NBIS), thin-film transistors (TFTs), threshold voltage instability, density of states (DOS) | This paper presents a quantitative investigation into the mechanisms behind threshold voltage instability in amorphous InGaZnO thin-film transistors (a-IGZO TFTs) influenced by negative bias illumination stress (NBIS). The findings propose a shallow donor state-creation model that effectively explains the time evolution of electrical characteristics under stress, aiming to enhance design and optimization processes for stable TFTs used in display technologies. | 1 | IGZO |  | Amorphous | [20 empty] | NBIS, N/A, N/A, N/A, air
Amorphous InGaZnO Thin-Film Transistors—Part I: Complete Extraction of Density of States Over the Full Subband-Gap Energy Range | 2012 | 10.1109/TED.2012.2208969 | Amorphous InGaZnO (a-IGZO), density of states (DOS), thin-film transistors (TFTs), electrical characteristics | This paper presents a new method for completely extracting the density of states (DOS) in amorphous InGaZnO thin-film transistors (a-IGZO TFTs) over the full subband-gap energy range. The approach combines multifrequency capacitance-voltage and generation-recombination current spectroscopy, enabling the separate analysis of acceptor-like and donor-like DOS, thus improving the design and performance characteristics of a-IGZO TFTs. | 1 | IGZO | In:Ga:Zn = 2:2:1 | Amorphous |  |  | Bottom gate, top contact | Mo | SiNx/SiOx | PECVD, 370°C, precursor N/A |  | Glass | Mo | SiOx/SiNx | 200 | PECVD, 280°C, precursor N/A | 50 | 100000 | 200000 | 8.1 | 5.3 | 0.84 | 1.7*10^6 |  |  | DC Sputter | 80 | IGZO | Ar/O2 | 0.005 |  | 25 | 3600 | 250
Analysis of Electron Traps in SiO2/IGZO Interface by Cyclic Capacitance-Voltage Method | 2012 | 10.1109/ICAM.2012.6416881 | IGZO, TFT, Interface trap, Capacitance-Voltage | This study investigates the SiO2/IGZO interface using the cyclic capacitance–voltage method. The findings indicate that high-pressure water vapor annealing effectively improves the interface states, suggesting the measurement method is beneficial for evaluating interface characteristics. | 1 | IGZO |  | Amorphous |  |  | Capacitor | ITO | SiO2 | Thermally grown | 100 | p-type Si |  |  |  |  | 70 | [8 empty] | RF Sputter |  | IGZO | Ar/O2 (0.5% O2) | 4.5e-3 | 2.25e-5 | 25 | 7200 | 300 | N2:O2=4:1
Analysis of Electron Traps in SiO2/IGZO Interface by Cyclic Capacitance-Voltage Method | 2012 | 10.1109/ICAM.2012.6416881 | IGZO, TFT, Interface trap, Capacitance-Voltage | This study investigates the SiO2/IGZO interface using the cyclic capacitance–voltage method. The findings indicate that high-pressure water vapor annealing effectively improves the interface states, suggesting the measurement method is beneficial for evaluating interface characteristics. | 2 | IGZO |  | Amorphous |  |  | Capacitor | ITO | SiO2 | Thermally grown | 100 | p-type Si |  |  |  |  | 70 | [8 empty] | RF Sputter |  | IGZO | Ar/O2 (0.5% O2) | 4.5e-3 | 2.25e-5 | 25 | 7200 | 290 | 0.5 MPa H2O
Analysis of Hump Characteristics in Thin-Film Transistors With ZnO Channels Deposited by Sputtering at Various Oxygen Partial Pressures | 2010 | 10.1109/LED.2010.2068276 | Hump characteristics, intrinsic defects, sputtering, thermal desorption spectroscopy (TDS), thin-film transistors (TFTs), trap density, zinc oxide | This paper investigates the electrical properties of thin-film transistors (TFTs) with ZnO channels deposited by radio-frequency magnetron sputtering while varying the oxygen partial pressures. A significant observation includes a negative shift of the turn-on voltage with a 'hump' effect, attributed to donorlike traps generated due to changes in the ZnO film's composition under specific sputtering conditions. | 1 | ZnO |  | Polycrystalline |  |  | Bottom gate | Cr | SiOx/SiNx | PECVD, 350°C | 150 | Glass |  | SiNx | 200 |  | 40 | 20000 | 50000 |  | -5.4 |  |  |  |  | RF Sputter |  | ZnO | Ar/O2 | 7.50e-3 | 1.28e-3 | 150 | 10800 | 330 | N2
Analysis of Hump Characteristics in Thin-Film Transistors With ZnO Channels Deposited by Sputtering at Various Oxygen Partial Pressures | 2010 | 10.1109/LED.2010.2068276 | Hump characteristics, intrinsic defects, sputtering, thermal desorption spectroscopy (TDS), thin-film transistors (TFTs), trap density, zinc oxide | This paper investigates the electrical properties of thin-film transistors (TFTs) with ZnO channels deposited by radio-frequency magnetron sputtering while varying the oxygen partial pressures. A significant observation includes a negative shift of the turn-on voltage with a 'hump' effect, attributed to donorlike traps generated due to changes in the ZnO film's composition under specific sputtering conditions. | 2 | ZnO |  | Polycrystalline |  |  | Bottom gate | Cr | SiOx/SiNx | PECVD, 350°C | 150 | Glass |  | SiNx | 200 |  | 40 | 20000 | 50000 |  | -2.8 |  |  |  |  | RF Sputter |  | ZnO | Ar/O2 | 7.50e-3 | 2.48e-3 | 150 | 10800 | 360 | N2
Analysis of Hump Characteristics in Thin-Film Transistors With ZnO Channels Deposited by Sputtering at Various Oxygen Partial Pressures | 2010 | 10.1109/LED.2010.2068276 | Hump characteristics, intrinsic defects, sputtering, thermal desorption spectroscopy (TDS), thin-film transistors (TFTs), trap density, zinc oxide | This paper investigates the electrical properties of thin-film transistors (TFTs) with ZnO channels deposited by radio-frequency magnetron sputtering while varying the oxygen partial pressures. A significant observation includes a negative shift of the turn-on voltage with a 'hump' effect, attributed to donorlike traps generated due to changes in the ZnO film's composition under specific sputtering conditions. | 3 | ZnO |  | Polycrystalline |  |  | Bottom gate | Cr | SiOx/SiNx | PECVD, 350°C | 150 | Glass |  | SiNx | 200 |  | 40 | 20000 | 50000 |  | -1.0 |  |  |  |  | RF Sputter |  | ZnO | Ar/O2 | 7.50e-3 | 3.75e-3 | 150 | 10800 | 375 | N2
Analysis of Hump Characteristics in Thin-Film Transistors With ZnO Channels Deposited by Sputtering at Various Oxygen Partial Pressures | 2010 | 10.1109/LED.2010.2068276 | Hump characteristics, intrinsic defects, sputtering, thermal desorption spectroscopy (TDS), thin-film transistors (TFTs), trap density, zinc oxide | This paper investigates the electrical properties of thin-film transistors (TFTs) with ZnO channels deposited by radio-frequency magnetron sputtering while varying the oxygen partial pressures. A significant observation includes a negative shift of the turn-on voltage with a 'hump' effect, attributed to donorlike traps generated due to changes in the ZnO film's composition under specific sputtering conditions. | 4 | ZnO |  | Polycrystalline |  |  | Bottom gate | Cr | SiOx/SiNx | PECVD, 350°C | 150 | Glass |  | SiNx | 200 |  | 40 | 20000 | 50000 |  | -1.0 |  |  |  |  | RF Sputter |  | ZnO | Ar/O2 | 7.50e-3 | 4.50e-3 | 150 | 10800 | 375 | N2
Analysis of Hump Characteristics in Thin-Film Transistors With ZnO Channels Deposited by Sputtering at Various Oxygen Partial Pressures | 2010 | 10.1109/LED.2010.2068276 | Hump characteristics, intrinsic defects, sputtering, thermal desorption spectroscopy (TDS), thin-film transistors (TFTs), trap density, zinc oxide | This paper investigates the electrical properties of thin-film transistors (TFTs) with ZnO channels deposited by radio-frequency magnetron sputtering while varying the oxygen partial pressures. A significant observation includes a negative shift of the turn-on voltage with a 'hump' effect, attributed to donorlike traps generated due to changes in the ZnO film's composition under specific sputtering conditions. | 5 | ZnO |  | Polycrystalline |  |  | Bottom gate | Cr | SiOx/SiNx | PECVD, 350°C | 150 | Glass |  | SiNx | 200 |  | 40 | 20000 | 50000 |  | -1.0 |  |  |  |  | RF Sputter |  | ZnO | Ar/O2 | 7.50e-3 | 5.63e-3 | 150 | 10800 | 375 | N2
Analysis of Indium–Zinc–Oxide Thin-Film Transistors Under Electrostatic Discharge Stress | 2017 | 10.1109/TED.2017.2775222 | Electrostatic discharge (ESD), indium–zinc–oxide (IZO), latent damage, low-frequency noise (LFN), thin-film transistor (TFT) | This study investigates the electrostatic discharge robustness of indium-zinc-oxide thin-film transistors (IZO TFTs) through transmission line pulsed testing. Results reveal that degradation is primarily due to hole trapping in the gate dielectric and the formation of localized states, which affect the threshold voltage and electron mobility in the devices. | 1 | IZO |  | Amorphous |  |  | Bottom gate, top contact | Al | SiO2/SiNx | PECVD at 310°C | 300 | Glass | Mo/Al/Mo | SiO2 | 300 | PECVD at 310°C | 30 | 10000 | 100000 | 20.8 | 2.12 | 0.68 | 4*10^6 |  |  | RF sputter |  | IZO
Analysis of Indium–Zinc–Oxide Thin-Film Transistors Under Electrostatic Discharge Stress | 2017 | 10.1109/TED.2017.2775222 | Electrostatic discharge (ESD), indium–zinc–oxide (IZO), latent damage, low-frequency noise (LFN), thin-film transistor (TFT) | This study investigates the electrostatic discharge robustness of indium-zinc-oxide thin-film transistors (IZO TFTs) through transmission line pulsed testing. Results reveal that degradation is primarily due to hole trapping in the gate dielectric and the formation of localized states, which affect the threshold voltage and electron mobility in the devices. | 2 | IZO |  | Amorphous |  |  | Bottom gate, top contact | Al | SiO2/SiNx | PECVD at 310°C | 300 | Glass | Mo/Al/Mo | SiO2 | 300 | PECVD at 310°C | 30 | 10000 | 240000 |  | 1.72 |  |  |  |  | RF sputter |  | IZO
Analysis on Mechanical-Strain Induced Bias-Stress Instabilities for the Flexible InGaZnO Thin Film Transistors with Different Channel Geometries |  |  | flexible electronics, InGaZnO, thin film transistors, bias-stress stability, channel geometry | This paper investigates the effects of channel geometry on the bias-stress instabilities of flexible amorphous InGaZnO thin film transistors (TFTs) fabricated on ultra-thin polyimide films. The study finds that the channel width significantly impacts the device performance under mechanical strain, with optimal designs suggested for enhancing reliability in flexible applications. | 1 | IGZO | In:Ga:Zn = 2:1:2 | Amorphous |  |  | Top gate, Bottom contact | Al | Al2O3 | ALD, 150°C | 100 | CPI | ITO | Al2O3 | 9 | ALD, 150°C | 20 | 20000 | 20000 | 13.2 | 0.66 | 0.19 |  | 0.7 | PBS, 35V, 25°C, 10800s, dark | RF Sputter |  | InGaZnO |  |  |  | 25 | 3600 | 150 | O2
Analysis on Mechanical-Strain Induced Bias-Stress Instabilities for the Flexible InGaZnO Thin Film Transistors with Different Channel Geometries |  |  | flexible electronics, InGaZnO, thin film transistors, bias-stress stability, channel geometry | This paper investigates the effects of channel geometry on the bias-stress instabilities of flexible amorphous InGaZnO thin film transistors (TFTs) fabricated on ultra-thin polyimide films. The study finds that the channel width significantly impacts the device performance under mechanical strain, with optimal designs suggested for enhancing reliability in flexible applications. | 2 | IGZO | In:Ga:Zn = 2:1:2 | Amorphous |  |  | Top gate, Bottom contact | Al | Al2O3 | ALD, 150°C | 100 | CPI | ITO | Al2O3 | 9 | ALD, 150°C | 20 | 20000 | 80000 | 13.2 | 0.66 | 0.19 |  | 4.1 | PBS, 35V, 25°C, 10800s, dark | RF Sputter |  | InGaZnO |  |  |  | 25 | 3600 | 150 | O2
Analysis on Mechanical-Strain Induced Bias-Stress Instabilities for the Flexible InGaZnO Thin Film Transistors with Different Channel Geometries |  |  | flexible electronics, InGaZnO, thin film transistors, bias-stress stability, channel geometry | This paper investigates the effects of channel geometry on the bias-stress instabilities of flexible amorphous InGaZnO thin film transistors (TFTs) fabricated on ultra-thin polyimide films. The study finds that the channel width significantly impacts the device performance under mechanical strain, with optimal designs suggested for enhancing reliability in flexible applications. | 3 | IGZO | In:Ga:Zn = 2:1:2 | Amorphous |  |  | Top gate, Bottom contact | Al | Al2O3 | ALD, 150°C | 100 | CPI | ITO | Al2O3 | 9 | ALD, 150°C | 20 | 20000 | 160000 | 13.2 | 0.66 | 0.19 |  | 4.9 | PBS, 35V, 25°C, 10800s, dark | RF Sputter |  | InGaZnO |  |  |  | 25 | 3600 | 150 | O2
Analysis on Mechanical-Strain Induced Bias-Stress Instabilities for the Flexible InGaZnO Thin Film Transistors with Different Channel Geometries |  |  | flexible electronics, InGaZnO, thin film transistors, bias-stress stability, channel geometry | This paper investigates the effects of channel geometry on the bias-stress instabilities of flexible amorphous InGaZnO thin film transistors (TFTs) fabricated on ultra-thin polyimide films. The study finds that the channel width significantly impacts the device performance under mechanical strain, with optimal designs suggested for enhancing reliability in flexible applications. | 4 | IGZO | In:Ga:Zn = 2:1:2 | Amorphous |  |  | Top gate, Bottom contact | Al | Al2O3 | ALD, 150°C | 100 | CPI | ITO | Al2O3 | 9 | ALD, 150°C | 20 | 160000 | 20000 | 13.2 | 0.66 | 0.19 |  | 0.7 | PBS, 35V, 25°C, 10800s, dark | RF Sputter |  | InGaZnO |  |  |  | 25 | 3600 | 150 | O2
Annealing Treatment on Amorphous InAlZnO Films for Thin-Film Transistors | 2016 | 10.1109/TED.2016.2587866 | Amorphous oxide semiconductor, Thin-film transistors, InAlZnO, Annealing treatment, Device performance | This study investigates the effects of annealing treatment on the structural, optical, and electrical properties of amorphous InAlZnO (a-IAZO) films grown at room temperature. It finds that the optimal annealing temperature for enhancing the performance of thin-film transistors (TFTs) is 400 °C, leading to a high on/off current ratio and field-effect mobility. | 1 | InAlZnO (IAZO) | In:Al:Zn = 2:1:1 at.% | Amorphous | [7 empty] | Glass/Quartz |  |  |  |  | 50 | [8 empty] | Pulsed Laser Deposition |  | In2AlZnO5.5 | O2 | 0.0375 | 0.0375 | 25 | 3600 | 0 | Air
Annealing Treatment on Amorphous InAlZnO Films for Thin-Film Transistors | 2016 | 10.1109/TED.2016.2587866 | Amorphous oxide semiconductor, Thin-film transistors, InAlZnO, Annealing treatment, Device performance | This study investigates the effects of annealing treatment on the structural, optical, and electrical properties of amorphous InAlZnO (a-IAZO) films grown at room temperature. It finds that the optimal annealing temperature for enhancing the performance of thin-film transistors (TFTs) is 400 °C, leading to a high on/off current ratio and field-effect mobility. | 2 | InAlZnO (IAZO) | In:Al:Zn = 2:1:1 at.% | Amorphous | [7 empty] | Glass/Quartz |  |  |  |  | 50 | [8 empty] | Pulsed Laser Deposition |  | In2AlZnO5.5 | O2 | 0.0375 | 0.0375 | 25 | 3600 | 300 | Air
Annealing Treatment on Amorphous InAlZnO Films for Thin-Film Transistors | 2016 | 10.1109/TED.2016.2587866 | Amorphous oxide semiconductor, Thin-film transistors, InAlZnO, Annealing treatment, Device performance | This study investigates the effects of annealing treatment on the structural, optical, and electrical properties of amorphous InAlZnO (a-IAZO) films grown at room temperature. It finds that the optimal annealing temperature for enhancing the performance of thin-film transistors (TFTs) is 400 °C, leading to a high on/off current ratio and field-effect mobility. | 3 | InAlZnO (IAZO) | In:Al:Zn = 2:1:1 at.% | Amorphous |  |  | Bottom gate, coplanar | Cr | SiNx | PECVD at 350°C | 150 | Glass | ITO |  |  |  | 50 | 50000 | 500000 | 2.2 | 14 |  | 1.0*10^8 |  |  | Pulsed Laser Deposition |  | In2AlZnO5.5 | O2 | 0.0375 | 0.0375 | 25 | 3600 | 400 | Air
Annealing Treatment on Amorphous InAlZnO Films for Thin-Film Transistors | 2016 | 10.1109/TED.2016.2587866 | Amorphous oxide semiconductor, Thin-film transistors, InAlZnO, Annealing treatment, Device performance | This study investigates the effects of annealing treatment on the structural, optical, and electrical properties of amorphous InAlZnO (a-IAZO) films grown at room temperature. It finds that the optimal annealing temperature for enhancing the performance of thin-film transistors (TFTs) is 400 °C, leading to a high on/off current ratio and field-effect mobility. | 4 | InAlZnO (IAZO) | In:Al:Zn = 2:1:1 at.% | Amorphous | [7 empty] | Glass/Quartz |  |  |  |  | 50 | [8 empty] | Pulsed Laser Deposition |  | In2AlZnO5.5 | O2 | 0.0375 | 0.0375 | 25 | 3600 | 500 | Air
Annealing Treatment on Amorphous InAlZnO Films for Thin-Film Transistors | 2016 | 10.1109/TED.2016.2587866 | Amorphous oxide semiconductor, Thin-film transistors, InAlZnO, Annealing treatment, Device performance | This study investigates the effects of annealing treatment on the structural, optical, and electrical properties of amorphous InAlZnO (a-IAZO) films grown at room temperature. It finds that the optimal annealing temperature for enhancing the performance of thin-film transistors (TFTs) is 400 °C, leading to a high on/off current ratio and field-effect mobility. | 5 | InAlZnO (IAZO) | In:Al:Zn = 2:1:1 at.% | Amorphous | [7 empty] | Glass/Quartz |  |  |  |  | 50 | [8 empty] | Pulsed Laser Deposition |  | In2AlZnO5.5 | O2 | 0.0375 | 0.0375 | 25 | 3600 | 600 | Air
Annealing Treatment on Amorphous InAlZnO Films for Thin-Film Transistors | 2016 | 10.1109/TED.2016.2587866 | Amorphous oxide semiconductor, Thin-film transistors, InAlZnO, Annealing treatment, Device performance | This study investigates the effects of annealing treatment on the structural, optical, and electrical properties of amorphous InAlZnO (a-IAZO) films grown at room temperature. It finds that the optimal annealing temperature for enhancing the performance of thin-film transistors (TFTs) is 400 °C, leading to a high on/off current ratio and field-effect mobility. | 6 | InAlZnO (IAZO) | In:Al:Zn = 2:1:1 at.% | Amorphous | [7 empty] | Glass/Quartz |  |  |  |  | 50 | [8 empty] | Pulsed Laser Deposition |  | In2AlZnO5.5 | O2 | 0.0375 | 0.0375 | 25 | 3600 | 700 | Air
An a-IGZO TFT pixel circuit for AMOLED with simultaneous VT compensation | 2012 | 978-1-4673-2475-5/12/$31.00 | a-IGZO, thin-film transistor, AMOLED, threshold voltage compensation, pixel circuit | This paper proposes a four-transistor pixel circuit based on a-IGZO thin-film transistors (TFTs) that employs a simultaneous threshold voltage (VT) compensation method for active matrix organic light-emitting diode (AMOLED) displays. The proposed method allows for both positive and negative VT shift compensation, significantly improving current uniformity in OLED lighting. | 1 | a-IGZO |  | Amorphous | [15 empty] | 10 |  | 0.20 |  |  |  | Sputter
Areal Geometric Effects of a ZnO Charge-Trap Layer on Memory Transistor Operations for Embedded-Memory Circuit Applications | 2017 | 10.1109/LED.2017.2729578 | Charge trap memory, thin-film transistor, ZnO charge trap layer, embedded-memory circuit, geometry effects | This research investigates how the geometric configuration of a ZnO charge-trap layer impacts the characteristics of memory transistors, particularly in nonvolatile applications. The study finds that while a larger overlapped area between the charge-trap layer and active channel enhances memory window and speed, smaller areas improve long-term retention stability under higher drain voltages. | 1 | IGZO |  | Amorphous |  |  |  |  | Al2O3 | ALD, N/A temperature, N/A precursor |  |  | ITO |  |  |  |  | 40000 | 50000 |  |  |  | 3.5*10^8
Areal Geometric Effects of a ZnO Charge-Trap Layer on Memory Transistor Operations for Embedded-Memory Circuit Applications | 2017 | 10.1109/LED.2017.2729578 | Charge trap memory, thin-film transistor, ZnO charge trap layer, embedded-memory circuit, geometry effects | This research investigates how the geometric configuration of a ZnO charge-trap layer impacts the characteristics of memory transistors, particularly in nonvolatile applications. The study finds that while a larger overlapped area between the charge-trap layer and active channel enhances memory window and speed, smaller areas improve long-term retention stability under higher drain voltages. | 2 | IGZO |  | Amorphous |  |  |  |  | Al2O3 | ALD, N/A temperature, N/A precursor |  |  | ITO |  |  |  |  | 40000 | 50000 |  |  |  | 1.4*10^8
Areal Geometric Effects of a ZnO Charge-Trap Layer on Memory Transistor Operations for Embedded-Memory Circuit Applications | 2017 | 10.1109/LED.2017.2729578 | Charge trap memory, thin-film transistor, ZnO charge trap layer, embedded-memory circuit, geometry effects | This research investigates how the geometric configuration of a ZnO charge-trap layer impacts the characteristics of memory transistors, particularly in nonvolatile applications. The study finds that while a larger overlapped area between the charge-trap layer and active channel enhances memory window and speed, smaller areas improve long-term retention stability under higher drain voltages. | 3 | IGZO |  | Amorphous |  |  |  |  | Al2O3 | ALD, N/A temperature, N/A precursor |  |  | ITO |  |  |  |  | 40000 | 50000 |  |  |  | 4.6*10^7
Areal Geometric Effects of a ZnO Charge-Trap Layer on Memory Transistor Operations for Embedded-Memory Circuit Applications | 2017 | 10.1109/LED.2017.2729578 | Charge trap memory, thin-film transistor, ZnO charge trap layer, embedded-memory circuit, geometry effects | This research investigates how the geometric configuration of a ZnO charge-trap layer impacts the characteristics of memory transistors, particularly in nonvolatile applications. The study finds that while a larger overlapped area between the charge-trap layer and active channel enhances memory window and speed, smaller areas improve long-term retention stability under higher drain voltages. | 4 | IGZO |  | Amorphous |  |  |  |  | Al2O3 | ALD, N/A temperature, N/A precursor |  |  | ITO |  |  |  |  | 40000 | 50000 |  |  |  | 2.9*10^7
AZO Thin Film Transistor Performance Enhancement by Capping an Aluminum Layer | 2017 | 10.1109/TED.2017.2679107 | Aluminum-zinc-oxide, capping layer, thin film transistor, crystallization, mobility | This study investigates the enhancement of aluminum-zinc-oxide (AZO) thin film transistors (TFTs) by introducing aluminum capping layers. The performance, specifically saturation mobility, significantly increases due to improved crystallization from the diffusion of aluminum atoms into the AZO layer. | 1 | AZO | Al2O3:ZnO = 3:97 wt% | Polycrystalline |  |  | Coplanar bottom gate | ITO | SiO2 | PECVD, 100°C | 107 | Glass | ITO | Al capping | 0 | RF sputter, 25°C | 30 | 10000 | 50000 | 0.128 | [5 empty] | RF Sputter | 50 | Al |  |  |  | 25 | 3600 | 380 | Air
AZO Thin Film Transistor Performance Enhancement by Capping an Aluminum Layer | 2017 | 10.1109/TED.2017.2679107 | Aluminum-zinc-oxide, capping layer, thin film transistor, crystallization, mobility | This study investigates the enhancement of aluminum-zinc-oxide (AZO) thin film transistors (TFTs) by introducing aluminum capping layers. The performance, specifically saturation mobility, significantly increases due to improved crystallization from the diffusion of aluminum atoms into the AZO layer. | 2 | AZO | Al2O3:ZnO = 3:97 wt% | C-axis aligned polycrystalline |  |  | Coplanar bottom gate | ITO | SiO2 | PECVD, 100°C | 107 | Glass | ITO | Al capping | 3 | RF sputter, 25°C | 30 | 10000 | 50000 | [6 empty] | RF Sputter | 50 | Al |  |  |  | 25 | 3600 | 380 | Air
AZO Thin Film Transistor Performance Enhancement by Capping an Aluminum Layer | 2017 | 10.1109/TED.2017.2679107 | Aluminum-zinc-oxide, capping layer, thin film transistor, crystallization, mobility | This study investigates the enhancement of aluminum-zinc-oxide (AZO) thin film transistors (TFTs) by introducing aluminum capping layers. The performance, specifically saturation mobility, significantly increases due to improved crystallization from the diffusion of aluminum atoms into the AZO layer. | 3 | AZO | Al2O3:ZnO = 3:97 wt% | C-axis aligned polycrystalline |  |  | Coplanar bottom gate | ITO | SiO2 | PECVD, 100°C | 107 | Glass | ITO | Al capping | 5 | RF sputter, 25°C | 30 | 10000 | 50000 | [6 empty] | RF Sputter | 50 | Al |  |  |  | 25 | 3600 | 380 | Air
AZO Thin Film Transistor Performance Enhancement by Capping an Aluminum Layer | 2017 | 10.1109/TED.2017.2679107 | Aluminum-zinc-oxide, capping layer, thin film transistor, crystallization, mobility | This study investigates the enhancement of aluminum-zinc-oxide (AZO) thin film transistors (TFTs) by introducing aluminum capping layers. The performance, specifically saturation mobility, significantly increases due to improved crystallization from the diffusion of aluminum atoms into the AZO layer. | 4 | AZO | Al2O3:ZnO = 3:97 wt% | C-axis aligned polycrystalline |  |  | Coplanar bottom gate | ITO | SiO2 | PECVD, 100°C | 107 | Glass | ITO | Al capping | 7 | RF sputter, 25°C | 30 | 10000 | 50000 | 12.6 | [5 empty] | RF Sputter | 50 | Al |  |  |  | 25 | 3600 | 380 | Air
AZO Thin Film Transistor Performance Enhancement by Capping an Aluminum Layer | 2017 | 10.1109/TED.2017.2679107 | Aluminum-zinc-oxide, capping layer, thin film transistor, crystallization, mobility | This study investigates the enhancement of aluminum-zinc-oxide (AZO) thin film transistors (TFTs) by introducing aluminum capping layers. The performance, specifically saturation mobility, significantly increases due to improved crystallization from the diffusion of aluminum atoms into the AZO layer. | 5 | AZO | Al2O3:ZnO = 3:97 wt% | C-axis aligned polycrystalline |  |  | Coplanar bottom gate | ITO | SiO2 | PECVD, 100°C | 107 | Glass | ITO | Al capping | 9 | RF sputter, 25°C | 30 | 10000 | 50000 | [6 empty] | RF Sputter | 50 | Al |  |  |  | 25 | 3600 | 380 | Air
A Bottom-Gate Metal–Oxide Thin-Film Transistor With Self-Aligned Source/Drain Regions | 2018 | 10.1109/TED.2018.2833057 | indium-gallium-zinc oxide (IGZO), thin-film transistor (TFT), self-aligned (SA), parasitic capacitance, matrix display | This study investigates the realization and characterization of a bottom-gate, self-aligned indium-gallium-zinc oxide transistor to reduce signal propagation delays in active-matrix displays. The approach minimizes parasitic capacitance, enhancing device performance and reliability while exploring the effects of thermal treatment on junction alignment. | 1 | IGZO | In:Ga:Zn = 1:1:1 mol% | Amorphous |  |  | Bottom gate | Heavily doped n-type Si | SiO2 | Thermal oxidation | 100 nm | Si | Al/Mo | SiOy/SiNx | 300+80 | PECVD, 300°C | 20 | [8 empty] | RF Sputter |  | InGaZnO (1:1:1) | Ar/O2 (5%) | 0.003 |  | Room temperature | 7200 | 400 | N2
A Bottom-Gate Metal–Oxide Thin-Film Transistor With Self-Aligned Source/Drain Regions | 2018 | 10.1109/TED.2018.2833057 | indium-gallium-zinc oxide (IGZO), thin-film transistor (TFT), self-aligned (SA), parasitic capacitance, matrix display | This study investigates the realization and characterization of a bottom-gate, self-aligned indium-gallium-zinc oxide transistor to reduce signal propagation delays in active-matrix displays. The approach minimizes parasitic capacitance, enhancing device performance and reliability while exploring the effects of thermal treatment on junction alignment. | 2 | IGZO | In:Ga:Zn = 1:1:1 mol% | Amorphous |  |  | Bottom gate, staggered | Mo | SiOy/SiNx | PECVD | 125 nm | Glass | Al/Mo | SiOy/SiNx | 300+80 | PECVD, 300°C | 20 | 5000 | [7 empty] | RF Sputter |  | InGaZnO (1:1:1) | Ar/O2 (5%) | 0.003 |  | Room temperature |  | 400 | O2
A Bottom-Gate Metal–Oxide Thin-Film Transistor With Self-Aligned Source/Drain Regions | 2018 | 10.1109/TED.2018.2833057 | indium-gallium-zinc oxide (IGZO), thin-film transistor (TFT), self-aligned (SA), parasitic capacitance, matrix display | This study investigates the realization and characterization of a bottom-gate, self-aligned indium-gallium-zinc oxide transistor to reduce signal propagation delays in active-matrix displays. The approach minimizes parasitic capacitance, enhancing device performance and reliability while exploring the effects of thermal treatment on junction alignment. | 3 | IGZO | In:Ga:Zn = 1:1:1 mol% | Amorphous |  |  | Bottom gate, self-aligned | Mo | SiOy/SiNx | PECVD | 125 nm | Glass | Al/Mo | SiOy/SiNx | 300+80 | PECVD, 300°C | 20 | 5000 |  | 5.8 |  | 0.372 | 1.0*10^9 |  |  | RF Sputter |  | InGaZnO (1:1:1) | Ar/O2 (5%) | 0.003 |  | Room temperature | 7200 | 400 | O2
A Comprehensive Large Signal, Small Signal, and Noise Model for IGZO Thin Film Transistor Circuits | 2023 | 10.1109/TED.2023.3284803 | Circuit model, flexible electronics, indium gallium zinc oxide (IGZO), thin film transistors (TFTs) | This paper presents a new physics-based model for dual-gate amorphous indium gallium zinc oxide (a-IGZO) thin film transistors (TFTs) that was developed through experimental implementation and characterization. The model accurately captures various operational regimes and parameters, facilitating high-precision circuit designs for applications in biosensing.
A High Mobility of Up to 13 cm²V⁻¹s⁻¹ in Dinaphttho-Thieno-Thiophene Single-Crystal Field-Effect Transistors via Self-Assembled Monolayer Selection | 2020 | 10.1109/LED.2020.2983056 | DNTT single crystal, field-effect transistors, high mobility, dielectric, self-assembled monolayer | This paper reports the achievement of high mobility (up to 13.02 cm²V⁻¹s⁻¹) in dinaphtho[2,3-b:2’,3’-f]thieno[3,2-b]thiophene (DNTT) single-crystal field-effect transistors (FETs) through the application of self-assembled monolayers (SAMs) for dielectric surface optimization. The study highlights the importance of matching surface energy components between the semiconductor and dielectric for improving carrier mobility. | 1 | DNTT |  | Single crystal |  |  | Bottom gate, Top contact | Highly doped Si | SiO2 |  |  | Si wafer | Au |  |  |  | 40
A High Mobility of Up to 13 cm²V⁻¹s⁻¹ in Dinaphttho-Thieno-Thiophene Single-Crystal Field-Effect Transistors via Self-Assembled Monolayer Selection | 2020 | 10.1109/LED.2020.2983056 | DNTT single crystal, field-effect transistors, high mobility, dielectric, self-assembled monolayer | This paper reports the achievement of high mobility (up to 13.02 cm²V⁻¹s⁻¹) in dinaphtho[2,3-b:2’,3’-f]thieno[3,2-b]thiophene (DNTT) single-crystal field-effect transistors (FETs) through the application of self-assembled monolayers (SAMs) for dielectric surface optimization. The study highlights the importance of matching surface energy components between the semiconductor and dielectric for improving carrier mobility. | 2 | DNTT |  | Single crystal |  |  | Bottom gate, Top contact | Highly doped Si | HMDS/SiO2 |  |  | Si wafer | Au |  |  |  | 40 |  |  | 13.02
A High Mobility of Up to 13 cm²V⁻¹s⁻¹ in Dinaphttho-Thieno-Thiophene Single-Crystal Field-Effect Transistors via Self-Assembled Monolayer Selection | 2020 | 10.1109/LED.2020.2983056 | DNTT single crystal, field-effect transistors, high mobility, dielectric, self-assembled monolayer | This paper reports the achievement of high mobility (up to 13.02 cm²V⁻¹s⁻¹) in dinaphtho[2,3-b:2’,3’-f]thieno[3,2-b]thiophene (DNTT) single-crystal field-effect transistors (FETs) through the application of self-assembled monolayers (SAMs) for dielectric surface optimization. The study highlights the importance of matching surface energy components between the semiconductor and dielectric for improving carrier mobility. | 3 | DNTT |  | Single crystal |  |  | Bottom gate, Top contact | Highly doped Si | OTS/SiO2 |  |  | Si wafer | Au |  |  |  | 40
A Low-Power Rail-to-Rail Row/Column Selector Operating at 2V Using a-IGZO TFTs for Flexible Displays | 2018 | 10.1109/IFETC.2018.8594765 | IGZO TFTs, pseudo-CMOS, capacitor bootstrapping, shift register, low-voltage operation | This paper presents an innovative design of an 8-bit low-power rail-to-rail shift register using amorphous Indium Gallium Zinc Oxide (a-IGZO) thin-film transistors (TFTs) for flexible displays. The circuit achieves complete rail-to-rail operation at a supply voltage of 2V while consuming only 72.15µW at 20 kHz, showcasing significant advancements in power efficiency for flexible display technologies. | 1 | a-IGZO |  | Amorphous |  |  | Bottom gate, staggered | Mo | AlOx | Spin-coating with far-UV assisted process, annealed at 180°C in air, aluminium nitrate precursor | 20 | Glass | Mo |  |  |  |  | 2000 | 55000 | 14 | [12 empty] | 3600 | 180 | Air
A Multi-Vth a-IGZO TFT Technology Using Anodization to Selectively Reduce Oxygen Vacancy Concentration in Channel Regions | 2014 | 10.1109/LED.2014.2359931 | a-IGZO, TFT, multi threshold voltage, anodic oxidation | This paper presents a method for fabricating multi-threshold voltage amorphous indium-gallium-zinc-oxide thin-film transistors (a-IGZO TFTs) utilizing anodic oxidation. The anodization process effectively reduces oxygen vacancy concentration in the channel, enabling flexible adjustment of threshold voltages and improved device stability. | 1 | IGZO |  | Amorphous |  |  | Bottom gate | Mo | SiO2 | PECVD, 300°C | 200 | Glass | Mo | SiO2 | 200 | PECVD, 200°C | 50 |  |  |  | -1.8 |  |  |  | NBIS, N/A, N/A, N/A, N/A | DC Sputter |  | IGZO |  |  |  | 25 | 7200 | 250 | Air
A Multi-Vth a-IGZO TFT Technology Using Anodization to Selectively Reduce Oxygen Vacancy Concentration in Channel Regions | 2014 | 10.1109/LED.2014.2359931 | a-IGZO, TFT, multi threshold voltage, anodic oxidation | This paper presents a method for fabricating multi-threshold voltage amorphous indium-gallium-zinc-oxide thin-film transistors (a-IGZO TFTs) utilizing anodic oxidation. The anodization process effectively reduces oxygen vacancy concentration in the channel, enabling flexible adjustment of threshold voltages and improved device stability. | 2 | IGZO |  | Amorphous |  |  | Bottom gate | Mo | SiO2 | PECVD, 300°C | 200 | Glass | Mo | SiO2 | 200 | PECVD, 200°C | 50 |  |  |  | -1.2 |  |  |  | NBIS, N/A, N/A, N/A, N/A | DC Sputter |  | IGZO |  |  |  | 25 | 7200 | 250 | Air
A Multi-Vth a-IGZO TFT Technology Using Anodization to Selectively Reduce Oxygen Vacancy Concentration in Channel Regions | 2014 | 10.1109/LED.2014.2359931 | a-IGZO, TFT, multi threshold voltage, anodic oxidation | This paper presents a method for fabricating multi-threshold voltage amorphous indium-gallium-zinc-oxide thin-film transistors (a-IGZO TFTs) utilizing anodic oxidation. The anodization process effectively reduces oxygen vacancy concentration in the channel, enabling flexible adjustment of threshold voltages and improved device stability. | 3 | IGZO |  | Amorphous |  |  | Bottom gate | Mo | SiO2 | PECVD, 300°C | 200 | Glass | Mo | SiO2 | 200 | PECVD, 200°C | 50 |  |  |  | 0.8 |  |  |  | NBIS, N/A, N/A, N/A, N/A | DC Sputter |  | IGZO |  |  |  | 25 | 7200 | 250 | Air
A Multi-Vth a-IGZO TFT Technology Using Anodization to Selectively Reduce Oxygen Vacancy Concentration in Channel Regions | 2014 | 10.1109/LED.2014.2359931 | a-IGZO, TFT, multi threshold voltage, anodic oxidation | This paper presents a method for fabricating multi-threshold voltage amorphous indium-gallium-zinc-oxide thin-film transistors (a-IGZO TFTs) utilizing anodic oxidation. The anodization process effectively reduces oxygen vacancy concentration in the channel, enabling flexible adjustment of threshold voltages and improved device stability. | 4 | IGZO |  | Amorphous |  |  | Bottom gate | Mo | SiO2 | PECVD, 300°C | 200 | Glass | Mo | SiO2 | 200 | PECVD, 200°C | 50 |  |  |  | 4.3 |  |  |  | NBIS, N/A, N/A, N/A, N/A | DC Sputter |  | IGZO |  |  |  | 25 | 7200 | 250 | Air
A Multi-Vth a-IGZO TFT Technology Using Anodization to Selectively Reduce Oxygen Vacancy Concentration in Channel Regions | 2014 | 10.1109/LED.2014.2359931 | a-IGZO, TFT, multi threshold voltage, anodic oxidation | This paper presents a method for fabricating multi-threshold voltage amorphous indium-gallium-zinc-oxide thin-film transistors (a-IGZO TFTs) utilizing anodic oxidation. The anodization process effectively reduces oxygen vacancy concentration in the channel, enabling flexible adjustment of threshold voltages and improved device stability. | 5 | IGZO |  | Amorphous |  |  | Bottom gate | Mo | SiO2 | PECVD, 300°C | 200 | Glass | Mo | SiO2 | 200 | PECVD, 200°C | 50 |  |  |  | 5.9 |  |  |  | NBIS, N/A, N/A, N/A, N/A | DC Sputter |  | IGZO |  |  |  | 25 | 7200 | 250 | Air
A Nonvolatile InGaZnO Charge-Trapping-Engineered Flash Memory With Good Retention Characteristics | 2010 | 10.1109/LED.2009.2037986 | Charge-trapping-engineered Flash (CTEF), high-κ, InGaZnO, metal–oxide–nitride–oxide–semiconductor (MONOS), nonvolatile memory (NVM) | This work presents an amorphous InGaZnO thin-film transistor nonvolatile memory (NVM) that exhibits a significant retention window of 1.2 V over ten years. The device utilizes a charge-trap-engineered structure leading to enhanced endurance and fast programming/erasing speeds, making it suitable for low-temperature applications. | 1 | IGZO | In:Ga:Zn = 1:1:1 mol% | Amorphous |  |  | Bottom gate | TaN | HfLaO/HfON/HfLaO | PVD at room temperature, 400°C postdeposition anneal in O2 ambient | 46 | Si wafer with 500 nm wet oxide | Al |  |  |  | 40 | 50000 | 500000 |  |  | 0.128 | 5.0*10^5 | 1.1 |  | RF Sputter |  | IGZO | Ar/O2 |  |  | 25 |  | 400 | O2
A Nonvolatile InGaZnO Charge-Trapping-Engineered Flash Memory With Good Retention Characteristics | 2010 | 10.1109/LED.2009.2037986 | Charge-trapping-engineered Flash (CTEF), high-κ, InGaZnO, metal–oxide–nitride–oxide–semiconductor (MONOS), nonvolatile memory (NVM) | This work presents an amorphous InGaZnO thin-film transistor nonvolatile memory (NVM) that exhibits a significant retention window of 1.2 V over ten years. The device utilizes a charge-trap-engineered structure leading to enhanced endurance and fast programming/erasing speeds, making it suitable for low-temperature applications. | 2 | IGZO | In:Ga:Zn = 1:1:1 mol% | Amorphous |  |  | Bottom gate | TaN | Double SiO2/HfLaO, Si3N4/HfON, HfLaO/SiO2 | PVD at room temperature, 400°C postdeposition anneal in O2 ambient | 31 | Si wafer with 500 nm wet oxide | Al |  |  |  | 40 | 50000 | 500000 |  |  |  |  | 1.6 |  | RF Sputter |  | IGZO | Ar/O2 |  |  | 25 |  | 400 | O2
A Novel IGZO-TFT Device With High Dielectric Constant Sandwich Structure Gate Dielectric Layer | 2023 | 10.1109/ICPT59018.2023.10492369 | High dielectric constant, IGZO-TFT, SILVACO | This paper presents a novel sandwich structure for IGZO-TFTs, utilizing high dielectric constant materials interleaved with low dielectric constant materials to enhance performance. The proposed design aims to reduce interlayer capacitance, increase device operating frequency, and improve stability against tunneling effects, thereby offering a significant advancement in thin-film transistor technology. | 1 | IGZO |  | Amorphous | 3.1 |  | Bottom gate top contact | Si | SiO2/hfO2/SiO2 |  | 70 | Si | Metal (unspecified) |  |  |  | 50 |  |  |  | 1.93 |  |  |  |  | SILVACO simulation
A Novel IGZO-TFT Device With High Dielectric Constant Sandwich Structure Gate Dielectric Layer | 2023 | 10.1109/ICPT59018.2023.10492369 | High dielectric constant, IGZO-TFT, SILVACO | This paper presents a novel sandwich structure for IGZO-TFTs, utilizing high dielectric constant materials interleaved with low dielectric constant materials to enhance performance. The proposed design aims to reduce interlayer capacitance, increase device operating frequency, and improve stability against tunneling effects, thereby offering a significant advancement in thin-film transistor technology. | 2 | IGZO |  | Amorphous | 3.1 |  | Bottom gate top contact | Si | SiO2/hfO2/SiO2 |  | 80 | Si | Metal (unspecified) |  |  |  | 50 |  |  |  | 2.21 |  |  |  |  | SILVACO simulation
A Novel IGZO-TFT Device With High Dielectric Constant Sandwich Structure Gate Dielectric Layer | 2023 | 10.1109/ICPT59018.2023.10492369 | High dielectric constant, IGZO-TFT, SILVACO | This paper presents a novel sandwich structure for IGZO-TFTs, utilizing high dielectric constant materials interleaved with low dielectric constant materials to enhance performance. The proposed design aims to reduce interlayer capacitance, increase device operating frequency, and improve stability against tunneling effects, thereby offering a significant advancement in thin-film transistor technology. | 3 | IGZO |  | Amorphous | 3.1 |  | Bottom gate top contact | Si | SiO2/hfO2/SiO2 |  | 90 | Si | Metal (unspecified) |  |  |  | 50 |  |  |  | 2.46 |  |  |  |  | SILVACO simulation
A Novel IGZO-TFT Device With High Dielectric Constant Sandwich Structure Gate Dielectric Layer | 2023 | 10.1109/ICPT59018.2023.10492369 | High dielectric constant, IGZO-TFT, SILVACO | This paper presents a novel sandwich structure for IGZO-TFTs, utilizing high dielectric constant materials interleaved with low dielectric constant materials to enhance performance. The proposed design aims to reduce interlayer capacitance, increase device operating frequency, and improve stability against tunneling effects, thereby offering a significant advancement in thin-film transistor technology. | 4 | IGZO |  | Amorphous | 3.1 |  | Bottom gate top contact | Si | SiO2/hfO2/SiO2 |  | 100 | Si | Metal (unspecified) |  |  |  | 50 |  |  |  | 2.80 |  |  |  |  | SILVACO simulation
A Novel IGZO-TFT Device With High Dielectric Constant Sandwich Structure Gate Dielectric Layer | 2023 | 10.1109/ICPT59018.2023.10492369 | High dielectric constant, IGZO-TFT, SILVACO | This paper presents a novel sandwich structure for IGZO-TFTs, utilizing high dielectric constant materials interleaved with low dielectric constant materials to enhance performance. The proposed design aims to reduce interlayer capacitance, increase device operating frequency, and improve stability against tunneling effects, thereby offering a significant advancement in thin-film transistor technology. | 5 | IGZO |  | Amorphous | 3.1 |  | Bottom gate top contact | Si | SiO2/hfO2/SiO2 |  | 110 | Si | Metal (unspecified) |  |  |  | 50 |  |  |  | 3.06 |  |  |  |  | SILVACO simulation
A Novel IGZO-TFT Device With High Dielectric Constant Sandwich Structure Gate Dielectric Layer | 2023 | 10.1109/ICPT59018.2023.10492369 | High dielectric constant, IGZO-TFT, SILVACO | This paper presents a novel sandwich structure for IGZO-TFTs, utilizing high dielectric constant materials interleaved with low dielectric constant materials to enhance performance. The proposed design aims to reduce interlayer capacitance, increase device operating frequency, and improve stability against tunneling effects, thereby offering a significant advancement in thin-film transistor technology. | 6 | IGZO |  | Amorphous | 3.1 |  | Bottom gate top contact | Si | SiO2 |  | 70 | Si | Metal (unspecified) |  |  |  | 50 |  |  |  | 3.38 |  |  |  |  | SILVACO simulation
A Novel IGZO-TFT Device With High Dielectric Constant Sandwich Structure Gate Dielectric Layer | 2023 | 10.1109/ICPT59018.2023.10492369 | High dielectric constant, IGZO-TFT, SILVACO | This paper presents a novel sandwich structure for IGZO-TFTs, utilizing high dielectric constant materials interleaved with low dielectric constant materials to enhance performance. The proposed design aims to reduce interlayer capacitance, increase device operating frequency, and improve stability against tunneling effects, thereby offering a significant advancement in thin-film transistor technology. | 7 | IGZO |  | Amorphous | 3.1 |  | Bottom gate top contact | Si | SiO2 |  | 80 | Si | Metal (unspecified) |  |  |  | 50 |  |  |  | 3.46 |  |  |  |  | SILVACO simulation
A Novel IGZO-TFT Device With High Dielectric Constant Sandwich Structure Gate Dielectric Layer | 2023 | 10.1109/ICPT59018.2023.10492369 | High dielectric constant, IGZO-TFT, SILVACO | This paper presents a novel sandwich structure for IGZO-TFTs, utilizing high dielectric constant materials interleaved with low dielectric constant materials to enhance performance. The proposed design aims to reduce interlayer capacitance, increase device operating frequency, and improve stability against tunneling effects, thereby offering a significant advancement in thin-film transistor technology. | 8 | IGZO |  | Amorphous | 3.1 |  | Bottom gate top contact | Si | SiO2 |  | 90 | Si | Metal (unspecified) |  |  |  | 50 |  |  |  | 3.63 |  |  |  |  | SILVACO simulation
A Novel IGZO-TFT Device With High Dielectric Constant Sandwich Structure Gate Dielectric Layer | 2023 | 10.1109/ICPT59018.2023.10492369 | High dielectric constant, IGZO-TFT, SILVACO | This paper presents a novel sandwich structure for IGZO-TFTs, utilizing high dielectric constant materials interleaved with low dielectric constant materials to enhance performance. The proposed design aims to reduce interlayer capacitance, increase device operating frequency, and improve stability against tunneling effects, thereby offering a significant advancement in thin-film transistor technology. | 9 | IGZO |  | Amorphous | 3.1 |  | Bottom gate top contact | Si | SiO2 |  | 100 | Si | Metal (unspecified) |  |  |  | 50 |  |  |  | 3.74 |  |  |  |  | SILVACO simulation
A Novel IGZO-TFT Device With High Dielectric Constant Sandwich Structure Gate Dielectric Layer | 2023 | 10.1109/ICPT59018.2023.10492369 | High dielectric constant, IGZO-TFT, SILVACO | This paper presents a novel sandwich structure for IGZO-TFTs, utilizing high dielectric constant materials interleaved with low dielectric constant materials to enhance performance. The proposed design aims to reduce interlayer capacitance, increase device operating frequency, and improve stability against tunneling effects, thereby offering a significant advancement in thin-film transistor technology. | 10 | IGZO |  | Amorphous | 3.1 |  | Bottom gate top contact | Si | SiO2 |  | 110 | Si | Metal (unspecified) |  |  |  | 50 |  |  |  | 3.99 |  |  |  |  | SILVACO simulation
A Strategy for High-Mobility and Highly-Stable Oxide TFTs | 2023 |  | high-mobility, highly-stable, oxide TFTs, negative bias temperature stress (NBTS), positive bias temperature stress (PBTS) | The study reveals that carbon monoxide-related impurities significantly affect the stability of high-mobility indium tin oxide (ITZO) thin-film transistors under bias stress conditions. By eliminating these impurities and using a passivation layer, a highly stable ITZO TFT with improved mobility is successfully developed. | 1 | IGO |  | Amorphous | [20 empty] | NBTS, -20V, 60°C, N/A, N/A
A Strategy for High-Mobility and Highly-Stable Oxide TFTs | 2023 |  | high-mobility, highly-stable, oxide TFTs, negative bias temperature stress (NBTS), positive bias temperature stress (PBTS) | The study reveals that carbon monoxide-related impurities significantly affect the stability of high-mobility indium tin oxide (ITZO) thin-film transistors under bias stress conditions. By eliminating these impurities and using a passivation layer, a highly stable ITZO TFT with improved mobility is successfully developed. | 2 | ITZO |  | Amorphous | [20 empty] | NBTS, -20V, 60°C, N/A, N/A
A Strategy for High-Mobility and Highly-Stable Oxide TFTs | 2023 |  | high-mobility, highly-stable, oxide TFTs, negative bias temperature stress (NBTS), positive bias temperature stress (PBTS) | The study reveals that carbon monoxide-related impurities significantly affect the stability of high-mobility indium tin oxide (ITZO) thin-film transistors under bias stress conditions. By eliminating these impurities and using a passivation layer, a highly stable ITZO TFT with improved mobility is successfully developed. | 3 | ITZO |  | Amorphous | [9 empty] | a-ZSO | 5 |  |  |  |  | 70 |  |  |  |  | NBTS, -20V, 60°C, N/A, N/A, PBTS, +20V, 60°C, N/A, N/A, NBIS, N/A, N/A, N/A, N/A
A Study of Parasitic Series Resistance Components in In–Ga–Zn–Oxide (a-IGZO) Thin-Film Transistors | 2011 | 10.1109/LED.2011.2104937 | Effective channel length, IGZO, parasitic series resistance, TFT | This study investigates the effective channel length and parasitic series resistance in a-IGZO TFTs to optimize their performance and accuracy in circuit simulations. It highlights how overlap between the source/drain and the channel significantly affects the device characteristics, leading to a shorter effective channel length compared to the physical dimensions. | 1 | a-IGZO |  | Amorphous |  |  | Bottom gate, Inverted-staggered (Etch-Stop) | [10 empty] | 4000 | 30000
A Study of Parasitic Series Resistance Components in In–Ga–Zn–Oxide (a-IGZO) Thin-Film Transistors | 2011 | 10.1109/LED.2011.2104937 | Effective channel length, IGZO, parasitic series resistance, TFT | This study investigates the effective channel length and parasitic series resistance in a-IGZO TFTs to optimize their performance and accuracy in circuit simulations. It highlights how overlap between the source/drain and the channel significantly affects the device characteristics, leading to a shorter effective channel length compared to the physical dimensions. | 2 | a-IGZO |  | Amorphous |  |  | Bottom gate, Inverted-staggered (Etch-Stop) | [10 empty] | 16000 | 30000
A Thin-Film, a-IGZO, 128b SRAM and LPROM Matrix With Integrated Periphery on Flexible Foil | 2017 | 10.1109/JSSC.2017.2731808 | Amorphous indium-gallium-zinc oxide (a-IGZO), laser programmable ROM, memory on foil, SRAM, thin-film design | This paper presents a fast 128-bit implementation of both SRAM and LPROM using thin-film amorphous indium–gallium–zinc oxide technology on flexible foil. The SRAM demonstrates a read time of 265 µs/byte with a retention time of up to 83 seconds, showcasing its application potential for thin-film microprocessors. | 1 | a-IGZO |  | Amorphous |  |  | ESL (etch stop layer) structure |  |  |  |  | Flexible polyimide foil | [5 empty] | 15000 |  | 10
A Thin-Film, a-IGZO, 128b SRAM and LPROM Matrix With Integrated Periphery on Flexible Foil | 2017 | 10.1109/JSSC.2017.2731808 | Amorphous indium-gallium-zinc oxide (a-IGZO), laser programmable ROM, memory on foil, SRAM, thin-film design | This paper presents a fast 128-bit implementation of both SRAM and LPROM using thin-film amorphous indium–gallium–zinc oxide technology on flexible foil. The SRAM demonstrates a read time of 265 µs/byte with a retention time of up to 83 seconds, showcasing its application potential for thin-film microprocessors. | 2 | a-IGZO |  | Amorphous |  |  | ESL (etch stop layer) structure |  |  |  |  | Flexible polyimide foil | [5 empty] | 9000 |  | 10
A Thin-Film Transistor With High Drain Current Induced by a Trap-Assisted Electric Double Layer | 2016 | 10.1109/TED.2016.2614673 | Thin-film transistor (TFT), Electric double layer (EDL), Trap-assisted mechanism, High drain current, Amorphous In-Ga-Zn-O | This paper proposes a novel thin-film transistor design that achieves high drain current at low gate voltage through the creation of a trap-assisted electric double layer at the semiconductor/insulator interface. Experimental results demonstrate that the incorporation of traps allows for enhanced gate capacitance and increased channel charge density, resulting in significant improvements in device performance. | 1 | IGZO |  | Amorphous |  |  | Bottom gate, top contact | Mo | SiO2 | E-beam evaporation, 200°C, vacuum | 125 | Glass | Mo |  |  |  |  | 80000 | 700000 | 10 | [5 empty] | RF Sputter |  | InGaZnO | Ar | 4.0e-3
Bending performance and bias-stress stability of the In-Ga-Zn-O TFTs prepared on flexible PEN substrates with optimum barrier structures | 2015 |  | In-Ga-Zn-O, TFTs, flexible PEN substrates, barrier structures, bias-stress stability | This work investigates the effects of barrier layers and channel compositions on the performance of flexible In-Ga-Zn-O (IGZO) thin-film transistors (TFTs). The study finds that IGZO TFTs exhibit superior bending characteristics and stability on polyethylene naphthalate (PEN) substrates, particularly with a hybrid inorganic/organic double-layered barrier layer, achieving a bending strain of 1.8%. | 1 | IGZO | In:Ga:Zn = 2:1:2 | Amorphous |  |  | Top gate bottom contact | ITO | Al2O3 | ALD | 100 | PEN | ITO |  |  |  | 20 | 20000 | 40000 | [5 empty] | NBS, -20V, 25°C, 10000s, air, PBS, +20V, 25°C, 10000s, air | RF Sputter |  | InGaZnO | Ar/O2 = 0% |  |  | 25 | 3600 | 180 | O2
Bending performance and bias-stress stability of the In-Ga-Zn-O TFTs prepared on flexible PEN substrates with optimum barrier structures | 2015 |  | In-Ga-Zn-O, TFTs, flexible PEN substrates, barrier structures, bias-stress stability | This work investigates the effects of barrier layers and channel compositions on the performance of flexible In-Ga-Zn-O (IGZO) thin-film transistors (TFTs). The study finds that IGZO TFTs exhibit superior bending characteristics and stability on polyethylene naphthalate (PEN) substrates, particularly with a hybrid inorganic/organic double-layered barrier layer, achieving a bending strain of 1.8%. | 2 | IGZO | In:Ga:Zn = 2:1:2 | Amorphous |  |  | Top gate bottom contact | ITO | Al2O3 | ALD | 100 | PEN | ITO |  |  |  | 20 | 20000 | 40000 | [5 empty] | NBS, -20V, 25°C, 10000s, air, PBS, +20V, 25°C, 10000s, air | RF Sputter |  | InGaZnO | Ar/O2 = 1% |  |  | 25 | 3600 | 180 | O2
Bending performance and bias-stress stability of the In-Ga-Zn-O TFTs prepared on flexible PEN substrates with optimum barrier structures | 2015 |  | In-Ga-Zn-O, TFTs, flexible PEN substrates, barrier structures, bias-stress stability | This work investigates the effects of barrier layers and channel compositions on the performance of flexible In-Ga-Zn-O (IGZO) thin-film transistors (TFTs). The study finds that IGZO TFTs exhibit superior bending characteristics and stability on polyethylene naphthalate (PEN) substrates, particularly with a hybrid inorganic/organic double-layered barrier layer, achieving a bending strain of 1.8%. | 3 | IGZO | In:Ga:Zn = 2:1:2 | Amorphous |  |  | Top gate bottom contact | ITO | Al2O3 | ALD | 100 | PEN | ITO |  |  |  | 20 | 20000 | 40000 | 5.5 |  | 0.2 | 2.1*10^8 | -0.1 | NBS, -20V, 25°C, 10000s, air | RF Sputter |  | InGaZnO | Ar/O2 = 2% |  |  | 25 | 3600 | 180 | O2
Bending performance and bias-stress stability of the In-Ga-Zn-O TFTs prepared on flexible PEN substrates with optimum barrier structures | 2015 |  | In-Ga-Zn-O, TFTs, flexible PEN substrates, barrier structures, bias-stress stability | This work investigates the effects of barrier layers and channel compositions on the performance of flexible In-Ga-Zn-O (IGZO) thin-film transistors (TFTs). The study finds that IGZO TFTs exhibit superior bending characteristics and stability on polyethylene naphthalate (PEN) substrates, particularly with a hybrid inorganic/organic double-layered barrier layer, achieving a bending strain of 1.8%. | 3 | IGZO | In:Ga:Zn = 2:1:2 | Amorphous |  |  | Top gate bottom contact | ITO | Al2O3 | ALD | 100 | PEN | ITO |  |  |  | 20 | 20000 | 40000 | 5.5 |  | 0.2 | 2.1*10^8 | 0.1 | PBS, +20V, 25°C, 10000s, air | RF Sputter |  | InGaZnO | Ar/O2 = 2% |  |  | 25 | 3600 | 180 | O2
Bending performance and bias-stress stability of the In-Ga-Zn-O TFTs prepared on flexible PEN substrates with optimum barrier structures | 2015 |  | In-Ga-Zn-O, TFTs, flexible PEN substrates, barrier structures, bias-stress stability | This work investigates the effects of barrier layers and channel compositions on the performance of flexible In-Ga-Zn-O (IGZO) thin-film transistors (TFTs). The study finds that IGZO TFTs exhibit superior bending characteristics and stability on polyethylene naphthalate (PEN) substrates, particularly with a hybrid inorganic/organic double-layered barrier layer, achieving a bending strain of 1.8%. | 4 | IGZO | In:Ga:Zn = 2:1:2 | Amorphous |  |  | Top gate bottom contact | ITO | Al2O3 | ALD | 100 | PEN | ITO |  |  |  | 20 | 20000 | 40000 | [5 empty] | NBS, -20V, 25°C, 10000s, air, PBS, +20V, 25°C, 10000s, air | RF Sputter |  | InGaZnO | Ar/O2 = 4% |  |  | 25 | 3600 | 180 | O2
BEOL-Compatible High-Performance Indium-Tin-Oxide Transistors Enabled by Quantum Confinement-Engineered Properties | 2024 | 10.1109/TED.2024.3410239 | De-doping, indium-tin-oxide (ITO), oxide semiconductor (OS), quantum confinement, thickness-dependent hetero design, thin-film transistor (TFT) | This study explores thickness-dependent properties of indium-tin-oxide (ITO) thin films, leading to significant innovations in thin-film transistors (TFTs). The research applies a quantum confinement-induced de-doping approach, achieving high-performance devices with thin channels that demonstrate improved transconductance and reduced source/drain resistance. | 1 | ITO | In:Sn = 90:10 wt% |  |  |  | Bottom gate, top contact | W | HfO2 | ALD at 250°C, TMHf + O3 | 6 | SiO2/Si | ITO(8nm)/Ni(30nm) |  |  |  | 8 | 50 | [7 empty] | RF Sputter | 160 | ITO (In:Sn=90:10 wt%) | Ar/O2 |  | 3% (same as S/D), no thickness-hetero design |  | 1800 | 200 | Air
BEOL-Compatible High-Performance Indium-Tin-Oxide Transistors Enabled by Quantum Confinement-Engineered Properties | 2024 | 10.1109/TED.2024.3410239 | De-doping, indium-tin-oxide (ITO), oxide semiconductor (OS), quantum confinement, thickness-dependent hetero design, thin-film transistor (TFT) | This study explores thickness-dependent properties of indium-tin-oxide (ITO) thin films, leading to significant innovations in thin-film transistors (TFTs). The research applies a quantum confinement-induced de-doping approach, achieving high-performance devices with thin channels that demonstrate improved transconductance and reduced source/drain resistance. | 2 | ITO | In:Sn = 90:10 wt% |  |  |  | Bottom gate, top contact | W | HfO2 | ALD at 250°C, TMHf + O3 | 6 | SiO2/Si | ITO(8nm)/Ni(30nm) |  |  |  | 8 | 5000 | [7 empty] | RF Sputter | 160 | ITO (In:Sn=90:10 wt%) | Ar/O2 |  | 3% (same as S/D), no thickness-hetero design |  | 1800 | 200 | Air
BEOL-Compatible High-Performance Indium-Tin-Oxide Transistors Enabled by Quantum Confinement-Engineered Properties | 2024 | 10.1109/TED.2024.3410239 | De-doping, indium-tin-oxide (ITO), oxide semiconductor (OS), quantum confinement, thickness-dependent hetero design, thin-film transistor (TFT) | This study explores thickness-dependent properties of indium-tin-oxide (ITO) thin films, leading to significant innovations in thin-film transistors (TFTs). The research applies a quantum confinement-induced de-doping approach, achieving high-performance devices with thin channels that demonstrate improved transconductance and reduced source/drain resistance. | 3 | ITO | In:Sn = 90:10 wt% |  |  |  | Bottom gate, top contact | W | HfO2 | ALD at 250°C, TMHf + O3 | 6 | SiO2/Si | ITO(8nm)/Ni(30nm) |  |  |  | 8 | 10000 | [7 empty] | RF Sputter | 160 | ITO (In:Sn=90:10 wt%) | Ar/O2 |  | 3% (same as S/D), no thickness-hetero design |  | 1800 | 200 | Air
BEOL-Compatible High-Performance Indium-Tin-Oxide Transistors Enabled by Quantum Confinement-Engineered Properties | 2024 | 10.1109/TED.2024.3410239 | De-doping, indium-tin-oxide (ITO), oxide semiconductor (OS), quantum confinement, thickness-dependent hetero design, thin-film transistor (TFT) | This study explores thickness-dependent properties of indium-tin-oxide (ITO) thin films, leading to significant innovations in thin-film transistors (TFTs). The research applies a quantum confinement-induced de-doping approach, achieving high-performance devices with thin channels that demonstrate improved transconductance and reduced source/drain resistance. | 4 | ITO | In:Sn = 90:10 wt% |  |  |  | Bottom gate, top contact | Ni | HfO2 | ALD at 250°C, TMHf + O3 | 6 | SiO2/Si | ITO(8nm)/Ni(30nm) |  |  |  | 3.5 | 50 |  |  |  | 0.12 |  |  |  | RF Sputter | 160 | ITO (In:Sn=90:10 wt%) | Ar/O2 |  | 8% for channel / 3% for S/D |  | 1800 | 200 | Air
BEOL-Compatible High-Performance Indium-Tin-Oxide Transistors Enabled by Quantum Confinement-Engineered Properties | 2024 | 10.1109/TED.2024.3410239 | De-doping, indium-tin-oxide (ITO), oxide semiconductor (OS), quantum confinement, thickness-dependent hetero design, thin-film transistor (TFT) | This study explores thickness-dependent properties of indium-tin-oxide (ITO) thin films, leading to significant innovations in thin-film transistors (TFTs). The research applies a quantum confinement-induced de-doping approach, achieving high-performance devices with thin channels that demonstrate improved transconductance and reduced source/drain resistance. | 5 | ITO | In:Sn = 90:10 wt% |  |  |  | Bottom gate, top contact | Ni | HfO2 | ALD at 250°C, TMHf + O3 | 6 | SiO2/Si | ITO(8nm)/Ni(30nm) |  |  |  | 3.5 | 5000 |  | 72 | [5 empty] | RF Sputter | 160 | ITO (In:Sn=90:10 wt%) | Ar/O2 |  | 8% for channel / 3% for S/D |  | 1800 | 200 | Air
BEOL-Compatible High-Performance Indium-Tin-Oxide Transistors Enabled by Quantum Confinement-Engineered Properties | 2024 | 10.1109/TED.2024.3410239 | De-doping, indium-tin-oxide (ITO), oxide semiconductor (OS), quantum confinement, thickness-dependent hetero design, thin-film transistor (TFT) | This study explores thickness-dependent properties of indium-tin-oxide (ITO) thin films, leading to significant innovations in thin-film transistors (TFTs). The research applies a quantum confinement-induced de-doping approach, achieving high-performance devices with thin channels that demonstrate improved transconductance and reduced source/drain resistance. | 6 | ITO | In:Sn = 90:10 wt% |  |  |  | Bottom gate, top contact | Ni | HfO2 | ALD at 250°C, TMHf + O3 | 6 | SiO2/Si | ITO(8nm)/Ni(30nm) |  |  |  | 3.5 | 10000 | [7 empty] | RF Sputter | 160 | ITO (In:Sn=90:10 wt%) | Ar/O2 |  | 8% for channel / 3% for S/D |  | 1800 | 200 | Air
BEOL-Compatible High-Performance Indium-Tin-Oxide Transistors Enabled by Quantum Confinement-Engineered Properties | 2024 | 10.1109/TED.2024.3410239 | De-doping, indium-tin-oxide (ITO), oxide semiconductor (OS), quantum confinement, thickness-dependent hetero design, thin-film transistor (TFT) | This study explores thickness-dependent properties of indium-tin-oxide (ITO) thin films, leading to significant innovations in thin-film transistors (TFTs). The research applies a quantum confinement-induced de-doping approach, achieving high-performance devices with thin channels that demonstrate improved transconductance and reduced source/drain resistance. | 7 | ITO | In:Sn = 90:10 wt% |  |  |  | Bottom gate, top contact | W | HfO2 | ALD at 250°C, TMHf + O3 | 6 | SiO2/Si | ITO(8nm)/Ni(30nm) |  |  |  | 3 | 50 | [7 empty] | RF Sputter | 160 | ITO (In:Sn=90:10 wt%) | Ar/O2 |  | 8% for channel / 3% for S/D |  | 1800 | 200 | Air
BEOL-Compatible High-Performance Indium-Tin-Oxide Transistors Enabled by Quantum Confinement-Engineered Properties | 2024 | 10.1109/TED.2024.3410239 | De-doping, indium-tin-oxide (ITO), oxide semiconductor (OS), quantum confinement, thickness-dependent hetero design, thin-film transistor (TFT) | This study explores thickness-dependent properties of indium-tin-oxide (ITO) thin films, leading to significant innovations in thin-film transistors (TFTs). The research applies a quantum confinement-induced de-doping approach, achieving high-performance devices with thin channels that demonstrate improved transconductance and reduced source/drain resistance. | 8 | ITO | In:Sn = 90:10 wt% |  |  |  | Bottom gate, top contact | W | HfO2 | ALD at 250°C, TMHf + O3 | 6 | SiO2/Si | ITO(8nm)/Ni(30nm) |  |  |  | 3 | 5000 | [7 empty] | RF Sputter | 160 | ITO (In:Sn=90:10 wt%) | Ar/O2 |  | 8% for channel / 3% for S/D |  | 1800 | 200 | Air
BEOL-Compatible High-Performance Indium-Tin-Oxide Transistors Enabled by Quantum Confinement-Engineered Properties | 2024 | 10.1109/TED.2024.3410239 | De-doping, indium-tin-oxide (ITO), oxide semiconductor (OS), quantum confinement, thickness-dependent hetero design, thin-film transistor (TFT) | This study explores thickness-dependent properties of indium-tin-oxide (ITO) thin films, leading to significant innovations in thin-film transistors (TFTs). The research applies a quantum confinement-induced de-doping approach, achieving high-performance devices with thin channels that demonstrate improved transconductance and reduced source/drain resistance. | 9 | ITO | In:Sn = 90:10 wt% |  |  |  | Bottom gate, top contact | W | HfO2 | ALD at 250°C, TMHf + O3 | 6 | SiO2/Si | ITO(8nm)/Ni(30nm) |  |  |  | 3 | 10000 | [7 empty] | RF Sputter | 160 | ITO (In:Sn=90:10 wt%) | Ar/O2 |  | 8% for channel / 3% for S/D |  | 1800 | 200 | Air
BEOL-Compatible High-Performance Indium-Tin-Oxide Transistors Enabled by Quantum Confinement-Engineered Properties | 2024 | 10.1109/TED.2024.3410239 | De-doping, indium-tin-oxide (ITO), oxide semiconductor (OS), quantum confinement, thickness-dependent hetero design, thin-film transistor (TFT) | This study explores thickness-dependent properties of indium-tin-oxide (ITO) thin films, leading to significant innovations in thin-film transistors (TFTs). The research applies a quantum confinement-induced de-doping approach, achieving high-performance devices with thin channels that demonstrate improved transconductance and reduced source/drain resistance. | 10 | ITO | In:Sn = 90:10 wt% |  |  |  | Bottom gate, top contact | W | HfO2 | ALD at 250°C, TMHf + O3 | 6 | SiO2/Si | ITO(8nm)/Ni(30nm) |  |  |  | 2.5 | 50 | [7 empty] | RF Sputter | 160 | ITO (In:Sn=90:10 wt%) | Ar/O2 |  | 8% for channel / 3% for S/D |  | 1800 | 200 | Air
BEOL-Compatible High-Performance Indium-Tin-Oxide Transistors Enabled by Quantum Confinement-Engineered Properties | 2024 | 10.1109/TED.2024.3410239 | De-doping, indium-tin-oxide (ITO), oxide semiconductor (OS), quantum confinement, thickness-dependent hetero design, thin-film transistor (TFT) | This study explores thickness-dependent properties of indium-tin-oxide (ITO) thin films, leading to significant innovations in thin-film transistors (TFTs). The research applies a quantum confinement-induced de-doping approach, achieving high-performance devices with thin channels that demonstrate improved transconductance and reduced source/drain resistance. | 11 | ITO | In:Sn = 90:10 wt% |  |  |  | Bottom gate, top contact | W | HfO2 | ALD at 250°C, TMHf + O3 | 6 | SiO2/Si | ITO(8nm)/Ni(30nm) |  |  |  | 2.5 | 5000 | [7 empty] | RF Sputter | 160 | ITO (In:Sn=90:10 wt%) | Ar/O2 |  | 8% for channel / 3% for S/D |  | 1800 | 200 | Air
BEOL-Compatible High-Performance Indium-Tin-Oxide Transistors Enabled by Quantum Confinement-Engineered Properties | 2024 | 10.1109/TED.2024.3410239 | De-doping, indium-tin-oxide (ITO), oxide semiconductor (OS), quantum confinement, thickness-dependent hetero design, thin-film transistor (TFT) | This study explores thickness-dependent properties of indium-tin-oxide (ITO) thin films, leading to significant innovations in thin-film transistors (TFTs). The research applies a quantum confinement-induced de-doping approach, achieving high-performance devices with thin channels that demonstrate improved transconductance and reduced source/drain resistance. | 12 | ITO | In:Sn = 90:10 wt% |  |  |  | Bottom gate, top contact | W | HfO2 | ALD at 250°C, TMHf + O3 | 6 | SiO2/Si | ITO(8nm)/Ni(30nm) |  |  |  | 2.5 | 10000 | [7 empty] | RF Sputter | 160 | ITO (In:Sn=90:10 wt%) | Ar/O2 |  | 8% for channel / 3% for S/D |  | 1800 | 200 | Air
BEOL-Compatible High-Performance Indium-Tin-Oxide Transistors Enabled by Quantum Confinement-Engineered Properties | 2024 | 10.1109/TED.2024.3410239 | De-doping, indium-tin-oxide (ITO), oxide semiconductor (OS), quantum confinement, thickness-dependent hetero design, thin-film transistor (TFT) | This study explores thickness-dependent properties of indium-tin-oxide (ITO) thin films, leading to significant innovations in thin-film transistors (TFTs). The research applies a quantum confinement-induced de-doping approach, achieving high-performance devices with thin channels that demonstrate improved transconductance and reduced source/drain resistance. | 13 | ITO | In:Sn = 90:10 wt% |  |  |  | Bottom gate, top contact | W | HfO2 | ALD at 250°C, TMHf + O3 | 6 | SiO2/Si | ITO(8nm)/Ni(30nm) |  |  |  | 2 | 50 |  |  |  | 0.085 |  |  |  | RF Sputter | 160 | ITO (In:Sn=90:10 wt%) | Ar/O2 |  | 8% for channel / 3% for S/D |  | 1800 | 200 | Air
BEOL-Compatible High-Performance Indium-Tin-Oxide Transistors Enabled by Quantum Confinement-Engineered Properties | 2024 | 10.1109/TED.2024.3410239 | De-doping, indium-tin-oxide (ITO), oxide semiconductor (OS), quantum confinement, thickness-dependent hetero design, thin-film transistor (TFT) | This study explores thickness-dependent properties of indium-tin-oxide (ITO) thin films, leading to significant innovations in thin-film transistors (TFTs). The research applies a quantum confinement-induced de-doping approach, achieving high-performance devices with thin channels that demonstrate improved transconductance and reduced source/drain resistance. | 14 | ITO | In:Sn = 90:10 wt% |  |  |  | Bottom gate, top contact | W | HfO2 | ALD at 250°C, TMHf + O3 | 6 | SiO2/Si | ITO(8nm)/Ni(30nm) |  |  |  | 2 | 5000 | [7 empty] | RF Sputter | 160 | ITO (In:Sn=90:10 wt%) | Ar/O2 |  | 8% for channel / 3% for S/D |  | 1800 | 200 | Air
BEOL-Compatible High-Performance Indium-Tin-Oxide Transistors Enabled by Quantum Confinement-Engineered Properties | 2024 | 10.1109/TED.2024.3410239 | De-doping, indium-tin-oxide (ITO), oxide semiconductor (OS), quantum confinement, thickness-dependent hetero design, thin-film transistor (TFT) | This study explores thickness-dependent properties of indium-tin-oxide (ITO) thin films, leading to significant innovations in thin-film transistors (TFTs). The research applies a quantum confinement-induced de-doping approach, achieving high-performance devices with thin channels that demonstrate improved transconductance and reduced source/drain resistance. | 15 | ITO | In:Sn = 90:10 wt% |  |  |  | Bottom gate, top contact | W | HfO2 | ALD at 250°C, TMHf + O3 | 6 | SiO2/Si | ITO(8nm)/Ni(30nm) |  |  |  | 2 | 10000 | [7 empty] | RF Sputter | 160 | ITO (In:Sn=90:10 wt%) | Ar/O2 |  | 8% for channel / 3% for S/D |  | 1800 | 200 | Air
Bottom-Gate Zinc Oxide Thin-Film Transistors (ZnO TFTs) for AM-LCDs | 2008 | 10.1109/TED.2008.2003330 | zinc oxide (ZnO), thin-film transistors (TFTs), liquid crystal display (LCD), sputtering, dry etching | This paper presents the development of high-performance bottom-gate ZnO TFTs, which have been fabricated using RF magnetron sputtering. The resulting devices exhibit a saturation mobility of 5.2 cm²/(V·s) and an on/off current ratio of 7.2 × 10^8, demonstrating significant improvements over previously demonstrated TFTs for liquid crystal displays. | 1 | ZnO |  | c-axis oriented polycrystalline | 3.3 |  | Bottom gate, top contact | Cr | SiOx/SiNx | P-CVD at 350°C | 150 | Glass | ITO | SiNx | 25 | P-CVD | 40 | 20000 | 50000 | 5.2 |  |  | 7.2*10^8 |  |  | RF Sputter |  | ZnO (purity 5N) | Ar/O2 |  |  | 150
Ca-Doped CuO Diffusion Barrier for High-Performance a-IGZO Transistors With Cu-Based Source/Drain Material | 2018 | 10.1109/TED.2018.2795264 | Amorphous InGaZnO (a-IGZO), Cu–Ca alloy, diffusion barrier, high mobility, stability, thin-film transistors (TFTs) | This paper presents a novel Ca-doped CuOx diffusion barrier developed to prevent copper migration in a-IGZO transistors. The results show significantly improved charge transport and stability in devices using a CuCa/CuCaOx contact, with a mobility of 20.8 cm²/V·s and an Ion/off ratio of 10⁸. | 1 | IGZO | In:Ga:Zn = 1:1:1 mol% | Amorphous |  |  | Bottom gate, Top contact | p-type Si | SiO2 | Thermal oxidation | 100 | p-type Si wafer | Cu |  |  |  | 50 | 150000 | 1000000 | 3.5 | 1.8 | 1.51 | 1.0*10^7 | 0.35 | PBTS,15V,60°C,3600s,N/A | DC pulse magnetron sputter |  | InGaZnO4 | Ar/O2 | 0.005 |  | 25 | 600 | 300 | Vacuum
Ca-Doped CuO Diffusion Barrier for High-Performance a-IGZO Transistors With Cu-Based Source/Drain Material | 2018 | 10.1109/TED.2018.2795264 | Amorphous InGaZnO (a-IGZO), Cu–Ca alloy, diffusion barrier, high mobility, stability, thin-film transistors (TFTs) | This paper presents a novel Ca-doped CuOx diffusion barrier developed to prevent copper migration in a-IGZO transistors. The results show significantly improved charge transport and stability in devices using a CuCa/CuCaOx contact, with a mobility of 20.8 cm²/V·s and an Ion/off ratio of 10⁸. | 1 | IGZO | In:Ga:Zn = 1:1:1 mol% | Amorphous |  |  | Bottom gate, Top contact | p-type Si | SiO2 | Thermal oxidation | 100 | p-type Si wafer | Cu |  |  |  | 50 | 150000 | 1000000 | 3.5 | 1.8 | 1.51 | 1.0*10^7 | -0.63 | NBTS,-15V,60°C,3600s,N/A | DC pulse magnetron sputter |  | InGaZnO4 | Ar/O2 | 0.005 |  | 25 | 600 | 300 | Vacuum
Ca-Doped CuO Diffusion Barrier for High-Performance a-IGZO Transistors With Cu-Based Source/Drain Material | 2018 | 10.1109/TED.2018.2795264 | Amorphous InGaZnO (a-IGZO), Cu–Ca alloy, diffusion barrier, high mobility, stability, thin-film transistors (TFTs) | This paper presents a novel Ca-doped CuOx diffusion barrier developed to prevent copper migration in a-IGZO transistors. The results show significantly improved charge transport and stability in devices using a CuCa/CuCaOx contact, with a mobility of 20.8 cm²/V·s and an Ion/off ratio of 10⁸. | 2 | IGZO | In:Ga:Zn = 1:1:1 mol% | Amorphous |  |  | Bottom gate, Top contact | p-type Si | SiO2 | Thermal oxidation | 100 | p-type Si wafer | CuCa |  |  |  | 50 | 150000 | 1000000 | 4.8 |  | 0.95 | 1.0*10^7 | 0.28 | PBTS,15V,60°C,3600s,N/A | DC pulse magnetron sputter |  | InGaZnO4 | Ar/O2 | 0.005 |  | 25 | 600 | 300 | Vacuum
Ca-Doped CuO Diffusion Barrier for High-Performance a-IGZO Transistors With Cu-Based Source/Drain Material | 2018 | 10.1109/TED.2018.2795264 | Amorphous InGaZnO (a-IGZO), Cu–Ca alloy, diffusion barrier, high mobility, stability, thin-film transistors (TFTs) | This paper presents a novel Ca-doped CuOx diffusion barrier developed to prevent copper migration in a-IGZO transistors. The results show significantly improved charge transport and stability in devices using a CuCa/CuCaOx contact, with a mobility of 20.8 cm²/V·s and an Ion/off ratio of 10⁸. | 2 | IGZO | In:Ga:Zn = 1:1:1 mol% | Amorphous |  |  | Bottom gate, Top contact | p-type Si | SiO2 | Thermal oxidation | 100 | p-type Si wafer | CuCa |  |  |  | 50 | 150000 | 1000000 | 4.8 |  | 0.95 | 1.0*10^7 | -0.35 | NBTS,-15V,60°C,3600s,N/A | DC pulse magnetron sputter |  | InGaZnO4 | Ar/O2 | 0.005 |  | 25 | 600 | 300 | Vacuum
Ca-Doped CuO Diffusion Barrier for High-Performance a-IGZO Transistors With Cu-Based Source/Drain Material | 2018 | 10.1109/TED.2018.2795264 | Amorphous InGaZnO (a-IGZO), Cu–Ca alloy, diffusion barrier, high mobility, stability, thin-film transistors (TFTs) | This paper presents a novel Ca-doped CuOx diffusion barrier developed to prevent copper migration in a-IGZO transistors. The results show significantly improved charge transport and stability in devices using a CuCa/CuCaOx contact, with a mobility of 20.8 cm²/V·s and an Ion/off ratio of 10⁸. | 3 | IGZO | In:Ga:Zn = 1:1:1 mol% | Amorphous |  |  | Bottom gate, Top contact | p-type Si | SiO2 | Thermal oxidation | 100 | p-type Si wafer | CuCa/CuCaOx |  |  |  | 50 | 150000 | 1000000 | 20.7 | 1.0 | 0.40 | 1.0*10^8 | 0.13 | PBTS,15V,60°C,3600s,N/A | DC pulse magnetron sputter |  | InGaZnO4 | Ar/O2 | 0.005 |  | 25 | 600 | 300 | Vacuum
Ca-Doped CuO Diffusion Barrier for High-Performance a-IGZO Transistors With Cu-Based Source/Drain Material | 2018 | 10.1109/TED.2018.2795264 | Amorphous InGaZnO (a-IGZO), Cu–Ca alloy, diffusion barrier, high mobility, stability, thin-film transistors (TFTs) | This paper presents a novel Ca-doped CuOx diffusion barrier developed to prevent copper migration in a-IGZO transistors. The results show significantly improved charge transport and stability in devices using a CuCa/CuCaOx contact, with a mobility of 20.8 cm²/V·s and an Ion/off ratio of 10⁸. | 3 | IGZO | In:Ga:Zn = 1:1:1 mol% | Amorphous |  |  | Bottom gate, Top contact | p-type Si | SiO2 | Thermal oxidation | 100 | p-type Si wafer | CuCa/CuCaOx |  |  |  | 50 | 150000 | 1000000 | 20.7 | 1.0 | 0.40 | 1.0*10^8 | -0.19 | NBTS,-15V,60°C,3600s,N/A | DC pulse magnetron sputter |  | InGaZnO4 | Ar/O2 | 0.005 |  | 25 | 600 | 300 | Vacuum
Ca-Doped CuO Diffusion Barrier for High-Performance a-IGZO Transistors With Cu-Based Source/Drain Material | 2018 | 10.1109/TED.2018.2795264 | Amorphous InGaZnO (a-IGZO), Cu–Ca alloy, diffusion barrier, high mobility, stability, thin-film transistors (TFTs) | This paper presents a novel Ca-doped CuOx diffusion barrier developed to prevent copper migration in a-IGZO transistors. The results show significantly improved charge transport and stability in devices using a CuCa/CuCaOx contact, with a mobility of 20.8 cm²/V·s and an Ion/off ratio of 10⁸. | 4 | IGZO | In:Ga:Zn = 1:1:1 mol% | Amorphous |  |  | Bottom gate, Top contact | p-type Si | SiO2 | Thermal oxidation | 100 | p-type Si wafer | Cu |  |  |  | 50 | 150000 | 1000000 | [6 empty] | DC pulse magnetron sputter |  | InGaZnO4 | Ar/O2 | 0.005 |  | 25 | 3600 | 300 | Vacuum
Ca-Doped CuO Diffusion Barrier for High-Performance a-IGZO Transistors With Cu-Based Source/Drain Material | 2018 | 10.1109/TED.2018.2795264 | Amorphous InGaZnO (a-IGZO), Cu–Ca alloy, diffusion barrier, high mobility, stability, thin-film transistors (TFTs) | This paper presents a novel Ca-doped CuOx diffusion barrier developed to prevent copper migration in a-IGZO transistors. The results show significantly improved charge transport and stability in devices using a CuCa/CuCaOx contact, with a mobility of 20.8 cm²/V·s and an Ion/off ratio of 10⁸. | 5 | IGZO | In:Ga:Zn = 1:1:1 mol% | Amorphous |  |  | Bottom gate, Top contact | p-type Si | SiO2 | Thermal oxidation | 100 | p-type Si wafer | CuCa |  |  |  | 50 | 150000 | 1000000 | [6 empty] | DC pulse magnetron sputter |  | InGaZnO4 | Ar/O2 | 0.005 |  | 25 | 3600 | 300 | Vacuum
Ca-Doped CuO Diffusion Barrier for High-Performance a-IGZO Transistors With Cu-Based Source/Drain Material | 2018 | 10.1109/TED.2018.2795264 | Amorphous InGaZnO (a-IGZO), Cu–Ca alloy, diffusion barrier, high mobility, stability, thin-film transistors (TFTs) | This paper presents a novel Ca-doped CuOx diffusion barrier developed to prevent copper migration in a-IGZO transistors. The results show significantly improved charge transport and stability in devices using a CuCa/CuCaOx contact, with a mobility of 20.8 cm²/V·s and an Ion/off ratio of 10⁸. | 6 | IGZO | In:Ga:Zn = 1:1:1 mol% | Amorphous |  |  | Bottom gate, Top contact | p-type Si | SiO2 | Thermal oxidation | 100 | p-type Si wafer | CuCa/CuCaOx |  |  |  | 50 | 150000 | 1000000 | 21.1 | 2.2 | 0.40 | 1.0*10^8 |  |  | DC pulse magnetron sputter |  | InGaZnO4 | Ar/O2 | 0.005 |  | 25 | 3600 | 300 | Vacuum
Characteristics of amorphous In-Ga-Zn-O thin-film transistors with channel layer deposited by bias sputtering | 2016 |  | amorphous In-Ga-Zn-O, thin-film transistors, sputtering, substrate bias | The study investigates the impact of substrate bias on the characteristics of amorphous In-Ga-Zn-O (a-IGZO) films and back-channel-etch thin-film transistors (TFTs). Results show that applying a substrate bias during sputtering enhances the film quality and improves the TFT performance, notably increasing gate-bias stress stability. | 1 | IGZO |  | Amorphous |  |  | Bottom gate, BCE | Mo | SiO2 | PECVD, N/A | 200 | Glass | Mo | SiO2 | 200 | PECVD, 150°C | 40 | 40000 | 100000 | 7.78 | 6.56 | 0.58 |  | 2.62 | PBS,30V,N/A,3600s,air | DC Sputter |  | IGZO
Characteristics of amorphous In-Ga-Zn-O thin-film transistors with channel layer deposited by bias sputtering | 2016 |  | amorphous In-Ga-Zn-O, thin-film transistors, sputtering, substrate bias | The study investigates the impact of substrate bias on the characteristics of amorphous In-Ga-Zn-O (a-IGZO) films and back-channel-etch thin-film transistors (TFTs). Results show that applying a substrate bias during sputtering enhances the film quality and improves the TFT performance, notably increasing gate-bias stress stability. | 2 | IGZO |  | Amorphous |  |  | Bottom gate, BCE | Mo | SiO2 | PECVD, N/A | 200 | Glass | Mo | SiO2 | 200 | PECVD, 150°C | 40 | 40000 | 100000 | 7.45 | 6.35 | 0.52 | 1.00*10^9 | 1.76 | PBS,30V,N/A,3600s,air | DC Sputter |  | IGZO
Characteristics of amorphous In-Ga-Zn-O thin-film transistors with channel layer deposited by bias sputtering | 2016 |  | amorphous In-Ga-Zn-O, thin-film transistors, sputtering, substrate bias | The study investigates the impact of substrate bias on the characteristics of amorphous In-Ga-Zn-O (a-IGZO) films and back-channel-etch thin-film transistors (TFTs). Results show that applying a substrate bias during sputtering enhances the film quality and improves the TFT performance, notably increasing gate-bias stress stability. | 2 | IGZO |  | Amorphous |  |  | Bottom gate, BCE | Mo | SiO2 | PECVD, N/A | 200 | Glass | Mo | SiO2 | 200 | PECVD, 150°C | 40 | 40000 | 100000 | 7.45 | 6.35 | 0.52 | 1.00*10^9 | -0.88 | NBS,-20V,N/A,3600s,air | DC Sputter |  | IGZO
Characteristics of amorphous In-Ga-Zn-O thin-film transistors with channel layer deposited by bias sputtering | 2016 |  | amorphous In-Ga-Zn-O, thin-film transistors, sputtering, substrate bias | The study investigates the impact of substrate bias on the characteristics of amorphous In-Ga-Zn-O (a-IGZO) films and back-channel-etch thin-film transistors (TFTs). Results show that applying a substrate bias during sputtering enhances the film quality and improves the TFT performance, notably increasing gate-bias stress stability. | 3 | IGZO |  | Amorphous |  |  | Bottom gate, BCE | Mo | SiO2 | PECVD, N/A | 200 | Glass | Mo | SiO2 | 200 | PECVD, 150°C | 40 | 40000 | 100000 | 5.94 | 5.22 | 0.4 |  | 2.8 | PBS,30V,N/A,3600s,air | DC Sputter |  | IGZO
Characteristic Evolution from Rectifier Schottky Diode to Resistive-Switching Memory With Al-Doped Zinc Tin Oxide Film | 2014 | 10.1109/TED.2014.2305155 | Al-doped zinc tin oxide (AZTO), one transistor and one resistor (1T1R), resistive-switching random access memory (RRAM), Schottky junction diode, thin-film transistor (TFT) | This paper demonstrates a device made with Al-doped zinc tin oxide (AZTO) that transitions from Schottky diode behavior to resistive-switching characteristics, suitable for nonvolatile memory applications. The integration of a thin-film transistor (TFT) and resistive-switching memory is proposed for achieving low-power display technologies. | 1 | AZTO | ZnO:SnO2:Al2O3 = 67:30:3 mol% | Amorphous |  |  | Diode (Metal/Insulator/Metal) |  |  |  |  | Silicon with a TiO2 buffer layer | Pt (bottom), TiN/Ti (top) |  |  |  | 50 | [5 empty] | 1.0*10^6 |  |  | RF magnetron sputtering | 80 | AZTO ceramic target | Ar | 3 mTorr |  | Room temperature
Characteristic Evolution from Rectifier Schottky Diode to Resistive-Switching Memory With Al-Doped Zinc Tin Oxide Film | 2014 | 10.1109/TED.2014.2305155 | Al-doped zinc tin oxide (AZTO), one transistor and one resistor (1T1R), resistive-switching random access memory (RRAM), Schottky junction diode, thin-film transistor (TFT) | This paper demonstrates a device made with Al-doped zinc tin oxide (AZTO) that transitions from Schottky diode behavior to resistive-switching characteristics, suitable for nonvolatile memory applications. The integration of a thin-film transistor (TFT) and resistive-switching memory is proposed for achieving low-power display technologies. | 2 | AZTO | ZnO:SnO2:Al2O3 = 67:30:3 mol% | Amorphous |  |  | RRAM (Metal/Insulator/Metal) |  |  |  |  | Silicon with a TiO2 buffer layer | Pt (bottom), TiN/Ti (top) |  |  |  | 50 | [5 empty] | 1.0*10^2 to 1.0*10^6 (depending on operation) |  |  | RF magnetron sputtering | 80 | AZTO ceramic target | Ar | 3 mTorr |  | Room temperature
Characteristic Evolution from Rectifier Schottky Diode to Resistive-Switching Memory With Al-Doped Zinc Tin Oxide Film | 2014 | 10.1109/TED.2014.2305155 | Al-doped zinc tin oxide (AZTO), one transistor and one resistor (1T1R), resistive-switching random access memory (RRAM), Schottky junction diode, thin-film transistor (TFT) | This paper demonstrates a device made with Al-doped zinc tin oxide (AZTO) that transitions from Schottky diode behavior to resistive-switching characteristics, suitable for nonvolatile memory applications. The integration of a thin-film transistor (TFT) and resistive-switching memory is proposed for achieving low-power display technologies. | 3 | AZTO | ZnO:SnO2:Al2O3 = 67:30:3 mol% | Amorphous |  |  | TFT (Bottom-gate inverted staggered) | Highly doped n-type Si | SiO2 | Thermal growth | 100 | n-type silicon wafer | ITO |  |  |  | 25 | 200000 | 2000000 | 5.22 | 2.1 | 1.28 |  |  |  | RF magnetron sputtering | 80 | AZTO ceramic target | Ar | 3 mTorr |  |  | 3600 | 450 | N2
Characteristic Evolution from Rectifier Schottky Diode to Resistive-Switching Memory With Al-Doped Zinc Tin Oxide Film | 2014 | 10.1109/TED.2014.2305155 | Al-doped zinc tin oxide (AZTO), one transistor and one resistor (1T1R), resistive-switching random access memory (RRAM), Schottky junction diode, thin-film transistor (TFT) | This paper demonstrates a device made with Al-doped zinc tin oxide (AZTO) that transitions from Schottky diode behavior to resistive-switching characteristics, suitable for nonvolatile memory applications. The integration of a thin-film transistor (TFT) and resistive-switching memory is proposed for achieving low-power display technologies. | 4 | AZTO | ZnO:SnO2:Al2O3 = 67:30:3 mol% | Amorphous |  |  | 1T1R | Highly doped n-type Si | SiO2 | Thermal growth | 100 | n-type silicon wafer | ITO + Pt with thin Ti buffer |  |  |  | 25 for TFT, 50 for RRAM stack | 200000 | 2000000 | 5.22 (TFT) | 2.1 (TFT) | 1.28 (TFT) |  |  |  | RF magnetron sputtering | 80 | AZTO ceramic target | Ar | 3 mTorr |  | Room temperature | 3600 | 450 | N2
Characterization and Investigation of a Hot-Carrier Effect in Via-Contact Type a-InGaZnO Thin-Film Transistors | 2013 | 10.1109/TED.2013.2253611 | hot-carrier effect, amorphous InGaZnO, thin-film transistors, via-contact | This paper investigates the electrical characteristics and hot-carrier effects in via-contact-type a-InGaZnO thin-film transistors (TFTs). The study finds that redundant source/drain electrodes considerably influence device behavior and that hot-carrier stress results in electron trapping in the etch stop layer below these electrodes. | 1 | a-IGZO | In2O3:Ga2O3:ZnO = 1:1:1 atomic ratio | Amorphous |  |  | Dual-gate inverted staggered (via-contact) | Mo | SiOx | PECVD, N/A | 300 | Glass | Mo | SiOx/SiNx | 200 | PECVD | 50 | 10000 | 10000 | [6 empty] | RF Sputter |  | In2O3:Ga2O3:ZnO (1:1:1) |  |  |  | 25 |  |  | Air
Characterization and Investigation of a Hot-Carrier Effect in Via-Contact Type a-InGaZnO Thin-Film Transistors | 2013 | 10.1109/TED.2013.2253611 | hot-carrier effect, amorphous InGaZnO, thin-film transistors, via-contact | This paper investigates the electrical characteristics and hot-carrier effects in via-contact-type a-InGaZnO thin-film transistors (TFTs). The study finds that redundant source/drain electrodes considerably influence device behavior and that hot-carrier stress results in electron trapping in the etch stop layer below these electrodes. | 2 | a-IGZO | In2O3:Ga2O3:ZnO = 1:1:1 atomic ratio | Amorphous |  |  | Dual-gate inverted staggered (via-contact) | Mo | SiOx | PECVD, N/A | 300 | Glass | Mo | SiOx/SiNx | 200 | PECVD | 50 | 10000 | 50000 | [6 empty] | RF Sputter |  | In2O3:Ga2O3:ZnO (1:1:1) |  |  |  | 25 |  |  | Air
Characterization and Investigation of a Hot-Carrier Effect in Via-Contact Type a-InGaZnO Thin-Film Transistors | 2013 | 10.1109/TED.2013.2253611 | hot-carrier effect, amorphous InGaZnO, thin-film transistors, via-contact | This paper investigates the electrical characteristics and hot-carrier effects in via-contact-type a-InGaZnO thin-film transistors (TFTs). The study finds that redundant source/drain electrodes considerably influence device behavior and that hot-carrier stress results in electron trapping in the etch stop layer below these electrodes. | 3 | a-IGZO | In2O3:Ga2O3:ZnO = 1:1:1 atomic ratio | Amorphous |  |  | Dual-gate inverted staggered (via-contact) | Mo | SiOx | PECVD, N/A | 300 | Glass | Mo | SiOx/SiNx | 200 | PECVD | 50 | 20000 | 50000 | [6 empty] | RF Sputter |  | In2O3:Ga2O3:ZnO (1:1:1) |  |  |  | 25 |  |  | Air
Characterization and Investigation of a Hot-Carrier Effect in Via-Contact Type a-InGaZnO Thin-Film Transistors | 2013 | 10.1109/TED.2013.2253611 | hot-carrier effect, amorphous InGaZnO, thin-film transistors, via-contact | This paper investigates the electrical characteristics and hot-carrier effects in via-contact-type a-InGaZnO thin-film transistors (TFTs). The study finds that redundant source/drain electrodes considerably influence device behavior and that hot-carrier stress results in electron trapping in the etch stop layer below these electrodes. | 4 | a-IGZO | In2O3:Ga2O3:ZnO = 1:1:1 atomic ratio | Amorphous |  |  | Dual-gate inverted staggered (via-contact) | Mo | SiOx | PECVD, N/A | 300 | Glass | Mo | SiOx/SiNx | 200 | PECVD | 50 | 30000 | 50000 | [6 empty] | RF Sputter |  | In2O3:Ga2O3:ZnO (1:1:1) |  |  |  | 25 |  |  | Air
Characterization and Investigation of a Hot-Carrier Effect in Via-Contact Type a-InGaZnO Thin-Film Transistors | 2013 | 10.1109/TED.2013.2253611 | hot-carrier effect, amorphous InGaZnO, thin-film transistors, via-contact | This paper investigates the electrical characteristics and hot-carrier effects in via-contact-type a-InGaZnO thin-film transistors (TFTs). The study finds that redundant source/drain electrodes considerably influence device behavior and that hot-carrier stress results in electron trapping in the etch stop layer below these electrodes. | 5 | a-IGZO | In2O3:Ga2O3:ZnO = 1:1:1 atomic ratio | Amorphous |  |  | Dual-gate inverted staggered (via-contact) | Mo | SiOx | PECVD, N/A | 300 | Glass | Mo | SiOx/SiNx | 200 | PECVD | 50 | 40000 | 50000 | [6 empty] | RF Sputter |  | In2O3:Ga2O3:ZnO (1:1:1) |  |  |  | 25 |  |  | Air
Characterization and Investigation of a Hot-Carrier Effect in Via-Contact Type a-InGaZnO Thin-Film Transistors | 2013 | 10.1109/TED.2013.2253611 | hot-carrier effect, amorphous InGaZnO, thin-film transistors, via-contact | This paper investigates the electrical characteristics and hot-carrier effects in via-contact-type a-InGaZnO thin-film transistors (TFTs). The study finds that redundant source/drain electrodes considerably influence device behavior and that hot-carrier stress results in electron trapping in the etch stop layer below these electrodes. | 6 | a-IGZO | In2O3:Ga2O3:ZnO = 1:1:1 atomic ratio | Amorphous |  |  | Dual-gate inverted staggered (via-contact) | Mo | SiOx | PECVD, N/A | 300 | Glass | Mo | SiOx/SiNx | 200 | PECVD | 50 | 50000 | 50000 | [6 empty] | RF Sputter |  | In2O3:Ga2O3:ZnO (1:1:1) |  |  |  | 25 |  |  | Air
Characterization of HfO2 on Hafnium-Indium-Zinc Oxide HIZO layer metal-insulator-semiconductor structures deposited by RF sputtering | 2015 |  | CV characterization, RF-sputtered HfO2 layers, RF-sputtered HIZO layers, amorphous oxide semiconductor | This paper investigates the electrical properties of metal-insulator-semiconductor structures with HfO2 as the dielectric and Hafnium-Indium-Zinc-Oxide (HIZO) as the semiconductor. Results indicate suitable characteristics for low voltage range amorphous oxide semiconductor thin-film transistors, with a dielectric constant of around 9 and a critical electric field above 5x10^5 V/cm. | 1 | HIZO | HfO2:In2O3:ZnO = 0.3:1:1 mol% | Amorphous |  |  | MIS structure (for TFT prediction) | Al | HfO2 | RF Sputter, room temperature, Ar gas | 36 | Si p-type wafer | [13 empty] | RF Sputter | N/A (power density 4 W/cm2 for HIZO, 4.5–6 W/cm2 for HfO2) | HIZO (HfO2 + In2O3 + ZnO) | Ar | 8 mTorr (HIZO) / 12–20 mTorr (HfO2) |  | Room temperature | 3600 | 200 | N2
Characterization of Oxygen Accumulation in Indium-Tin-Oxide for Resistance Random Access Memory | 2014 | 10.1109/LED.2014.2316806 | Oxygen accumulation, indium tin oxide, Schottky emission, resistive random access memory (RRAM) | The study investigates the effect of oxygen accumulation on the conduction mechanism and performance of gadolinium-doped silicon dioxide resistance random access memory devices. The findings reveal that oxygen absorption by the indium-tin-oxide electrode significantly influences device characteristics, including high endurance and stable temperature retention. | 1 | Gd:SiO2 |  | Amorphous |  |  | Bottom electrode (TiN), top electrode (ITO) |  |  |  |  | SiO2/Si |  |  |  |  | 20 | [8 empty] | Co-sputtering for Gd:SiO2, DC magnetron sputtering for ITO | RF 200W (SiO2), DC 10W (Gd), ITO DC magnetron sputtering (unspecified power) | SiO2 and Gd (co-sputtering), ITO top electrode |  |  |  | Room temperature
Comparative Study of a-IGZO TFTs Deposited by RF and DC Sputtering | 2012 |  | IGZO TFT, RF sputtering, DC sputtering | This paper presents a comparative study of amorphous indium gallium zinc oxide (a-IGZO) thin-film transistors (TFTs) fabricated using radio frequency (RF) and direct current (DC) sputtering methods. The findings indicate that RF sputtered devices exhibit lower off-current, higher on-current, and better sub-threshold swing characteristics due to smoother surface topography compared to DC sputtered devices. | 1 | IGZO | In:Ga:Zn=2:2:1 mol% | Amorphous |  |  | Bottom gate, Top contact | Cr | SiO2 | PECVD, 350°C | 200 | Glass | Ti/Au | SiO2 | 200 | PECVD, 150°C | 40 | 100000 | 100000 | 3.8893 | 7.9044 | 0.85331 | 1.44*10^8 |  |  | DC Sputter | 110 | In2Ga2ZnO7 | Ar | 0.01 |  | 25 | 3600 | 250 | N2
Comparative Study of a-IGZO TFTs Deposited by RF and DC Sputtering | 2012 |  | IGZO TFT, RF sputtering, DC sputtering | This paper presents a comparative study of amorphous indium gallium zinc oxide (a-IGZO) thin-film transistors (TFTs) fabricated using radio frequency (RF) and direct current (DC) sputtering methods. The findings indicate that RF sputtered devices exhibit lower off-current, higher on-current, and better sub-threshold swing characteristics due to smoother surface topography compared to DC sputtered devices. | 2 | IGZO | In:Ga:Zn=2:2:1 mol% | Amorphous |  |  | Bottom gate, Top contact | Cr | SiO2 | PECVD, 350°C | 200 | Glass | Ti/Au |  |  |  | 40 | 100000 | 100000 | 5.2267 | 2.0612 | 0.81241 | 1.92*10^8 |  |  | DC Sputter | 110 | In2Ga2ZnO7 | Ar | 0.01 |  | 25 | 3600 | 250 | N2
Comparative Study of a-IGZO TFTs Deposited by RF and DC Sputtering | 2012 |  | IGZO TFT, RF sputtering, DC sputtering | This paper presents a comparative study of amorphous indium gallium zinc oxide (a-IGZO) thin-film transistors (TFTs) fabricated using radio frequency (RF) and direct current (DC) sputtering methods. The findings indicate that RF sputtered devices exhibit lower off-current, higher on-current, and better sub-threshold swing characteristics due to smoother surface topography compared to DC sputtered devices. | 3 | IGZO | In:Ga:Zn=2:2:1 mol% | Amorphous |  |  | Bottom gate, Top contact | Cr | SiO2 | PECVD, 350°C | 200 | Glass | Ti/Au | SiO2 | 200 | PECVD, 150°C | 40 | 100000 | 100000 | 6.3002 | 6.0657 | 0.66549 | 5.92*10^8 |  |  | RF Sputter | 110 | In2Ga2ZnO7 | Ar | 0.01 |  | 25 | 3600 | 250 | N2
Comparative Study of a-IGZO TFTs Deposited by RF and DC Sputtering | 2012 |  | IGZO TFT, RF sputtering, DC sputtering | This paper presents a comparative study of amorphous indium gallium zinc oxide (a-IGZO) thin-film transistors (TFTs) fabricated using radio frequency (RF) and direct current (DC) sputtering methods. The findings indicate that RF sputtered devices exhibit lower off-current, higher on-current, and better sub-threshold swing characteristics due to smoother surface topography compared to DC sputtered devices. | 4 | IGZO | In:Ga:Zn=2:2:1 mol% | Amorphous |  |  | Bottom gate, Top contact | Cr | SiO2 | PECVD, 350°C | 200 | Glass | Ti/Au |  |  |  | 40 | 100000 | 100000 | 6.2661 | 3.1406 | 0.1195 | 4.66*10^8 |  |  | RF Sputter | 110 | In2Ga2ZnO7 | Ar | 0.01 |  | 25 | 3600 | 250 | N2
Compatibility of the BSIM-CMG to the Low-Frequency Noise Simulation in Subthreshold and Linear Regions of Amorphous InZnO TFTs | 2024 | 10.1109/JEDS.2024.3375867 | InZnO, thin film transistors, low frequency noise, BSIM-CMG | This paper evaluates the compatibility of the BSIM-CMG model for simulating low frequency noise (LFN) in amorphous InZnO thin film transistors (TFTs) across subthreshold and linear regions. Results indicate that the improved BSIM-CMG model can accurately simulate 1/f noise characteristics in devices with different gate insulators. | 1 | IZO |  | Amorphous |  |  | Bottom gate | Al | SiO2/SiNx | PECVD, 310°C | 300 | Glass | Mo/Al/Mo | SiO2 | 300 | PECVD | 30 | 10000 | 20000 | 2.24 | 2.9 | 0.42 |  |  |  | Sputter |  | IZO
Compatibility of the BSIM-CMG to the Low-Frequency Noise Simulation in Subthreshold and Linear Regions of Amorphous InZnO TFTs | 2024 | 10.1109/JEDS.2024.3375867 | InZnO, thin film transistors, low frequency noise, BSIM-CMG | This paper evaluates the compatibility of the BSIM-CMG model for simulating low frequency noise (LFN) in amorphous InZnO thin film transistors (TFTs) across subthreshold and linear regions. Results indicate that the improved BSIM-CMG model can accurately simulate 1/f noise characteristics in devices with different gate insulators. | 2 | IZO |  | Amorphous |  |  | Bottom gate | Al | Al2O3 | Anodization | 140 | Glass | Mo/Al/Mo | SiO2 | 300 | PECVD | 30 | 10000 | 20000 | 7.36 | 1.8 | 0.32 |  |  |  | Sputter |  | IZO
Deep Sub-Micron Self-Aligned Bottom-Gate Amorphous InGaZnO Thin-Film Transistors With Low-Resistance Source/Drain | 2023 | 10.1109/LED.2023.3287865 | Amorphous InGaZnO, self-aligned bottom-gate, thin-film transistors, backside exposure, source/drain resistance, channel length shrinking | This paper presents a deep sub-micron self-aligned bottom-gate amorphous InGaZnO thin-film transistor technology that incorporates a backside exposure technique to achieve a self-aligned structure. The results show significant improvements in performance metrics, including a low source/drain resistance and high mobility, facilitating advancements in oxide electronics. | 1 | a-IGZO | In2O3:Ga2O3:ZnO = 1:1:2 mol% | Amorphous |  |  | Bottom-gate self-aligned | Mo | SiO2 | PECVD, 300°C | 20 | Glass | Mo |  |  |  | 40 | 4550 |  |  | 0.78 | 0.0834 |  |  |  | DC magnetron sputtering |  | InGaZnO (1:1:2) | Ar/O2 |  |  | 25 | 5400 | 300 | O2
Deep Sub-Micron Self-Aligned Bottom-Gate Amorphous InGaZnO Thin-Film Transistors With Low-Resistance Source/Drain | 2023 | 10.1109/LED.2023.3287865 | Amorphous InGaZnO, self-aligned bottom-gate, thin-film transistors, backside exposure, source/drain resistance, channel length shrinking | This paper presents a deep sub-micron self-aligned bottom-gate amorphous InGaZnO thin-film transistor technology that incorporates a backside exposure technique to achieve a self-aligned structure. The results show significant improvements in performance metrics, including a low source/drain resistance and high mobility, facilitating advancements in oxide electronics. | 2 | a-IGZO | In2O3:Ga2O3:ZnO = 1:1:2 mol% | Amorphous |  |  | Bottom-gate self-aligned | Mo | SiO2 | PECVD, 300°C | 20 | Glass | Mo |  |  |  | 40 | 4550 | [7 empty] | DC magnetron sputtering |  | InGaZnO (1:1:2) | Ar/O2 |  |  | 25 | 5400 | 300 | O2
Deep Sub-Micron Self-Aligned Bottom-Gate Amorphous InGaZnO Thin-Film Transistors With Low-Resistance Source/Drain | 2023 | 10.1109/LED.2023.3287865 | Amorphous InGaZnO, self-aligned bottom-gate, thin-film transistors, backside exposure, source/drain resistance, channel length shrinking | This paper presents a deep sub-micron self-aligned bottom-gate amorphous InGaZnO thin-film transistor technology that incorporates a backside exposure technique to achieve a self-aligned structure. The results show significant improvements in performance metrics, including a low source/drain resistance and high mobility, facilitating advancements in oxide electronics. | 3 | a-IGZO | In2O3:Ga2O3:ZnO = 1:1:2 mol% | Amorphous |  |  | Bottom-gate self-aligned | Mo | SiO2 | PECVD, 300°C | 20 | Glass | Mo |  |  |  | 40 | 302 |  | 7.48 | 0.43 | 0.1038 | 1.0*10^9 | 0.04 | NBS, N/A, 25°C, 3600s, N/A | DC magnetron sputtering |  | InGaZnO (1:1:2) | Ar/O2 |  |  | 25 | 5400 | 300 | O2
Deep Sub-Micron Self-Aligned Bottom-Gate Amorphous InGaZnO Thin-Film Transistors With Low-Resistance Source/Drain | 2023 | 10.1109/LED.2023.3287865 | Amorphous InGaZnO, self-aligned bottom-gate, thin-film transistors, backside exposure, source/drain resistance, channel length shrinking | This paper presents a deep sub-micron self-aligned bottom-gate amorphous InGaZnO thin-film transistor technology that incorporates a backside exposure technique to achieve a self-aligned structure. The results show significant improvements in performance metrics, including a low source/drain resistance and high mobility, facilitating advancements in oxide electronics. | 3 | a-IGZO | In2O3:Ga2O3:ZnO = 1:1:2 mol% | Amorphous |  |  | Bottom-gate self-aligned | Mo | SiO2 | PECVD, 300°C | 20 | Glass | Mo |  |  |  | 40 | 302 |  | 7.48 | 0.43 | 0.1038 | 1.0*10^9 | 0.07 | PBS, N/A, 25°C, 3600s, N/A | DC magnetron sputtering |  | InGaZnO (1:1:2) | Ar/O2 |  |  | 25 | 5400 | 300 | O2
Deep Sub-Micron Self-Aligned Bottom-Gate Amorphous InGaZnO Thin-Film Transistors With Low-Resistance Source/Drain | 2023 | 10.1109/LED.2023.3287865 | Amorphous InGaZnO, self-aligned bottom-gate, thin-film transistors, backside exposure, source/drain resistance, channel length shrinking | This paper presents a deep sub-micron self-aligned bottom-gate amorphous InGaZnO thin-film transistor technology that incorporates a backside exposure technique to achieve a self-aligned structure. The results show significant improvements in performance metrics, including a low source/drain resistance and high mobility, facilitating advancements in oxide electronics. | 4 | a-IGZO | In2O3:Ga2O3:ZnO = 1:1:2 mol% | Amorphous |  |  | Bottom-gate self-aligned | Mo | SiO2 | PECVD, 300°C | 20 | Glass | Mo |  |  |  | 40 | 302 | [7 empty] | DC magnetron sputtering |  | InGaZnO (1:1:2) | Ar/O2 |  |  | 25 | 5400 | 300 | O2
Degradation Behavior of Etch-Stopper-Layer Structured a-InGaZnO Thin-Film Transistors Under Hot-Carrier Stress and Illumination | 2021 | 10.1109/TED.2020.3047015 | degradation behavior, etch-stopper-layer (ESL) structure, InGaZnO, thin-film transistor, hot-carrier stress, illumination | This article investigates the degradation behavior of etch-stopper-layer structured amorphous InGaZnO thin-film transistors (a-IGZO TFTs) under hot-carrier illumination stress (HCIS). The study finds that HCIS induces charge trapping at the interface, resulting in both positive and negative shifts in transfer curves based on operational modes, confirming the degradation mechanisms through capacitance-voltage measurements. | 1 | a-IGZO |  | Amorphous |  |  | Bottom gate, Inverted staggered, Etch stopper layer | Al/Mo/Al | SiNx/SiOx | PECVD | 400 | Glass | Ti/Al/Mo | SiNx + SiOx | 500 (SiNx/SiOx) | PECVD | 50 | [7 empty] | HCIS, 15V gate, 45V drain, 25°C, 1000s, air | Magnetron Sputter |  | IGZO ceramic |  |  |  |  | 1800 | 350 | Air
Demonstration of SA TG Coplanar IGZO TFTs With Large Subthreshold Swing Using the Back-Gate Biasing Technique for AMOLED Applications | 2024 | 10.1109/JEDS.2024.3434613 | Self-aligned top-gate coplanar IGZO TFTs, back-gate biasing technique, short channel, subthreshold swing, electrical stability | This study demonstrates that shorter channel self-aligned top-gate coplanar IGZO TFTs with negative back-gate voltage provide improved performance in OLED applications compared to longer channel alternatives. Notably, these devices exhibit larger subthreshold swings and enhanced electrical stability, which are advantageous for controlling grayscale levels in OLED displays. | 1 | IGZO | In:Ga:Zn = 1:1:1 at% | Amorphous |  |  | Self-aligned top-gate coplanar | Mo | SiOx | PECVD, 200°C | 120 | Glass | Al | SiO2 |  | PECVD, 340°C anneal | 30 | 2000 | 3000 | [6 empty] | RF Sputter |  | IGZO | [5 empty] | 340
Demonstration of SA TG Coplanar IGZO TFTs With Large Subthreshold Swing Using the Back-Gate Biasing Technique for AMOLED Applications | 2024 | 10.1109/JEDS.2024.3434613 | Self-aligned top-gate coplanar IGZO TFTs, back-gate biasing technique, short channel, subthreshold swing, electrical stability | This study demonstrates that shorter channel self-aligned top-gate coplanar IGZO TFTs with negative back-gate voltage provide improved performance in OLED applications compared to longer channel alternatives. Notably, these devices exhibit larger subthreshold swings and enhanced electrical stability, which are advantageous for controlling grayscale levels in OLED displays. | 2 | IGZO | In:Ga:Zn = 1:1:1 at% | Amorphous |  |  | Self-aligned top-gate coplanar | Mo | SiOx | PECVD, 200°C | 120 | Glass | Al | SiO2 |  | PECVD, 340°C anneal | 30 | 3000 | 3000 |  | 0.78 | 0.21 |  |  | PBTS, 20V, 60°C, 3600s, N/A, HCS, 5V, N/A, N/A, N/A | RF Sputter |  | IGZO | [5 empty] | 340
Demonstration of SA TG Coplanar IGZO TFTs With Large Subthreshold Swing Using the Back-Gate Biasing Technique for AMOLED Applications | 2024 | 10.1109/JEDS.2024.3434613 | Self-aligned top-gate coplanar IGZO TFTs, back-gate biasing technique, short channel, subthreshold swing, electrical stability | This study demonstrates that shorter channel self-aligned top-gate coplanar IGZO TFTs with negative back-gate voltage provide improved performance in OLED applications compared to longer channel alternatives. Notably, these devices exhibit larger subthreshold swings and enhanced electrical stability, which are advantageous for controlling grayscale levels in OLED displays. | 3 | IGZO | In:Ga:Zn = 1:1:1 at% | Amorphous |  |  | Self-aligned top-gate coplanar | Mo | SiOx | PECVD, 200°C | 120 | Glass | Al | SiO2 |  | PECVD, 340°C anneal | 30 | 4000 | 3000 |  |  | 0.16 |  |  |  | RF Sputter |  | IGZO | [5 empty] | 340
Demonstration of SA TG Coplanar IGZO TFTs With Large Subthreshold Swing Using the Back-Gate Biasing Technique for AMOLED Applications | 2024 | 10.1109/JEDS.2024.3434613 | Self-aligned top-gate coplanar IGZO TFTs, back-gate biasing technique, short channel, subthreshold swing, electrical stability | This study demonstrates that shorter channel self-aligned top-gate coplanar IGZO TFTs with negative back-gate voltage provide improved performance in OLED applications compared to longer channel alternatives. Notably, these devices exhibit larger subthreshold swings and enhanced electrical stability, which are advantageous for controlling grayscale levels in OLED displays. | 4 | IGZO | In:Ga:Zn = 1:1:1 at% | Amorphous |  |  | Self-aligned top-gate coplanar | Mo | SiOx | PECVD, 200°C | 120 | Glass | Al | SiO2 |  | PECVD, 340°C anneal | 30 | 5000 | 3000 |  | 0.7 | 0.16 |  |  | PBTS, 20V, 60°C, 3600s, N/A, HCS, 5V, N/A, N/A, N/A | RF Sputter |  | IGZO | [5 empty] | 340
Design and Mechanism of Embedding Specific Carbon Nanotubes in Sputtered Sandwiched InGaZnO Thin-Film Transistors | 2019 | 10.1109/LED.2019.2892534 | amorphous indium-gallium-zinc oxide, thin film transistor, mobility, sandwiched structure, carbon nanotube | This paper discusses a novel approach to enhance the performance of amorphous indium-gallium-zinc oxide (a-IGZO) thin-film transistors (TFTs) by embedding carbon nanotubes (CNTs) into a sandwiched channel structure. The proposed structure significantly improves drive capability and mobility of the TFTs while maintaining low leakage currents. | 1 | a-IGZO |  | Amorphous |  |  | Bottom gate, top contact | Mo | SiO2 |  | 200 |  | Mo |  |  |  | 40 | 100000 | 100000 | 7.65 | [5 empty] | Sputtering |  | InGaZnO |  |  |  |  | 2400 | 400 | N2
Design and Mechanism of Embedding Specific Carbon Nanotubes in Sputtered Sandwiched InGaZnO Thin-Film Transistors | 2019 | 10.1109/LED.2019.2892534 | amorphous indium-gallium-zinc oxide, thin film transistor, mobility, sandwiched structure, carbon nanotube | This paper discusses a novel approach to enhance the performance of amorphous indium-gallium-zinc oxide (a-IGZO) thin-film transistors (TFTs) by embedding carbon nanotubes (CNTs) into a sandwiched channel structure. The proposed structure significantly improves drive capability and mobility of the TFTs while maintaining low leakage currents. | 2 | a-IGZO/95%M-CNT/a-IGZO |  | Amorphous |  |  | Bottom gate, top contact | Mo | SiO2 |  | 200 |  | Mo |  |  |  | 40 | 100000 | 100000 | 15.3 | [5 empty] | Sputtering |  | InGaZnO |  |  |  |  | 2400 | 400 | N2
Design and Mechanism of Embedding Specific Carbon Nanotubes in Sputtered Sandwiched InGaZnO Thin-Film Transistors | 2019 | 10.1109/LED.2019.2892534 | amorphous indium-gallium-zinc oxide, thin film transistor, mobility, sandwiched structure, carbon nanotube | This paper discusses a novel approach to enhance the performance of amorphous indium-gallium-zinc oxide (a-IGZO) thin-film transistors (TFTs) by embedding carbon nanotubes (CNTs) into a sandwiched channel structure. The proposed structure significantly improves drive capability and mobility of the TFTs while maintaining low leakage currents. | 3 | a-IGZO/90%S-CNT/a-IGZO |  | Amorphous |  |  | Bottom gate, top contact | Mo | SiO2 |  | 200 |  | Mo |  |  |  | 40 | 100000 | 100000 | 0.78 | [5 empty] | Sputtering |  | InGaZnO |  |  |  |  | 2400 | 400 | N2
Design and Mechanism of Embedding Specific Carbon Nanotubes in Sputtered Sandwiched InGaZnO Thin-Film Transistors | 2019 | 10.1109/LED.2019.2892534 | amorphous indium-gallium-zinc oxide, thin film transistor, mobility, sandwiched structure, carbon nanotube | This paper discusses a novel approach to enhance the performance of amorphous indium-gallium-zinc oxide (a-IGZO) thin-film transistors (TFTs) by embedding carbon nanotubes (CNTs) into a sandwiched channel structure. The proposed structure significantly improves drive capability and mobility of the TFTs while maintaining low leakage currents. | 4 | a-IGZO/95%S-CNT/a-IGZO |  | Amorphous |  |  | Bottom gate, top contact | Mo | SiO2 |  | 200 |  | Mo |  |  |  | 40 | 100000 | 100000 | [6 empty] | Sputtering |  | InGaZnO |  |  |  |  | 2400 | 400 | N2
Design and Mechanism of Embedding Specific Carbon Nanotubes in Sputtered Sandwiched InGaZnO Thin-Film Transistors | 2019 | 10.1109/LED.2019.2892534 | amorphous indium-gallium-zinc oxide, thin film transistor, mobility, sandwiched structure, carbon nanotube | This paper discusses a novel approach to enhance the performance of amorphous indium-gallium-zinc oxide (a-IGZO) thin-film transistors (TFTs) by embedding carbon nanotubes (CNTs) into a sandwiched channel structure. The proposed structure significantly improves drive capability and mobility of the TFTs while maintaining low leakage currents. | 5 | a-IGZO/99%S-CNT/a-IGZO |  | Amorphous |  |  | Bottom gate, top contact | Mo | SiO2 |  | 200 |  | Mo |  |  |  | 40 | 100000 | 100000 | [6 empty] | Sputtering |  | InGaZnO |  |  |  |  | 2400 | 400 | N2
Design and Mechanism of Embedding Specific Carbon Nanotubes in Sputtered Sandwiched InGaZnO Thin-Film Transistors | 2019 | 10.1109/LED.2019.2892534 | amorphous indium-gallium-zinc oxide, thin film transistor, mobility, sandwiched structure, carbon nanotube | This paper discusses a novel approach to enhance the performance of amorphous indium-gallium-zinc oxide (a-IGZO) thin-film transistors (TFTs) by embedding carbon nanotubes (CNTs) into a sandwiched channel structure. The proposed structure significantly improves drive capability and mobility of the TFTs while maintaining low leakage currents. | 6 | a-IGZO(30nm)/95%M-CNT/a-IGZO(10nm) |  | Amorphous |  |  | Bottom gate, top contact | Mo | SiO2 |  | 200 |  | Mo |  |  |  | 40 | 100000 | 100000 | 0.68 | [5 empty] | Sputtering |  | InGaZnO |  |  |  |  | 2400 | 400 | N2
Design and Mechanism of Embedding Specific Carbon Nanotubes in Sputtered Sandwiched InGaZnO Thin-Film Transistors | 2019 | 10.1109/LED.2019.2892534 | amorphous indium-gallium-zinc oxide, thin film transistor, mobility, sandwiched structure, carbon nanotube | This paper discusses a novel approach to enhance the performance of amorphous indium-gallium-zinc oxide (a-IGZO) thin-film transistors (TFTs) by embedding carbon nanotubes (CNTs) into a sandwiched channel structure. The proposed structure significantly improves drive capability and mobility of the TFTs while maintaining low leakage currents. | 7 | a-IGZO(20nm)/95%M-CNT/a-IGZO(20nm) |  | Amorphous |  |  | Bottom gate, top contact | Mo | SiO2 |  | 200 |  | Mo |  |  |  | 40 | 100000 | 100000 | [6 empty] | Sputtering |  | InGaZnO |  |  |  |  | 2400 | 400 | N2
Design and Mechanism of Embedding Specific Carbon Nanotubes in Sputtered Sandwiched InGaZnO Thin-Film Transistors | 2019 | 10.1109/LED.2019.2892534 | amorphous indium-gallium-zinc oxide, thin film transistor, mobility, sandwiched structure, carbon nanotube | This paper discusses a novel approach to enhance the performance of amorphous indium-gallium-zinc oxide (a-IGZO) thin-film transistors (TFTs) by embedding carbon nanotubes (CNTs) into a sandwiched channel structure. The proposed structure significantly improves drive capability and mobility of the TFTs while maintaining low leakage currents. | 8 | a-IGZO(5nm)/95%M-CNT/a-IGZO(35nm) |  | Amorphous |  |  | Bottom gate, top contact | Mo | SiO2 |  | 200 |  | Mo |  |  |  | 40 | 100000 | 100000 | [6 empty] | Sputtering |  | InGaZnO |  |  |  |  | 2400 | 400 | N2
Development of Back-Channel Etched In-W-Zn-O Thin-Film Transistors | 2016 | 10.1109/JDT.2015.2445321 | Back-channel etch, In-W-Zn-O, oxide semiconductor, thin-film transistor (TFT) | This paper describes the development of back-channel etched thin-film transistors (TFTs) using a novel oxide semiconductor material In-W-Zn-O (IWZO). A bi-layer structure was proposed to enhance both the resistance to etching damage and the mobility of the TFTs, achieving a maximum mobility of 20.2 cm²/Vs. | 1 | IWZO | IWZO-1 (W content: highest among the three?), N/A | Amorphous |  |  | Bottom gate (Si wafer as gate), BCE (Back-channel-etched) | n++ Si | SiO2 | Thermal oxidation (100 nm thick), N/A precursors | 100 | Si wafer (heavily doped n-type) | Mo/Al/Mo |  |  |  | 15 | 5000 | 50000 | 12.6 | -1.3 |  |  |  |  | RF sputter at room temperature |  | IWZO-1 |  |  |  | RT |  | 300 | Air
Development of Back-Channel Etched In-W-Zn-O Thin-Film Transistors | 2016 | 10.1109/JDT.2015.2445321 | Back-channel etch, In-W-Zn-O, oxide semiconductor, thin-film transistor (TFT) | This paper describes the development of back-channel etched thin-film transistors (TFTs) using a novel oxide semiconductor material In-W-Zn-O (IWZO). A bi-layer structure was proposed to enhance both the resistance to etching damage and the mobility of the TFTs, achieving a maximum mobility of 20.2 cm²/Vs. | 2 | IWZO | IWZO-1+2 (top: IWZO-1, bottom: IWZO-2) | Amorphous |  |  | Bottom gate (Si wafer as gate), BCE (Back-channel-etched), Bi-layer structure | n++ Si | SiO2 | Thermal oxidation, N/A precursor | 100 | Si wafer (heavily doped n-type) | Mo/Al/Mo |  |  |  | 15 (upper: 10 nm, lower: 5 nm) | [8 empty] | RF sputter at room temperature |  | Multiple (IWZO-1 & IWZO-2) |  |  |  | RT |  |  | Air
Development of Back-Channel Etched In-W-Zn-O Thin-Film Transistors | 2016 | 10.1109/JDT.2015.2445321 | Back-channel etch, In-W-Zn-O, oxide semiconductor, thin-film transistor (TFT) | This paper describes the development of back-channel etched thin-film transistors (TFTs) using a novel oxide semiconductor material In-W-Zn-O (IWZO). A bi-layer structure was proposed to enhance both the resistance to etching damage and the mobility of the TFTs, achieving a maximum mobility of 20.2 cm²/Vs. | 3 | IWZO | IWZO-1+3 (top: IWZO-1, bottom: IWZO-3) | Amorphous |  |  | Bottom gate (Si wafer as gate), BCE (Back-channel-etched), Bi-layer structure | n++ Si | SiO2 | Thermal oxidation, N/A precursor | 100 | Si wafer (heavily doped n-type) | Mo/Al/Mo |  |  |  | 15 (upper: 12 nm, lower: 3 nm) |  |  | 20.2 | (-) shift from single layer |  |  |  |  | RF sputter at room temperature (two sequential depositions) |  | Multiple (IWZO-1 & IWZO-3) |  |  |  | RT |  |  | Air
Development of Back-Channel Etched In-W-Zn-O Thin-Film Transistors | 2016 | 10.1109/JDT.2015.2445321 | Back-channel etch, In-W-Zn-O, oxide semiconductor, thin-film transistor (TFT) | This paper describes the development of back-channel etched thin-film transistors (TFTs) using a novel oxide semiconductor material In-W-Zn-O (IWZO). A bi-layer structure was proposed to enhance both the resistance to etching damage and the mobility of the TFTs, achieving a maximum mobility of 20.2 cm²/Vs. | 4 | IWZO | IWZO-2 | Amorphous |  |  | Bottom gate BCE | n++ Si | SiO2 | Thermal oxidation | 100 | Si wafer (n++) | Mo/Al/Mo |  |  |  | 15 |  |  | N/A (degraded from damage) | More negative than IWZO-1 devices |  |  |  |  | RF sputter, room temperature |  | IWZO-2 |  |  |  | RT |  | 200 | Air
Development of Back-Channel Etched In-W-Zn-O Thin-Film Transistors | 2016 | 10.1109/JDT.2015.2445321 | Back-channel etch, In-W-Zn-O, oxide semiconductor, thin-film transistor (TFT) | This paper describes the development of back-channel etched thin-film transistors (TFTs) using a novel oxide semiconductor material In-W-Zn-O (IWZO). A bi-layer structure was proposed to enhance both the resistance to etching damage and the mobility of the TFTs, achieving a maximum mobility of 20.2 cm²/Vs. | 5 | IWZO | IWZO-3 | Amorphous |  |  | Bottom gate BCE | n++ Si | SiO2 | Thermal oxidation | 100 | Si wafer (n++) | Mo/Al/Mo |  |  |  | 15 |  |  | N/A (degraded from damage) | More negative than IWZO-1 devices |  |  |  |  | RF sputter, room temperature |  | IWZO-3 |  |  |  | RT |  | 200 | Air
Development of Drain Current Model for Oxide Semiconductor Thin Film Transistors | 2012 | 978-1-4673-0332-3 | Displays, Semiconductor device modeling, Thin film transistors, Wide band gap semiconductors | This paper presents a new physics-based and computationally efficient drain current model designed for oxide semiconductor thin film transistors (TFTs), accounting for the influence of trap states to accurately replicate the subthreshold current behavior. The model includes both drift and diffusion components and demonstrates good agreement with measured drain current characteristics of amorphous indium gallium zinc oxide TFTs across varying voltages. | 1 | a-IGZO |  | Amorphous |  |  | Bottom gate | Heavily doped n-type Si | SiO2 | Thermally grown | 100 | n-type Si wafer |  |  |  |  | 30 | 80000 | 130000 | [6 empty] | DC pulse or RF magnetron sputtering | [5 empty] | 25 |  | 200 | Air
Development of Drain Current Model for Oxide Semiconductor Thin Film Transistors | 2012 | 978-1-4673-0332-3 | Displays, Semiconductor device modeling, Thin film transistors, Wide band gap semiconductors | This paper presents a new physics-based and computationally efficient drain current model designed for oxide semiconductor thin film transistors (TFTs), accounting for the influence of trap states to accurately replicate the subthreshold current behavior. The model includes both drift and diffusion components and demonstrates good agreement with measured drain current characteristics of amorphous indium gallium zinc oxide TFTs across varying voltages. | 2 | a-IGZO |  | Amorphous |  |  | Bottom gate | Heavily doped n-type Si | SiO2 | Thermally grown | 10 | n-type Si wafer |  |  |  |  | 30 | 80000 | 130000 | [6 empty] | DC pulse or RF magnetron sputtering | [5 empty] | 25 |  | 200 | Air
Development of Low Temperature Amorphous Tin-doped Indium Oxide Thin-Film Transistors Technology |  |  | Tin-doped Indium oxide TFT, amorphous, low temperature, post-annealing | This paper presents the fabrication of high-performance amorphous tin-doped indium oxide (a-ITO) thin film transistors (TFTs) at low temperatures (≤ 150°C) aimed at transparent, flexible, and large-area electronics. The developed a-ITO TFT demonstrates a threshold voltage of approximately 0.12V, a carrier mobility of 7.6 cm²/V·s, and an on/off current ratio exceeding 10⁷. | 1 | a-ITO |  | Amorphous |  |  | Bottom gate | ITO | Al2O3 | RF sputtering | 150 | Glass | ITO |  |  |  | 20 | 100000 | 100000 |  | -10 |  |  |  |  | RF Sputter |  | ITO | Ar/O2 | 0.0075 | 0.00094
Development of Low Temperature Amorphous Tin-doped Indium Oxide Thin-Film Transistors Technology |  |  | Tin-doped Indium oxide TFT, amorphous, low temperature, post-annealing | This paper presents the fabrication of high-performance amorphous tin-doped indium oxide (a-ITO) thin film transistors (TFTs) at low temperatures (≤ 150°C) aimed at transparent, flexible, and large-area electronics. The developed a-ITO TFT demonstrates a threshold voltage of approximately 0.12V, a carrier mobility of 7.6 cm²/V·s, and an on/off current ratio exceeding 10⁷. | 2 | a-ITO |  | Amorphous |  |  | Bottom gate | ITO | Al2O3 | RF sputtering | 150 | Glass | ITO |  |  |  | 10 | 100000 | 100000 |  | 0 | 0.456 |  |  |  | RF Sputter |  | ITO | Ar/O2 | 0.0075 | 0.00094
Development of Low Temperature Amorphous Tin-doped Indium Oxide Thin-Film Transistors Technology |  |  | Tin-doped Indium oxide TFT, amorphous, low temperature, post-annealing | This paper presents the fabrication of high-performance amorphous tin-doped indium oxide (a-ITO) thin film transistors (TFTs) at low temperatures (≤ 150°C) aimed at transparent, flexible, and large-area electronics. The developed a-ITO TFT demonstrates a threshold voltage of approximately 0.12V, a carrier mobility of 7.6 cm²/V·s, and an on/off current ratio exceeding 10⁷. | 3 | a-ITO |  | Amorphous |  |  | Bottom gate | ITO | Al2O3 | RF sputtering | 150 | Glass | ITO |  |  |  | 10 | 100000 | 100000 | 7.6 | 0.12 | 0.174 | 1.0*10^7 |  |  | RF Sputter |  | ITO | Ar/O2 | 0.0075 | 0.00094 |  | 3600 | 150 | N2
Device Characterization and Design Guideline of Amorphous InGaZnO Junctionless Thin-Film Transistor | 2017 | 10.1109/TED.2017.2696048 | Active layer thickness, amorphous InGaZnO, junctionless transistor, annealing temperature | This paper presents the fabrication and analysis of amorphous InGaZnO junctionless thin-film transistors (a-IGZO JL-TFTs), focusing on the impact of active layer thickness and thermal treatments on device performance. The findings indicate how these parameters influence the electrical characteristics and offer design guidelines for optimizing device stability and efficiency. | 1 | IGZO | In:Ga:Zn = 1:1:1 mol% | Amorphous |  |  | Bottom gate, top contact | p++ Si | SiO2 | Thermal oxidation, N/A, N/A | 100 | p++ Si wafer | IGZO |  |  |  | 10 | [8 empty] | RF sputter | 100 | InGaZnO (1:1:1) | Ar | 6e-3 |  | Room temperature | CTA 600°C 1800s, RTA 200°C 30s | CTA 600, RTA 200 | N2
Device Characterization and Design Guideline of Amorphous InGaZnO Junctionless Thin-Film Transistor | 2017 | 10.1109/TED.2017.2696048 | Active layer thickness, amorphous InGaZnO, junctionless transistor, annealing temperature | This paper presents the fabrication and analysis of amorphous InGaZnO junctionless thin-film transistors (a-IGZO JL-TFTs), focusing on the impact of active layer thickness and thermal treatments on device performance. The findings indicate how these parameters influence the electrical characteristics and offer design guidelines for optimizing device stability and efficiency. | 2 | IGZO | In:Ga:Zn = 1:1:1 mol% | Amorphous |  |  | Bottom gate, top contact | p++ Si | SiO2 | Thermal oxidation, N/A, N/A | 100 | p++ Si wafer | IGZO |  |  |  | 10 | [8 empty] | RF sputter | 100 | InGaZnO (1:1:1) | Ar | 6e-3 |  | Room temperature | CTA 600°C 1800s, RTA 300°C 30s | CTA 600, RTA 300 | N2
Device Characterization and Design Guideline of Amorphous InGaZnO Junctionless Thin-Film Transistor | 2017 | 10.1109/TED.2017.2696048 | Active layer thickness, amorphous InGaZnO, junctionless transistor, annealing temperature | This paper presents the fabrication and analysis of amorphous InGaZnO junctionless thin-film transistors (a-IGZO JL-TFTs), focusing on the impact of active layer thickness and thermal treatments on device performance. The findings indicate how these parameters influence the electrical characteristics and offer design guidelines for optimizing device stability and efficiency. | 3 | IGZO | In:Ga:Zn = 1:1:1 mol% | Amorphous |  |  | Bottom gate, top contact | p++ Si | SiO2 | Thermal oxidation, N/A, N/A | 100 | p++ Si wafer | IGZO |  |  |  | 10 | [8 empty] | RF sputter | 100 | InGaZnO (1:1:1) | Ar | 6e-3 |  | Room temperature | CTA 600°C 1800s, RTA 400°C 30s | CTA 600, RTA 400 | N2
Device Characterization and Design Guideline of Amorphous InGaZnO Junctionless Thin-Film Transistor | 2017 | 10.1109/TED.2017.2696048 | Active layer thickness, amorphous InGaZnO, junctionless transistor, annealing temperature | This paper presents the fabrication and analysis of amorphous InGaZnO junctionless thin-film transistors (a-IGZO JL-TFTs), focusing on the impact of active layer thickness and thermal treatments on device performance. The findings indicate how these parameters influence the electrical characteristics and offer design guidelines for optimizing device stability and efficiency. | 4 | IGZO | In:Ga:Zn = 1:1:1 mol% | Amorphous |  |  | Bottom gate, top contact | p++ Si | SiO2 | Thermal oxidation, N/A, N/A | 100 | p++ Si wafer | IGZO |  |  |  | 30 | [8 empty] | RF sputter | 100 | InGaZnO (1:1:1) | Ar | 6e-3 |  | Room temperature | CTA 600°C 1800s, RTA 200°C 30s | CTA 600, RTA 200 | N2
Device Characterization and Design Guideline of Amorphous InGaZnO Junctionless Thin-Film Transistor | 2017 | 10.1109/TED.2017.2696048 | Active layer thickness, amorphous InGaZnO, junctionless transistor, annealing temperature | This paper presents the fabrication and analysis of amorphous InGaZnO junctionless thin-film transistors (a-IGZO JL-TFTs), focusing on the impact of active layer thickness and thermal treatments on device performance. The findings indicate how these parameters influence the electrical characteristics and offer design guidelines for optimizing device stability and efficiency. | 5 | IGZO | In:Ga:Zn = 1:1:1 mol% | Amorphous |  |  | Bottom gate, top contact | p++ Si | SiO2 | Thermal oxidation, N/A, N/A | 100 | p++ Si wafer | IGZO |  |  |  | 30 | [8 empty] | RF sputter | 100 | InGaZnO (1:1:1) | Ar | 6e-3 |  | Room temperature | CTA 600°C 1800s, RTA 300°C 30s | CTA 600, RTA 300 | N2
Device Characterization and Design Guideline of Amorphous InGaZnO Junctionless Thin-Film Transistor | 2017 | 10.1109/TED.2017.2696048 | Active layer thickness, amorphous InGaZnO, junctionless transistor, annealing temperature | This paper presents the fabrication and analysis of amorphous InGaZnO junctionless thin-film transistors (a-IGZO JL-TFTs), focusing on the impact of active layer thickness and thermal treatments on device performance. The findings indicate how these parameters influence the electrical characteristics and offer design guidelines for optimizing device stability and efficiency. | 6 | IGZO | In:Ga:Zn = 1:1:1 mol% | Amorphous |  |  | Bottom gate, top contact | p++ Si | SiO2 | Thermal oxidation, N/A, N/A | 100 | p++ Si wafer | IGZO |  |  |  | 30 | [8 empty] | RF sputter | 100 | InGaZnO (1:1:1) | Ar | 6e-3 |  | Room temperature | CTA 600°C 1800s, RTA 400°C 30s | CTA 600, RTA 400 | N2
Device Characterization and Design Guideline of Amorphous InGaZnO Junctionless Thin-Film Transistor | 2017 | 10.1109/TED.2017.2696048 | Active layer thickness, amorphous InGaZnO, junctionless transistor, annealing temperature | This paper presents the fabrication and analysis of amorphous InGaZnO junctionless thin-film transistors (a-IGZO JL-TFTs), focusing on the impact of active layer thickness and thermal treatments on device performance. The findings indicate how these parameters influence the electrical characteristics and offer design guidelines for optimizing device stability and efficiency. | 7 | IGZO | In:Ga:Zn = 1:1:1 mol% | Amorphous |  |  | Bottom gate, top contact | p++ Si | SiO2 | Thermal oxidation, N/A, N/A | 100 | p++ Si wafer | IGZO |  |  |  | 50 | [8 empty] | RF sputter | 100 | InGaZnO (1:1:1) | Ar | 6e-3 |  | Room temperature | CTA 600°C 1800s, RTA 200°C 30s | CTA 600, RTA 200 | N2
Device Characterization and Design Guideline of Amorphous InGaZnO Junctionless Thin-Film Transistor | 2017 | 10.1109/TED.2017.2696048 | Active layer thickness, amorphous InGaZnO, junctionless transistor, annealing temperature | This paper presents the fabrication and analysis of amorphous InGaZnO junctionless thin-film transistors (a-IGZO JL-TFTs), focusing on the impact of active layer thickness and thermal treatments on device performance. The findings indicate how these parameters influence the electrical characteristics and offer design guidelines for optimizing device stability and efficiency. | 8 | IGZO | In:Ga:Zn = 1:1:1 mol% | Amorphous |  |  | Bottom gate, top contact | p++ Si | SiO2 | Thermal oxidation, N/A, N/A | 100 | p++ Si wafer | IGZO |  |  |  | 50 | [8 empty] | RF sputter | 100 | InGaZnO (1:1:1) | Ar | 6e-3 |  | Room temperature | CTA 600°C 1800s, RTA 300°C 30s | CTA 600, RTA 300 | N2
Device Characterization and Design Guideline of Amorphous InGaZnO Junctionless Thin-Film Transistor | 2017 | 10.1109/TED.2017.2696048 | Active layer thickness, amorphous InGaZnO, junctionless transistor, annealing temperature | This paper presents the fabrication and analysis of amorphous InGaZnO junctionless thin-film transistors (a-IGZO JL-TFTs), focusing on the impact of active layer thickness and thermal treatments on device performance. The findings indicate how these parameters influence the electrical characteristics and offer design guidelines for optimizing device stability and efficiency. | 9 | IGZO | In:Ga:Zn = 1:1:1 mol% | Amorphous |  |  | Bottom gate, top contact | p++ Si | SiO2 | Thermal oxidation, N/A, N/A | 100 | p++ Si wafer | IGZO |  |  |  | 50 | [8 empty] | RF sputter | 100 | InGaZnO (1:1:1) | Ar | 6e-3 |  | Room temperature | CTA 600°C 1800s, RTA 400°C 30s | CTA 600, RTA 400 | N2
Differential Ideality Factor Technique for Extraction of Subgap Density of States in Amorphous InGaZnO Thin-Film Transistors | 2012 | 10.1109/LED.2011.2182602 | Amorphous InGaZnO (a-IGZO), differential ideality factor, subgap density of states (DOS), subthreshold drain current, thin-film transistor (TFT) | This paper proposes a differential ideality factor technique (DIFT) for extracting the subgap density of states (DOS) in a-IGZO thin-film transistors without the need for a defined threshold voltage. The method simplifies the extraction process and addresses inaccuracies caused by complex calculations or thermal effects, offering a more reliable approach to characterize the electrical properties of a-IGZO TFTs. | 1 | a-IGZO | In:Ga:Zn = 2:2:1 at.% | Amorphous |  |  | Inverted staggered bottom-gate | Mo | SiO2 | PECVD, 300°C | 50 | Si wafer with thermal SiO2 | Mo | SiO2 |  | PECVD, 150°C | 50 | 30000 | 200000 | 13.8 | 3.8 |  |  |  |  | RF Sputter |  | InGaZnO (2:2:1) | Ar/O2 (100:1 sccm) |  |  | RT
Differential Ideality Factor Technique for Extraction of Subgap Density of States in Amorphous InGaZnO Thin-Film Transistors | 2012 | 10.1109/LED.2011.2182602 | Amorphous InGaZnO (a-IGZO), differential ideality factor, subgap density of states (DOS), subthreshold drain current, thin-film transistor (TFT) | This paper proposes a differential ideality factor technique (DIFT) for extracting the subgap density of states (DOS) in a-IGZO thin-film transistors without the need for a defined threshold voltage. The method simplifies the extraction process and addresses inaccuracies caused by complex calculations or thermal effects, offering a more reliable approach to characterize the electrical properties of a-IGZO TFTs. | 2 | a-IGZO | In:Ga:Zn = 2:2:1 at.% | Amorphous |  |  | Inverted staggered bottom-gate | Mo | SiO2 | PECVD, 300°C |  | Si wafer with thermal SiO2 | Mo | SiO2 |  | PECVD, 150°C | [9 empty] | DC Sputter |  |  | Ar/O2 (higher O2 flow) |  |  | RT
Drain Current Model Based on the Meyer-Neldel Rule for Polycrystalline ZnO Thin-Film Transistors at Different Temperatures | 2019 | 10.1109/TED.2019.2901649 | Meyer-Neldel Rule, ZnO, Thin-Film Transistors, Temperature Dependence, Drain Current Model | This paper presents an analytical drain current model based on the Meyer-Neldel Rule for polycrystalline ZnO thin-film transistors at varying temperatures. The proposed model is derived using the effective medium approximation and aligns well with experimental data, highlighting its potential for predicting device behavior. | 1 | ZnO |  | Polycrystalline |  |  |  |  | SiO2 |  | 200 | [6 empty] | 40000 | 1000000
Effects of Carrier Concentration, Indium Content, and Crystallinity on the Electrical Properties of Indium-Tin-Zinc-Oxide Thin-Film Transistors | 2013 | 10.1109/LED.2013.2272084 | Carrier concentration, crystallinity, Indium-Tin-Zinc-oxide (ITZO), next-generation displays, thin-film transistor (TFT) | This letter investigates the effects of carrier concentration, indium content, and crystallinity on the electrical performance of indium-tin-zinc-oxide (ITZO) thin-film transistors. Findings reveal that controlling these parameters can enhance mobility and current ratio, making ITZO suitable for applications in next-generation ultrahigh resolution displays. | 1 | ITZO | In2O3:SnO2:ZnO = 30:35:35 at.% (O2 ratio = 20%) | Crystalline |  |  | Bottom gate | c-Si | SiO2 | PECVD |  | Si | Ag |  |  |  | 50 | 25000 | 150000 | [6 empty] | DC Sputter |  | ITZO (In2O3:SnO2:ZnO = 30:35:35 at.%) | Ar/O2 with 20% O2 ratio | 0.005 |  | 25 | 3600 | 350 | O2
Effects of Carrier Concentration, Indium Content, and Crystallinity on the Electrical Properties of Indium-Tin-Zinc-Oxide Thin-Film Transistors | 2013 | 10.1109/LED.2013.2272084 | Carrier concentration, crystallinity, Indium-Tin-Zinc-oxide (ITZO), next-generation displays, thin-film transistor (TFT) | This letter investigates the effects of carrier concentration, indium content, and crystallinity on the electrical performance of indium-tin-zinc-oxide (ITZO) thin-film transistors. Findings reveal that controlling these parameters can enhance mobility and current ratio, making ITZO suitable for applications in next-generation ultrahigh resolution displays. | 2 | ITZO | In2O3:SnO2:ZnO = 30:35:35 at.% (O2 ratio = 30%), In content: 47.73% | Amorphous |  |  | Bottom gate | c-Si | SiO2 | PECVD |  | Si | Ag |  |  |  | 50 | 25000 | 150000 | 37.2 |  | 0.93 | 1.0*10^7 |  |  | DC Sputter |  | ITZO (In2O3:SnO2:ZnO = 30:35:35 at.%) | Ar/O2 with 30% O2 ratio | 0.005 |  | 25 | 3600 | 350 | O2
Effects of Carrier Concentration, Indium Content, and Crystallinity on the Electrical Properties of Indium-Tin-Zinc-Oxide Thin-Film Transistors | 2013 | 10.1109/LED.2013.2272084 | Carrier concentration, crystallinity, Indium-Tin-Zinc-oxide (ITZO), next-generation displays, thin-film transistor (TFT) | This letter investigates the effects of carrier concentration, indium content, and crystallinity on the electrical performance of indium-tin-zinc-oxide (ITZO) thin-film transistors. Findings reveal that controlling these parameters can enhance mobility and current ratio, making ITZO suitable for applications in next-generation ultrahigh resolution displays. | 3 | ITZO | In2O3:SnO2:ZnO = 30:35:35 at.% (O2 ratio = 40%) | Crystalline |  |  | Bottom gate | c-Si | SiO2 | PECVD |  | Si | Ag |  |  |  | 50 | 25000 | 150000 | [6 empty] | DC Sputter |  | ITZO (In2O3:SnO2:ZnO = 30:35:35 at.%) | Ar/O2 with 40% O2 ratio | 0.005 |  | 25 | 3600 | 350 | O2
Effects of Carrier Concentration, Indium Content, and Crystallinity on the Electrical Properties of Indium-Tin-Zinc-Oxide Thin-Film Transistors | 2013 | 10.1109/LED.2013.2272084 | Carrier concentration, crystallinity, Indium-Tin-Zinc-oxide (ITZO), next-generation displays, thin-film transistor (TFT) | This letter investigates the effects of carrier concentration, indium content, and crystallinity on the electrical performance of indium-tin-zinc-oxide (ITZO) thin-film transistors. Findings reveal that controlling these parameters can enhance mobility and current ratio, making ITZO suitable for applications in next-generation ultrahigh resolution displays. | 4 | ITZO | In2O3:SnO2:ZnO = 30:35:35 at.% (O2 ratio = 50%) | Crystalline |  |  | Bottom gate | c-Si | SiO2 | PECVD |  | Si | Ag |  |  |  | 50 | 25000 | 150000 | 14.4 |  | 4.01 | 4.0*10^4 |  |  | DC Sputter |  | ITZO (In2O3:SnO2:ZnO = 30:35:35 at.%) | Ar/O2 with 50% O2 ratio | 0.005 |  | 25 | 3600 | 350 | O2
Effects of Channel Layer Thickness on Characteristics of Flexible Nickel-Doped Zinc Oxide Thin-Film Transistors | 2017 | 10.1109/TED.2017.2665648 | channel layer thickness, flexible, nickel-doped zinc oxide (NZO), thin-film transistor (TFT) | This study investigates the effects of channel layer thickness on the performance of flexible nickel-doped zinc oxide (NZO) thin-film transistors (TFTs). The optimized thickness of 71 nm yields excellent electrical characteristics, including a low threshold voltage of 1.88 V and a high on/off current ratio of 2.1 × 10^9, demonstrating the potential of NZO TFTs for future flexible display applications. | 1 | NZO | Ni:Zn = 3:97 wt% | Polycrystalline |  |  | Bottom gate staggered | ITO | SiO2 | PECVD, 80°C | 150 | PET | ITO |  |  |  | 35 | 10000 | 100000 | [6 empty] | RF magnetron sputtering |  | NiO:ZnO = 3:97 wt% | Ar |  |  | 25
Effects of Channel Layer Thickness on Characteristics of Flexible Nickel-Doped Zinc Oxide Thin-Film Transistors | 2017 | 10.1109/TED.2017.2665648 | channel layer thickness, flexible, nickel-doped zinc oxide (NZO), thin-film transistor (TFT) | This study investigates the effects of channel layer thickness on the performance of flexible nickel-doped zinc oxide (NZO) thin-film transistors (TFTs). The optimized thickness of 71 nm yields excellent electrical characteristics, including a low threshold voltage of 1.88 V and a high on/off current ratio of 2.1 × 10^9, demonstrating the potential of NZO TFTs for future flexible display applications. | 2 | NZO | Ni:Zn = 3:97 wt% | Polycrystalline |  |  | Bottom gate staggered | ITO | SiO2 | PECVD, 80°C | 150 | PET | ITO |  |  |  | 71 | 10000 | 100000 | 27.5 | 1.88 | 0.067 | 2.1*10^9 |  |  | RF magnetron sputtering |  | NiO:ZnO = 3:97 wt% | Ar |  |  | 25
Effects of Channel Layer Thickness on Characteristics of Flexible Nickel-Doped Zinc Oxide Thin-Film Transistors | 2017 | 10.1109/TED.2017.2665648 | channel layer thickness, flexible, nickel-doped zinc oxide (NZO), thin-film transistor (TFT) | This study investigates the effects of channel layer thickness on the performance of flexible nickel-doped zinc oxide (NZO) thin-film transistors (TFTs). The optimized thickness of 71 nm yields excellent electrical characteristics, including a low threshold voltage of 1.88 V and a high on/off current ratio of 2.1 × 10^9, demonstrating the potential of NZO TFTs for future flexible display applications. | 3 | NZO | Ni:Zn = 3:97 wt% | Polycrystalline |  |  | Bottom gate staggered | ITO | SiO2 | PECVD, 80°C | 150 | PET | ITO |  |  |  | 143 | 10000 | 100000 | [6 empty] | RF magnetron sputtering |  | NiO:ZnO = 3:97 wt% | Ar |  |  | 25
Effects of Channel Layer Thickness on Characteristics of Flexible Nickel-Doped Zinc Oxide Thin-Film Transistors | 2017 | 10.1109/TED.2017.2665648 | channel layer thickness, flexible, nickel-doped zinc oxide (NZO), thin-film transistor (TFT) | This study investigates the effects of channel layer thickness on the performance of flexible nickel-doped zinc oxide (NZO) thin-film transistors (TFTs). The optimized thickness of 71 nm yields excellent electrical characteristics, including a low threshold voltage of 1.88 V and a high on/off current ratio of 2.1 × 10^9, demonstrating the potential of NZO TFTs for future flexible display applications. | 4 | NZO | Ni:Zn = 3:97 wt% | Polycrystalline |  |  | Bottom gate staggered | ITO | SiO2 | PECVD, 80°C | 150 | PET | ITO |  |  |  | 228 | 10000 | 100000 | [6 empty] | RF magnetron sputtering |  | NiO:ZnO = 3:97 wt% | Ar |  |  | 25
Effects of Electrode Materials on the Electrical and Bending Performance of Memory Thin Film Transistors Using P(VDF-TrFE) Gate Insulator and IGZO Active Channels | 2017 |  | flexible memory, thin-film transistors, P(VDF-TrFE), IGZO, bending performance | This study demonstrates the fabrication of flexible ferroelectric-based memory thin-film transistors (Fe-MTFTs) using P(VDF-TrFE) as a gate insulator and IGZO as an active channel. The performance of the devices was significantly improved by replacing indium-tin oxide with aluminum gate electrodes, resulting in enhanced nonvolatile memory operation and greater bending stability. | 1 | IGZO |  | Amorphous |  |  | Top gate | ITO | P(VDF-TrFE) | Spin-coating, 140°C annealing | 50 | PEN | ITO | Al2O3 | 9 | ALD | 20 | [8 empty] | DC Sputter |  | ITO |  |  |  |  | 3600 | 180
Effects of Electrode Materials on the Electrical and Bending Performance of Memory Thin Film Transistors Using P(VDF-TrFE) Gate Insulator and IGZO Active Channels | 2017 |  | flexible memory, thin-film transistors, P(VDF-TrFE), IGZO, bending performance | This study demonstrates the fabrication of flexible ferroelectric-based memory thin-film transistors (Fe-MTFTs) using P(VDF-TrFE) as a gate insulator and IGZO as an active channel. The performance of the devices was significantly improved by replacing indium-tin oxide with aluminum gate electrodes, resulting in enhanced nonvolatile memory operation and greater bending stability. | 2 | IGZO |  | Amorphous |  |  | Top gate | Al | P(VDF-TrFE) | Spin-coating, 140°C annealing |  | PEN | ITO | Al2O3 | 9 | ALD | 20 | [8 empty] | Thermal evaporation |  | Al |  |  |  |  | 3600 | 180
Effects of Stacked Mo–Ti/Cu Source and Drain Electrodes on the Performance of Amorphous In–Ga–Zn-O Thin-Film Transistors | 2018 | 10.1109/LED.2017.2769669 | Amorphous In-Ga-Zn-O, stacked electrode, thin-film transistor, trap states | This study investigates the performance of amorphous In–Ga–Zn-O (a-IGZO) thin-film transistors (TFTs) using stacked Mo–Ti/Cu source and drain electrodes. The results indicate that optimizing the Mo/Ti ratios of the interlayers enhances the mobility and performance of the transistors. | 1 | IGZO |  | Amorphous |  |  | Bottom gate, top contact | Mo | SiO2 | PECVD, N/A temperature, N/A precursor | 330 |  | Mo0.75Ti0.25/Cu | SiO2 | 200 | PECVD, N/A temperature, N/A precursor | 50 | 6000 | 6000 | [6 empty] | DC magnetron sputter |  | InGaZnO | Ar/O2 |  |  | 25 | 7200 | 250
Effects of Stacked Mo–Ti/Cu Source and Drain Electrodes on the Performance of Amorphous In–Ga–Zn-O Thin-Film Transistors | 2018 | 10.1109/LED.2017.2769669 | Amorphous In-Ga-Zn-O, stacked electrode, thin-film transistor, trap states | This study investigates the performance of amorphous In–Ga–Zn-O (a-IGZO) thin-film transistors (TFTs) using stacked Mo–Ti/Cu source and drain electrodes. The results indicate that optimizing the Mo/Ti ratios of the interlayers enhances the mobility and performance of the transistors. | 2 | IGZO |  | Amorphous |  |  | Bottom gate, top contact | Mo | SiO2 | PECVD, N/A temperature, N/A precursor | 330 |  | Mo0.5Ti0.5/Cu | SiO2 | 200 | PECVD, N/A temperature, N/A precursor | 50 | 6000 | 6000 | [6 empty] | DC magnetron sputter |  | InGaZnO | Ar/O2 |  |  | 25 | 7200 | 250
Effects of the Defect Creation on the Bidirectional Shift of Threshold Voltage with Hump Characteristics of InGaZnO TFTs under Bias and Thermal Stress | 2014 | 10.1109/AMFPD.2014.6883703 | InGaZnO, TFT, threshold voltage, defect creation, hump characteristics, bias stress | This paper investigates the effects of defect creation on the bidirectional shift of threshold voltage with hump characteristics in InGaZnO thin film transistors (TFTs) under bias and thermal stress. The findings suggest that the bidirectional shift is primarily influenced by the creation of shallow donor-like and deep-level states, validated through 2D device simulations. | 1 | a-IGZO |  | Amorphous |  |  | Inverted staggered bottom gate | MoW | SiOx |  |  | Glass | MoW | SiOx | [10 empty] | PBS, 20V, 25°C, 30000s, air, PBTS, 20V, 80°C, 30000s, air, PBS, 20V+10V, 25°C, 30000s, air | Sputtering
Effects of Ultraviolet Light on the Dual-Sweep I–V Curve of a-InGaZnO4 Thin-Film Transistor | 2019 | 10.1109/TED.2019.2899141 | amorphous indium–gallium–zinc oxide (a-IGZO), dual-sweep operation, ultraviolet (UV) light | The paper investigates the instability of amorphous indium–gallium–zinc oxide (a-IGZO) thin-film transistors (TFTs) under ultraviolet (UV) light. It describes distinct degradations in the I–V curves during forward and reverse sweeps, attributed to photo-induced holes and back-channel leakage currents. | 1 | a-IGZO | In:Ga:Zn = 1:1:1 mol% | Amorphous | 3 |  | Inverted staggered (Bottom gate, top contact) | Mo | SiNx/SiOx | PECVD, 250°C | 320 | Glass | Mo | SiOx/SiNx | 300 | PECVD, 200°C | 20 | 50000 | 10000 | [6 empty] | DC Sputter |  | In2O3:Ga2O3:ZnO = 1:1:1 mol ratio |  |  |  | 25 | 3600 | 200 | Air
Effects of Ultraviolet Light on the Dual-Sweep I–V Curve of a-InGaZnO4 Thin-Film Transistor | 2019 | 10.1109/TED.2019.2899141 | amorphous indium–gallium–zinc oxide (a-IGZO), dual-sweep operation, ultraviolet (UV) light | The paper investigates the instability of amorphous indium–gallium–zinc oxide (a-IGZO) thin-film transistors (TFTs) under ultraviolet (UV) light. It describes distinct degradations in the I–V curves during forward and reverse sweeps, attributed to photo-induced holes and back-channel leakage currents. | 2 | a-IGZO | In:Ga:Zn = 1:1:1 mol% | Amorphous | 3 |  | Inverted staggered (Bottom gate, top contact, S/D standard) | Mo | SiNx/SiOx | PECVD, 250°C | 320 | Glass | Mo | SiOx/SiNx | 300 | PECVD, 200°C | 20 | 50000 | 10000 | [6 empty] | DC Sputter |  | In2O3:Ga2O3:ZnO = 1:1:1 mol ratio |  |  |  | 25 | 3600 | 200 | Air
Effects of Ultraviolet Light on the Dual-Sweep I–V Curve of a-InGaZnO4 Thin-Film Transistor | 2019 | 10.1109/TED.2019.2899141 | amorphous indium–gallium–zinc oxide (a-IGZO), dual-sweep operation, ultraviolet (UV) light | The paper investigates the instability of amorphous indium–gallium–zinc oxide (a-IGZO) thin-film transistors (TFTs) under ultraviolet (UV) light. It describes distinct degradations in the I–V curves during forward and reverse sweeps, attributed to photo-induced holes and back-channel leakage currents. | 3 | a-IGZO | In:Ga:Zn = 1:1:1 mol% | Amorphous | 3 |  | Inverted staggered (Bottom gate, top contact, S/D interchange) | Mo | SiNx/SiOx | PECVD, 250°C | 320 | Glass | Mo | SiOx/SiNx | 300 | PECVD, 200°C | 20 | 50000 | 10000 | [6 empty] | DC Sputter |  | In2O3:Ga2O3:ZnO = 1:1:1 mol ratio |  |  |  | 25 | 3600 | 200 | Air
Effects of Ultraviolet Light on the Dual-Sweep I–V Curve of a-InGaZnO4 Thin-Film Transistor | 2019 | 10.1109/TED.2019.2899141 | amorphous indium–gallium–zinc oxide (a-IGZO), dual-sweep operation, ultraviolet (UV) light | The paper investigates the instability of amorphous indium–gallium–zinc oxide (a-IGZO) thin-film transistors (TFTs) under ultraviolet (UV) light. It describes distinct degradations in the I–V curves during forward and reverse sweeps, attributed to photo-induced holes and back-channel leakage currents. | 4 | a-IGZO | In:Ga:Zn = 1:1:1 mol% | Amorphous | 3 |  | Dual-gate | Mo (bottom) / ITO (top) | SiNx/SiOx | PECVD, 250°C | 320 | Glass | Mo | SiOx/SiNx | 300 | PECVD, 200°C | 20 | 50000 | 10000 | [6 empty] | DC Sputter |  | In2O3:Ga2O3:ZnO = 1:1:1 mol ratio |  |  |  | 25 | 3600 | 200 | Air
Effect of Active Layer Thickness on Device Performance of Tungsten-Doped InZnO Thin-Film Transistor | 2017 | 10.1109/TED.2016.2630043 | active layer thickness, electronic structure, oxide semiconductor, thin-film transistors, tungsten-doped indium-zinc oxide | This paper investigates the impact of active layer thickness on the performance of tungsten-doped indium-zinc oxide thin-film transistors. The findings show that a thickness of 10 nm results in optimal performance, whereas increased thickness leads to degradation in field effect mobility and threshold voltage stability. | 1 | WIZO | W ≈4 at%, In:Zn=1:1 at% | Amorphous | 3.10 | 5.85 | Bottom gate | p++-Si | SiO2 | Thermal oxidation | 100 | p++ Si wafer | ITO |  |  |  | 10 | 200000 | 800000 | 19.57 |  | 0.14 |  | 0.62 |  | RF Sputter | 10 W (WO3), 150 W (InZnO) | WO3+InZnO | Ar/O2 | 0.005 |  | 25 | 3600 | 250 | Air
Effect of Active Layer Thickness on Device Performance of Tungsten-Doped InZnO Thin-Film Transistor | 2017 | 10.1109/TED.2016.2630043 | active layer thickness, electronic structure, oxide semiconductor, thin-film transistors, tungsten-doped indium-zinc oxide | This paper investigates the impact of active layer thickness on the performance of tungsten-doped indium-zinc oxide thin-film transistors. The findings show that a thickness of 10 nm results in optimal performance, whereas increased thickness leads to degradation in field effect mobility and threshold voltage stability. | 2 | WIZO | W ≈4 at%, In:Zn=1:1 at% | Amorphous | 3.08 | 5.70 | Bottom gate | p++-Si | SiO2 | Thermal oxidation | 100 | p++ Si wafer | ITO |  |  |  | 30 | 200000 | 800000 | [6 empty] | RF Sputter | 10 W (WO3), 150 W (InZnO) | WO3+InZnO | Ar/O2 | 0.005 |  | 25 | 3600 | 250 | Air
Effect of Active Layer Thickness on Device Performance of Tungsten-Doped InZnO Thin-Film Transistor | 2017 | 10.1109/TED.2016.2630043 | active layer thickness, electronic structure, oxide semiconductor, thin-film transistors, tungsten-doped indium-zinc oxide | This paper investigates the impact of active layer thickness on the performance of tungsten-doped indium-zinc oxide thin-film transistors. The findings show that a thickness of 10 nm results in optimal performance, whereas increased thickness leads to degradation in field effect mobility and threshold voltage stability. | 3 | WIZO | W ≈4 at%, In:Zn=1:1 at% | Amorphous | 3.06 | 5.60 | Bottom gate | p++-Si | SiO2 | Thermal oxidation | 100 | p++ Si wafer | ITO |  |  |  | 50 | 200000 | 800000 | [6 empty] | RF Sputter | 10 W (WO3), 150 W (InZnO) | WO3+InZnO | Ar/O2 | 0.005 |  | 25 | 3600 | 250 | Air
Effect of Active Layer Thickness on Device Performance of Tungsten-Doped InZnO Thin-Film Transistor | 2017 | 10.1109/TED.2016.2630043 | active layer thickness, electronic structure, oxide semiconductor, thin-film transistors, tungsten-doped indium-zinc oxide | This paper investigates the impact of active layer thickness on the performance of tungsten-doped indium-zinc oxide thin-film transistors. The findings show that a thickness of 10 nm results in optimal performance, whereas increased thickness leads to degradation in field effect mobility and threshold voltage stability. | 4 | WIZO | W ≈4 at%, In:Zn=1:1 at% | Amorphous | 3.04 | 5.50 | Bottom gate | p++-Si | SiO2 | Thermal oxidation | 100 | p++ Si wafer | ITO |  |  |  | 70 | 200000 | 800000 | [6 empty] | RF Sputter | 10 W (WO3), 150 W (InZnO) | WO3+InZnO | Ar/O2 | 0.005 |  | 25 | 3600 | 250 | Air
Effect of Active Layer Thickness on Device Performance of Tungsten-Doped InZnO Thin-Film Transistor | 2017 | 10.1109/TED.2016.2630043 | active layer thickness, electronic structure, oxide semiconductor, thin-film transistors, tungsten-doped indium-zinc oxide | This paper investigates the impact of active layer thickness on the performance of tungsten-doped indium-zinc oxide thin-film transistors. The findings show that a thickness of 10 nm results in optimal performance, whereas increased thickness leads to degradation in field effect mobility and threshold voltage stability. | 5 | WIZO | W ≈4 at%, In:Zn=1:1 at% | Amorphous | 3.02 | 5.33 | Bottom gate | p++-Si | SiO2 | Thermal oxidation | 100 | p++ Si wafer | ITO |  |  |  | 100 | 200000 | 800000 | 0.73 |  | 0.59 |  | 1.87 |  | RF Sputter | 10 W (WO3), 150 W (InZnO) | WO3+InZnO | Ar/O2 | 0.005 |  | 25 | 3600 | 250 | Air
Effect of Indium Doping on Bias Stability in Dual-Target Co-Sputtering InZnSnO Thin-Film Transistors | 2023 | 10.1109/TED.2023.3326115 | Bias stability, co-sputtering, InZnSnO, thin-film transistors (TFTs) | This research investigates the impact of indium doping on the bias stability and mobility of InZnSnO thin-film transistors fabricated through co-sputtering. The findings demonstrate that a balanced indium concentration enhances the electrical performance while managing defect density, thus achieving a significant improvement in both mobility and bias stability. | 1 | InZnSnO | In:Zn:Sn = 0.29:0.58:0.13 | Amorphous | 3.27 |  | Bottom gate, Top contact | p-type Si | SiO2 |  | 120 | p-type heavily doped Si | Mo |  |  |  | 60 | 120000 | 150000 | 24.75 | 3.73 | 0.63 |  | 3.56 | PBS, 20V, 25°C, 3600s, air | Co-sputtering |  | InSnO+ZnO | Ar |  |  | 25 | 3600 | 150 | Air
Effect of Indium Doping on Bias Stability in Dual-Target Co-Sputtering InZnSnO Thin-Film Transistors | 2023 | 10.1109/TED.2023.3326115 | Bias stability, co-sputtering, InZnSnO, thin-film transistors (TFTs) | This research investigates the impact of indium doping on the bias stability and mobility of InZnSnO thin-film transistors fabricated through co-sputtering. The findings demonstrate that a balanced indium concentration enhances the electrical performance while managing defect density, thus achieving a significant improvement in both mobility and bias stability. | 1 | InZnSnO | In:Zn:Sn = 0.29:0.58:0.13 | Amorphous | 3.27 |  | Bottom gate, Top contact | p-type Si | SiO2 |  | 120 | p-type heavily doped Si | Mo |  |  |  | 60 | 120000 | 150000 | 24.75 | 3.73 | 0.63 |  | -1.98 | NBS, -20V, 25°C, 3600s, air | Co-sputtering |  | InSnO+ZnO | Ar |  |  | 25 | 3600 | 150 | Air
Effect of Indium Doping on Bias Stability in Dual-Target Co-Sputtering InZnSnO Thin-Film Transistors | 2023 | 10.1109/TED.2023.3326115 | Bias stability, co-sputtering, InZnSnO, thin-film transistors (TFTs) | This research investigates the impact of indium doping on the bias stability and mobility of InZnSnO thin-film transistors fabricated through co-sputtering. The findings demonstrate that a balanced indium concentration enhances the electrical performance while managing defect density, thus achieving a significant improvement in both mobility and bias stability. | 2 | InZnSnO | In:Zn:Sn = 0.34:0.53:0.13 | Amorphous |  |  | Bottom gate, Top contact | p-type Si | SiO2 |  | 120 | p-type heavily doped Si | Mo |  |  |  | 60 | 120000 | 150000 | 37.79 | 1.39 | 0.47 |  | 1.46 | PBS, 20V, 25°C, 3600s, air | Co-sputtering |  | InSnO+ZnO | Ar |  |  | 25 | 3600 | 150 | Air
Effect of Indium Doping on Bias Stability in Dual-Target Co-Sputtering InZnSnO Thin-Film Transistors | 2023 | 10.1109/TED.2023.3326115 | Bias stability, co-sputtering, InZnSnO, thin-film transistors (TFTs) | This research investigates the impact of indium doping on the bias stability and mobility of InZnSnO thin-film transistors fabricated through co-sputtering. The findings demonstrate that a balanced indium concentration enhances the electrical performance while managing defect density, thus achieving a significant improvement in both mobility and bias stability. | 2 | InZnSnO | In:Zn:Sn = 0.34:0.53:0.13 | Amorphous |  |  | Bottom gate, Top contact | p-type Si | SiO2 |  | 120 | p-type heavily doped Si | Mo |  |  |  | 60 | 120000 | 150000 | 37.79 | 1.39 | 0.47 |  | -1.88 | NBS, -20V, 25°C, 3600s, air | Co-sputtering |  | InSnO+ZnO | Ar |  |  | 25 | 3600 | 150 | Air
Effect of Indium Doping on Bias Stability in Dual-Target Co-Sputtering InZnSnO Thin-Film Transistors | 2023 | 10.1109/TED.2023.3326115 | Bias stability, co-sputtering, InZnSnO, thin-film transistors (TFTs) | This research investigates the impact of indium doping on the bias stability and mobility of InZnSnO thin-film transistors fabricated through co-sputtering. The findings demonstrate that a balanced indium concentration enhances the electrical performance while managing defect density, thus achieving a significant improvement in both mobility and bias stability. | 3 | InZnSnO | In:Zn:Sn = 0.45:0.42:0.13 | Amorphous |  |  | Bottom gate, Top contact | p-type Si | SiO2 |  | 120 | p-type heavily doped Si | Mo |  |  |  | 60 | 120000 | 150000 | 46.37 | -0.56 | 0.27 |  | 0.58 | PBS, 20V, 25°C, 3600s, air | Co-sputtering |  | InSnO+ZnO | Ar |  |  | 25 | 3600 | 150 | Air
Effect of Indium Doping on Bias Stability in Dual-Target Co-Sputtering InZnSnO Thin-Film Transistors | 2023 | 10.1109/TED.2023.3326115 | Bias stability, co-sputtering, InZnSnO, thin-film transistors (TFTs) | This research investigates the impact of indium doping on the bias stability and mobility of InZnSnO thin-film transistors fabricated through co-sputtering. The findings demonstrate that a balanced indium concentration enhances the electrical performance while managing defect density, thus achieving a significant improvement in both mobility and bias stability. | 3 | InZnSnO | In:Zn:Sn = 0.45:0.42:0.13 | Amorphous |  |  | Bottom gate, Top contact | p-type Si | SiO2 |  | 120 | p-type heavily doped Si | Mo |  |  |  | 60 | 120000 | 150000 | 46.37 | -0.56 | 0.27 |  | -0.12 | NBS, -20V, 25°C, 3600s, air | Co-sputtering |  | InSnO+ZnO | Ar |  |  | 25 | 3600 | 150 | Air
Effect of Indium Doping on Bias Stability in Dual-Target Co-Sputtering InZnSnO Thin-Film Transistors | 2023 | 10.1109/TED.2023.3326115 | Bias stability, co-sputtering, InZnSnO, thin-film transistors (TFTs) | This research investigates the impact of indium doping on the bias stability and mobility of InZnSnO thin-film transistors fabricated through co-sputtering. The findings demonstrate that a balanced indium concentration enhances the electrical performance while managing defect density, thus achieving a significant improvement in both mobility and bias stability. | 4 | InZnSnO | In:Zn:Sn = 0.48:0.39:0.13 | Amorphous | 3.11 |  | Bottom gate, Top contact | p-type Si | SiO2 |  | 120 | p-type heavily doped Si | Mo |  |  |  | 60 | 120000 | 150000 | 57.43 | -3.3 | 0.42 |  | 1.3 | PBS, 20V, 25°C, 3600s, air | Co-sputtering |  | InSnO+ZnO | Ar |  |  | 25 | 3600 | 150 | Air
Effect of Indium Doping on Bias Stability in Dual-Target Co-Sputtering InZnSnO Thin-Film Transistors | 2023 | 10.1109/TED.2023.3326115 | Bias stability, co-sputtering, InZnSnO, thin-film transistors (TFTs) | This research investigates the impact of indium doping on the bias stability and mobility of InZnSnO thin-film transistors fabricated through co-sputtering. The findings demonstrate that a balanced indium concentration enhances the electrical performance while managing defect density, thus achieving a significant improvement in both mobility and bias stability. | 4 | InZnSnO | In:Zn:Sn = 0.48:0.39:0.13 | Amorphous | 3.11 |  | Bottom gate, Top contact | p-type Si | SiO2 |  | 120 | p-type heavily doped Si | Mo |  |  |  | 60 | 120000 | 150000 | 57.43 | -3.3 | 0.42 |  | -0.52 | NBS, -20V, 25°C, 3600s, air | Co-sputtering |  | InSnO+ZnO | Ar |  |  | 25 | 3600 | 150 | Air
Effect of light illumination on the low-frequency noises in amorphous-IGZO TFTs |  |  | amorphous indium-gallium-zinc oxide, low-frequency noise, thin-film transistors, light illumination | This study investigates the behavior of low-frequency noises in amorphous indium-gallium-zinc oxide (a-IGZO) thin film transistors (TFTs) under different wavelengths of light illumination. It was found that blue light significantly reduces the normalized noise spectral density, potentially due to an increased number of carriers and reduced Schottky contact noise. | 1 | IGZO |  | Amorphous |  |  | Bottom gate, top contact | Pt | Al2O3 | ALD, 150°C |  | Alkaline-free glass | ITO |  |  |  | 50 | 20000 | 40000 | 12.2 | 2.5 | 0.3 | 1.0*10^8 |  |  | RF Sputter |  | InGaZnO | Ar/O2 |  |  | 25 | 3600 | 300 | O2
Effect of Nitrogen Doping on Elevated-Metal Metal-Oxide (EMMO) Thin-Film Transistors | 2022 | 10.1109/TED.2022.3178966 | Amorphous indium gallium zinc oxide (a-IGZO), elevated-metal metal-oxide (EMMO), nitrogen, reliability, thin-film transistors (TFTs) | This study investigates the effects of nitrogen doping on the electrical characteristics and reliability of elevated-metal metal-oxide thin-film transistors. Findings indicate that nitrogen doping successfully suppresses the short-channel effect, weakens the persistent photoconductivity effect, and enhances device reliability under negative and positive bias illumination stress. | 1 | IGZO | In:Ga:Zn = 1:1:1 mol% | Amorphous |  |  | Bottom gate | Mo | SiNx/SiO2 | PE-CVD, 300°C | 125 |  | Al-on-Mo stacked | SiO2 |  |  | 20 | 200000 | 50000 | [5 empty] | NBIS, -20V, N/A, N/A, N/A, PBIS, +20V, N/A, N/A, N/A | Sputter |  | In2O3:Ga2O3:ZnO | Ar/O2 (18:2) |  |  | RT | 7200 | 400 | O2
Effect of Nitrogen Doping on Elevated-Metal Metal-Oxide (EMMO) Thin-Film Transistors | 2022 | 10.1109/TED.2022.3178966 | Amorphous indium gallium zinc oxide (a-IGZO), elevated-metal metal-oxide (EMMO), nitrogen, reliability, thin-film transistors (TFTs) | This study investigates the effects of nitrogen doping on the electrical characteristics and reliability of elevated-metal metal-oxide thin-film transistors. Findings indicate that nitrogen doping successfully suppresses the short-channel effect, weakens the persistent photoconductivity effect, and enhances device reliability under negative and positive bias illumination stress. | 2 | IGZO | In:Ga:Zn = 1:1:1 mol% | Amorphous |  |  | Bottom gate | Mo | SiNx/SiO2 | PE-CVD, 300°C | 125 |  | Al-on-Mo stacked | SiO2 |  |  | 20 | 100000 | 50000 | [5 empty] | NBIS, -20V, N/A, N/A, N/A, PBIS, +20V, N/A, N/A, N/A | Sputter |  | In2O3:Ga2O3:ZnO | Ar/O2 (18:2) |  |  | RT | 7200 | 400 | O2
Effect of Nitrogen Doping on Elevated-Metal Metal-Oxide (EMMO) Thin-Film Transistors | 2022 | 10.1109/TED.2022.3178966 | Amorphous indium gallium zinc oxide (a-IGZO), elevated-metal metal-oxide (EMMO), nitrogen, reliability, thin-film transistors (TFTs) | This study investigates the effects of nitrogen doping on the electrical characteristics and reliability of elevated-metal metal-oxide thin-film transistors. Findings indicate that nitrogen doping successfully suppresses the short-channel effect, weakens the persistent photoconductivity effect, and enhances device reliability under negative and positive bias illumination stress. | 3 | IGZO | In:Ga:Zn = 1:1:1 mol% | Amorphous |  |  | Bottom gate | Mo | SiNx/SiO2 | PE-CVD, 300°C | 125 |  | Al-on-Mo stacked | SiO2 |  |  | 20 | 10000 | 50000 | [5 empty] | NBIS, -20V, N/A, N/A, N/A, PBIS, +20V, N/A, N/A, N/A | Sputter |  | In2O3:Ga2O3:ZnO | Ar/O2 (18:2) |  |  | RT | 7200 | 400 | O2
Effect of Nitrogen Doping on Elevated-Metal Metal-Oxide (EMMO) Thin-Film Transistors | 2022 | 10.1109/TED.2022.3178966 | Amorphous indium gallium zinc oxide (a-IGZO), elevated-metal metal-oxide (EMMO), nitrogen, reliability, thin-film transistors (TFTs) | This study investigates the effects of nitrogen doping on the electrical characteristics and reliability of elevated-metal metal-oxide thin-film transistors. Findings indicate that nitrogen doping successfully suppresses the short-channel effect, weakens the persistent photoconductivity effect, and enhances device reliability under negative and positive bias illumination stress. | 4 | IGZO | In:Ga:Zn = 1:1:1 mol% | Amorphous |  |  | Bottom gate | Mo | SiNx/SiO2 | PE-CVD, 300°C | 125 |  | Al-on-Mo stacked | SiO2 |  |  | 20 | 200000 | 50000 | [5 empty] | NBIS, -20V, N/A, N/A, N/A, PBIS, +20V, N/A, N/A, N/A | Sputter |  | In2O3:Ga2O3:ZnO | Ar/N2 (18:2) |  |  | RT | 7200 | 400 | O2
Effect of Nitrogen Doping on Elevated-Metal Metal-Oxide (EMMO) Thin-Film Transistors | 2022 | 10.1109/TED.2022.3178966 | Amorphous indium gallium zinc oxide (a-IGZO), elevated-metal metal-oxide (EMMO), nitrogen, reliability, thin-film transistors (TFTs) | This study investigates the effects of nitrogen doping on the electrical characteristics and reliability of elevated-metal metal-oxide thin-film transistors. Findings indicate that nitrogen doping successfully suppresses the short-channel effect, weakens the persistent photoconductivity effect, and enhances device reliability under negative and positive bias illumination stress. | 5 | IGZO | In:Ga:Zn = 1:1:1 mol% | Amorphous |  |  | Bottom gate | Mo | SiNx/SiO2 | PE-CVD, 300°C | 125 |  | Al-on-Mo stacked | SiO2 |  |  | 20 | 100000 | 50000 | [5 empty] | NBIS, -20V, N/A, N/A, N/A, PBIS, +20V, N/A, N/A, N/A | Sputter |  | In2O3:Ga2O3:ZnO | Ar/N2 (18:2) |  |  | RT | 7200 | 400 | O2
Effect of Nitrogen Doping on Elevated-Metal Metal-Oxide (EMMO) Thin-Film Transistors | 2022 | 10.1109/TED.2022.3178966 | Amorphous indium gallium zinc oxide (a-IGZO), elevated-metal metal-oxide (EMMO), nitrogen, reliability, thin-film transistors (TFTs) | This study investigates the effects of nitrogen doping on the electrical characteristics and reliability of elevated-metal metal-oxide thin-film transistors. Findings indicate that nitrogen doping successfully suppresses the short-channel effect, weakens the persistent photoconductivity effect, and enhances device reliability under negative and positive bias illumination stress. | 6 | IGZO | In:Ga:Zn = 1:1:1 mol% | Amorphous |  |  | Bottom gate | Mo | SiNx/SiO2 | PE-CVD, 300°C | 125 |  | Al-on-Mo stacked | SiO2 |  |  | 20 | 10000 | 50000 | [5 empty] | NBIS, -20V, N/A, N/A, N/A, PBIS, +20V, N/A, N/A, N/A | Sputter |  | In2O3:Ga2O3:ZnO | Ar/N2 (18:2) |  |  | RT | 7200 | 400 | O2
Effect of Nitrogen Doping on Elevated-Metal Metal-Oxide (EMMO) Thin-Film Transistors | 2022 | 10.1109/TED.2022.3178966 | Amorphous indium gallium zinc oxide (a-IGZO), elevated-metal metal-oxide (EMMO), nitrogen, reliability, thin-film transistors (TFTs) | This study investigates the effects of nitrogen doping on the electrical characteristics and reliability of elevated-metal metal-oxide thin-film transistors. Findings indicate that nitrogen doping successfully suppresses the short-channel effect, weakens the persistent photoconductivity effect, and enhances device reliability under negative and positive bias illumination stress. | 7 | IGZO | In:Ga:Zn = 1:1:1 mol% | Amorphous |  |  | Bottom gate | Mo | SiNx/SiO2 | PE-CVD, 300°C | 125 |  | Al-on-Mo stacked | SiO2 |  |  | 20 | 200000 | 50000 | [5 empty] | NBIS, -20V, N/A, N/A, N/A, PBIS, +20V, N/A, N/A, N/A | Sputter |  | In2O3:Ga2O3:ZnO | Ar/N2 (15:5) |  |  | RT | 7200 | 400 | O2
Effect of Nitrogen Doping on Elevated-Metal Metal-Oxide (EMMO) Thin-Film Transistors | 2022 | 10.1109/TED.2022.3178966 | Amorphous indium gallium zinc oxide (a-IGZO), elevated-metal metal-oxide (EMMO), nitrogen, reliability, thin-film transistors (TFTs) | This study investigates the effects of nitrogen doping on the electrical characteristics and reliability of elevated-metal metal-oxide thin-film transistors. Findings indicate that nitrogen doping successfully suppresses the short-channel effect, weakens the persistent photoconductivity effect, and enhances device reliability under negative and positive bias illumination stress. | 8 | IGZO | In:Ga:Zn = 1:1:1 mol% | Amorphous |  |  | Bottom gate | Mo | SiNx/SiO2 | PE-CVD, 300°C | 125 |  | Al-on-Mo stacked | SiO2 |  |  | 20 | 100000 | 50000 | [5 empty] | NBIS, -20V, N/A, N/A, N/A, PBIS, +20V, N/A, N/A, N/A | Sputter |  | In2O3:Ga2O3:ZnO | Ar/N2 (15:5) |  |  | RT | 7200 | 400 | O2
Effect of Nitrogen Doping on Elevated-Metal Metal-Oxide (EMMO) Thin-Film Transistors | 2022 | 10.1109/TED.2022.3178966 | Amorphous indium gallium zinc oxide (a-IGZO), elevated-metal metal-oxide (EMMO), nitrogen, reliability, thin-film transistors (TFTs) | This study investigates the effects of nitrogen doping on the electrical characteristics and reliability of elevated-metal metal-oxide thin-film transistors. Findings indicate that nitrogen doping successfully suppresses the short-channel effect, weakens the persistent photoconductivity effect, and enhances device reliability under negative and positive bias illumination stress. | 9 | IGZO | In:Ga:Zn = 1:1:1 mol% | Amorphous |  |  | Bottom gate | Mo | SiNx/SiO2 | PE-CVD, 300°C | 125 |  | Al-on-Mo stacked | SiO2 |  |  | 20 | 10000 | 50000 | [5 empty] | NBIS, -20V, N/A, N/A, N/A, PBIS, +20V, N/A, N/A, N/A | Sputter |  | In2O3:Ga2O3:ZnO | Ar/N2 (15:5) |  |  | RT | 7200 | 400 | O2
Effect of Single Spinel Phase Crystallization on Drain-Induced-Barrier-Lowering in Submicron Length IZTO Thin-Film Transistors | 2023 | 10.1109/LED.2023.3274670 | oxide semiconductor, crystallization, drain induced barrier lowering, thin-film transistor | This study investigates the impact of single spinel phase crystallization on the drain-induced barrier lowering (DIBL) in indium-zinc-tin-oxide (IZTO) thin-film transistors (TFTs) with a submicron channel length. The results show that crystallization significantly improves device performance by reducing DIBL and enhancing mobility, leading to better reliability under external stresses.
Electrical characteristics of Al-doped ZnO-channel thin-film transistor with high-κ HfON/SiO2 stack gate dielectric | 2010 |  | Al-doped ZnO, HfON, thin-film transistors, saturation mobility | The study investigates the electrical properties of Al-doped ZnO (AZO) thin films used as active channels in thin-film transistors (TFTs) with high-k gate dielectrics. It reports significant improvements in saturation mobility and device performance, indicating the AZO channel film's potential as a suitable alternative for transparent electronic applications. | 1 | AZO | ZnO:Al2O3 = 97:3 wt% | Polycrystalline (c-axis) | 3.3 |  | Bottom gate, Top contact | p+ Si | HfON/SiO2 | Thermally grown SiO2, Sputtered HfON, room temperature | 110 | p+ Si | Al |  |  |  | 50 | 40000 | 500000 | 1.66 | 2.1 | 2.7 | 5.0*10^2 |  |  | RF Sputter |  | ZnO:3wt%Al2O3 | Ar/O2 | 0.0075 |  | 300
Enhanced Electrical Performance and Stability in Zinc Oxynitride Thin-Film Transistors via Sequential Ultraviolet and Thermal Treatment | 2017 | 10.1109/LED.2017.2703865 | Zinc oxynitride (ZnON), thin-film transistors (TFTs), ultraviolet (UV)-after thermal annealing, defective ZnXNY bond | This letter presents a method to enhance electrical performance and stability in high-mobility zinc oxynitride (ZnON) thin-film transistors (TFTs) through sequential ultraviolet irradiation and thermal annealing. The findings show that this combined treatment significantly improves the field-effect mobility and device stability under positive gate-bias stresses compared to other post-deposition methods. | 1 | ZnON |  |  |  |  | Bottom gate, Top contact | p-type Si | SiO2 | Thermally grown | 100 | p-type Si wafer |  |  |  |  | 20 | 150000 | 500000 | [6 empty] | RF Sputter | 100 | Zn | N2/Ar/O2 | 5 mTorr |  |  | 0
Enhanced Electrical Performance and Stability in Zinc Oxynitride Thin-Film Transistors via Sequential Ultraviolet and Thermal Treatment | 2017 | 10.1109/LED.2017.2703865 | Zinc oxynitride (ZnON), thin-film transistors (TFTs), ultraviolet (UV)-after thermal annealing, defective ZnXNY bond | This letter presents a method to enhance electrical performance and stability in high-mobility zinc oxynitride (ZnON) thin-film transistors (TFTs) through sequential ultraviolet irradiation and thermal annealing. The findings show that this combined treatment significantly improves the field-effect mobility and device stability under positive gate-bias stresses compared to other post-deposition methods. | 2 | ZnON |  |  |  |  | Bottom gate, Top contact | p-type Si | SiO2 | Thermally grown | 100 | p-type Si wafer |  |  |  |  | 20 | 150000 | 500000 | [6 empty] | RF Sputter | 100 | Zn | N2/Ar/O2 | 5 mTorr |  |  | 0
Enhanced Electrical Performance and Stability in Zinc Oxynitride Thin-Film Transistors via Sequential Ultraviolet and Thermal Treatment | 2017 | 10.1109/LED.2017.2703865 | Zinc oxynitride (ZnON), thin-film transistors (TFTs), ultraviolet (UV)-after thermal annealing, defective ZnXNY bond | This letter presents a method to enhance electrical performance and stability in high-mobility zinc oxynitride (ZnON) thin-film transistors (TFTs) through sequential ultraviolet irradiation and thermal annealing. The findings show that this combined treatment significantly improves the field-effect mobility and device stability under positive gate-bias stresses compared to other post-deposition methods. | 3 | ZnON |  |  |  |  | Bottom gate, Top contact | p-type Si | SiO2 | Thermally grown | 100 | p-type Si wafer |  |  |  |  | 20 | 150000 | 500000 | [6 empty] | RF Sputter | 100 | Zn | N2/Ar/O2 | 5 mTorr |  |  | 3600 | 270 | Ar
Enhanced Electrical Performance and Stability in Zinc Oxynitride Thin-Film Transistors via Sequential Ultraviolet and Thermal Treatment | 2017 | 10.1109/LED.2017.2703865 | Zinc oxynitride (ZnON), thin-film transistors (TFTs), ultraviolet (UV)-after thermal annealing, defective ZnXNY bond | This letter presents a method to enhance electrical performance and stability in high-mobility zinc oxynitride (ZnON) thin-film transistors (TFTs) through sequential ultraviolet irradiation and thermal annealing. The findings show that this combined treatment significantly improves the field-effect mobility and device stability under positive gate-bias stresses compared to other post-deposition methods. | 4 | ZnON |  |  |  |  | Bottom gate, Top contact | p-type Si | SiO2 | Thermally grown | 100 | p-type Si wafer |  |  |  |  | 20 | 150000 | 500000 | [6 empty] | RF Sputter | 100 | Zn | N2/Ar/O2 | 5 mTorr |  |  | 3600 | 350 | Ar
Enhanced Electrical Performance and Stability in Zinc Oxynitride Thin-Film Transistors via Sequential Ultraviolet and Thermal Treatment | 2017 | 10.1109/LED.2017.2703865 | Zinc oxynitride (ZnON), thin-film transistors (TFTs), ultraviolet (UV)-after thermal annealing, defective ZnXNY bond | This letter presents a method to enhance electrical performance and stability in high-mobility zinc oxynitride (ZnON) thin-film transistors (TFTs) through sequential ultraviolet irradiation and thermal annealing. The findings show that this combined treatment significantly improves the field-effect mobility and device stability under positive gate-bias stresses compared to other post-deposition methods. | 5 | ZnON |  |  |  |  | Bottom gate, Top contact | p-type Si | SiO2 | Thermally grown | 100 | p-type Si wafer |  |  |  |  | 20 | 150000 | 500000 | [6 empty] | RF Sputter | 100 | Zn | N2/Ar/O2 | 5 mTorr |  |  | 3600 | 270 | Ar
Enhanced performance of ZnO thin-film transistors with ZnO dual-active-layer | 2012 | 10.1109/LED.2012.6201677 | ZnO thin-film transistors, dual-active-layer, field effect mobility, threshold voltage, sputtering | This study investigates the performance of ZnO thin-film transistors (TFTs) with a dual-active-layer structure using reactive sputtering. The device with the ZnO dual-active-layer demonstrated superior electrical properties, including a field effect mobility of 8.1 cm²/V·s and an on/off current ratio exceeding 10⁷, attributed to improved surface morphology. | 1 | ZnO |  | Polycrystalline |  |  | Bottom gate | Cr | SiNx | PECVD, 150°C | 100 | Corning 7740 glass | Ti/Au |  |  |  | 120 | 100000 | 50000 | 5.1 | -1 | 1.6 | 5.0*10^6 |  |  | RF Sputter | 300 | Zn | Ar/O2 | 0.015 |  | 25
Enhanced performance of ZnO thin-film transistors with ZnO dual-active-layer | 2012 | 10.1109/LED.2012.6201677 | ZnO thin-film transistors, dual-active-layer, field effect mobility, threshold voltage, sputtering | This study investigates the performance of ZnO thin-film transistors (TFTs) with a dual-active-layer structure using reactive sputtering. The device with the ZnO dual-active-layer demonstrated superior electrical properties, including a field effect mobility of 8.1 cm²/V·s and an on/off current ratio exceeding 10⁷, attributed to improved surface morphology. | 2 | ZnO |  | Polycrystalline |  |  | Bottom gate | Cr | SiNx | PECVD, 150°C | 100 | Corning 7740 glass | Ti/Au |  |  |  | 120 | 100000 | 50000 | 1 | 8.4 | 1.8 | 8.0*10^6 |  |  | RF Sputter | 300 | Zn | Ar/O2 | 0.015 |  | 25
Enhanced performance of ZnO thin-film transistors with ZnO dual-active-layer | 2012 | 10.1109/LED.2012.6201677 | ZnO thin-film transistors, dual-active-layer, field effect mobility, threshold voltage, sputtering | This study investigates the performance of ZnO thin-film transistors (TFTs) with a dual-active-layer structure using reactive sputtering. The device with the ZnO dual-active-layer demonstrated superior electrical properties, including a field effect mobility of 8.1 cm²/V·s and an on/off current ratio exceeding 10⁷, attributed to improved surface morphology. | 3 | ZnO/ZnO |  | Polycrystalline |  |  | Bottom gate | Cr | SiNx | PECVD, 150°C | 100 | Corning 7740 glass | Ti/Au |  |  |  | 120 | 100000 | 50000 | 8.1 | 5.6 | 0.92 | 4.0*10^7 |  |  | RF Sputter | 300 | Zn | Ar/O2 | 0.015 |  | 25
Enhancement of Positive Bias Stress Stability for IGZO TFTs by a CAAC Gd-AZO Bulk Layer | 2018 |  | thin film transistors, a-IGZO, positive bias stress stability | This research investigates the impact of a c-axis-aligned crystalline Gd-Al-Zn-O (CAAC Gd-AZO) bulk layer on the positive gate bias stress (PBS) stability of indium-gallium-zinc-oxide (IGZO) thin film transistors (TFTs). The introduction of the Gd-AZO layer reduces the surface roughness of the IGZO active layer, resulting in improved stability characterized by smaller threshold voltage shifts. | 1 | IGZO/Gd-AZO |  | Amorphous/c-axis aligned |  |  | Bottom gate, top contact | p+ Si | SiO2 | Thermally grown | 50 | p-type Si | ITO |  |  |  | 32 | 10000 | 100000 |  |  |  |  | 3.09 | PBS, 10V, N/A, 1000s, darkness | RF Sputter |  |  | Ar/O2 |  |  | 25 | 3600 | 300 | Ar/O2
Enhancement of Positive Bias Stress Stability for IGZO TFTs by a CAAC Gd-AZO Bulk Layer | 2018 |  | thin film transistors, a-IGZO, positive bias stress stability | This research investigates the impact of a c-axis-aligned crystalline Gd-Al-Zn-O (CAAC Gd-AZO) bulk layer on the positive gate bias stress (PBS) stability of indium-gallium-zinc-oxide (IGZO) thin film transistors (TFTs). The introduction of the Gd-AZO layer reduces the surface roughness of the IGZO active layer, resulting in improved stability characterized by smaller threshold voltage shifts. | 2 | IGZO/IGZO |  | Amorphous/Amorphous |  |  | Bottom gate, top contact | p+ Si | SiO2 | Thermally grown | 50 | p-type Si | ITO |  |  |  | 32 | 10000 | 100000 |  |  |  |  | 4.37 | PBS, 10V, N/A, 1000s, darkness | RF Sputter |  |  | Ar/O2 |  |  | 25 | 3600 | 300 | Ar/O2
Extraction of Density of States in Amorphous GaInZnO Thin-Film Transistors by Combining an Optical Charge Pumping and Capacitance–Voltage Characteristics | 2008 | 10.1109/LED.2008.2006415 | amorphous, density of states (DOS), GaInZnO (GIZO), optical response, TCAD, thin-film transistors | This paper proposes a method for extracting the acceptorlike density of states (DOS) in n-channel amorphous GaInZnO (a-GIZO) thin-film transistors using subbandgap optical charge pumping in conjunction with capacitance-voltage (C-V) characteristics. The technique yields extracted DOS that reflects both exponential tail and Gaussian deep states, providing insights for modeling and device characterization. | 1 | GaInZnO | Ga:In:Zn = 2:2:1 at% | Amorphous | 3.2 |  | Bottom gate, inverted staggered | Mo | SiO2 | PECVD, 300°C | 100 | Si with thermally grown SiO2 | Mo | SiO2 |  | PECVD, 150°C | 70 | 50000 | 200000 | 10 | 1.4 |  |  |  |  | RF Sputter |  | Ga2O3:In2O3:ZnO = 2:2:1 | Ar/O2 |  |  | RT | 3600 | 250 | Air
Fabrication and characteristics of fully transparent Aluminum-doped Zinc Oxide Thin-Film Transistors | 2013 |  | Aluminum-doped Zinc Oxide, Fully transparent, Thin-film transistors, Post-annealing | This paper presents the fabrication of fully transparent Aluminum-doped Zinc Oxide (AZO) thin-film transistors using radio frequency sputtering on glass substrates. The study investigates the electrical characteristics of AZO-TFTs and explores the effects of post-annealing on their performance, revealing excellent electrical and optical properties suitable for active-matrix flat panel displays. | 1 | AZO |  | c-axis oriented |  |  | Bottom gate | ITO | SiO2 | PECVD, N/A, N/A | 150 | Glass | ITO |  |  |  | 50 | 5000 | 100000 |  |  |  | 1.0*10^8 |  |  | RF Sputter |  | AZO | Ar/O2 |  |  | 25
Fabrication and characteristics of fully transparent Aluminum-doped Zinc Oxide Thin-Film Transistors | 2013 |  | Aluminum-doped Zinc Oxide, Fully transparent, Thin-film transistors, Post-annealing | This paper presents the fabrication of fully transparent Aluminum-doped Zinc Oxide (AZO) thin-film transistors using radio frequency sputtering on glass substrates. The study investigates the electrical characteristics of AZO-TFTs and explores the effects of post-annealing on their performance, revealing excellent electrical and optical properties suitable for active-matrix flat panel displays. | 2 | AZO |  | c-axis oriented |  |  | Bottom gate | ITO | SiO2 | PECVD, N/A, N/A | 150 | Glass | ITO |  |  |  | 50 | 5000 | 100000 |  |  |  | 1.0*10^8 |  |  | RF Sputter |  | AZO | Ar/O2 |  |  | 25 |  | 200
Fabrication and characteristics of fully transparent Aluminum-doped Zinc Oxide Thin-Film Transistors | 2013 |  | Aluminum-doped Zinc Oxide, Fully transparent, Thin-film transistors, Post-annealing | This paper presents the fabrication of fully transparent Aluminum-doped Zinc Oxide (AZO) thin-film transistors using radio frequency sputtering on glass substrates. The study investigates the electrical characteristics of AZO-TFTs and explores the effects of post-annealing on their performance, revealing excellent electrical and optical properties suitable for active-matrix flat panel displays. | 3 | AZO |  | c-axis oriented |  |  | Bottom gate | ITO | SiO2 | PECVD, N/A, N/A | 150 | Glass | ITO |  |  |  | 50 | 5000 | 100000 | 24.3 | 1.0 | 0.134 | 1.0*10^8 |  |  | RF Sputter |  | AZO | Ar/O2 |  |  | 25 |  | 300
Fabrication and characteristics of fully transparent Aluminum-doped Zinc Oxide Thin-Film Transistors | 2013 |  | Aluminum-doped Zinc Oxide, Fully transparent, Thin-film transistors, Post-annealing | This paper presents the fabrication of fully transparent Aluminum-doped Zinc Oxide (AZO) thin-film transistors using radio frequency sputtering on glass substrates. The study investigates the electrical characteristics of AZO-TFTs and explores the effects of post-annealing on their performance, revealing excellent electrical and optical properties suitable for active-matrix flat panel displays. | 4 | AZO |  | c-axis oriented |  |  | Bottom gate | ITO | SiO2 | PECVD, N/A, N/A | 150 | Glass | ITO |  |  |  | 50 | 5000 | 100000 |  |  |  | 1.0*10^8 |  |  | RF Sputter |  | AZO | Ar/O2 |  |  | 25 |  | 400
Fabrication and characteristics of ZnO-based thin film transistors | 2008 | 10.1109/ICM.2008.4670677 | ZnO, thin film transistors, TFT, magnetron sputtering, optical transmission | This paper presents the fabrication of ZnO-based thin-film transistors (TFTs) on p-type silicon substrates using radio frequency magnetron sputtering at room temperature. The resulting ZnO films exhibit high crystalline quality, an optical transmission of 80% in the visible spectrum, and enhanced electrical performance, making them promising candidates for future optoelectronic devices. | 1 | ZnO |  | C-axis oriented | 3.37 |  | Bottom gate, top contact | p-Si | SiO2 | Thermal oxidation, N/A, N/A | 39 | p-Si (100) | Al | [6 empty] | 6.86 | 17 |  |  |  |  | RF Sputter |  | ZnO |  |  |  | 25 | 1800 | 400 | N2
Fabrication and characteristics of ZnO-based thin film transistors | 2008 | 10.1109/ICM.2008.4670677 | ZnO, thin film transistors, TFT, magnetron sputtering, optical transmission | This paper presents the fabrication of ZnO-based thin-film transistors (TFTs) on p-type silicon substrates using radio frequency magnetron sputtering at room temperature. The resulting ZnO films exhibit high crystalline quality, an optical transmission of 80% in the visible spectrum, and enhanced electrical performance, making them promising candidates for future optoelectronic devices. | 2 | ZnO |  | C-axis oriented | 3.37 |  | Bottom gate, top contact | p-Si | SiO2 | Thermal oxidation, N/A, N/A |  | p-Si (100) | Al | [12 empty] | RF Sputter |  | ZnO |  |  |  | 25 | 3600 | 300 | H2
Fabrication of Indium-Tin-Oxide Thin-Film Transistor Using Anodization | 2014 |  | Indium-Tin-Oxide (ITO), Thin-Film Transistor (TFT), Anodization, Gate Dielectric | This study investigates the fabrication and properties of thin-film transistors utilizing anodized Indium-Tin-Oxide (ITO) as the active layer. The electrical characteristics of the ITO film are significantly influenced by the anodization process, resulting in enhanced resistivity, a notable on/off current ratio, and improved device stability. | 1 | ITO |  |  |  |  | Bottom gate, top contact | Ta | Ta2O5 | Anodization in 0.001M citric acid, 1 hour | 150 | Glass | ITO |  |  |  | 50 | [8 empty] | DC magnetron sputtering + anodization |  | ITO |  |  |  | 25
Fabrication of Indium-Tin-Oxide Thin-Film Transistor Using Anodization | 2014 |  | Indium-Tin-Oxide (ITO), Thin-Film Transistor (TFT), Anodization, Gate Dielectric | This study investigates the fabrication and properties of thin-film transistors utilizing anodized Indium-Tin-Oxide (ITO) as the active layer. The electrical characteristics of the ITO film are significantly influenced by the anodization process, resulting in enhanced resistivity, a notable on/off current ratio, and improved device stability. | 2 | ITO |  |  |  |  | Bottom gate, top contact | Ta | Ta2O5 | Anodization in 0.001M citric acid, 1 hour | 150 | Glass | ITO |  |  |  | 50 | [8 empty] | DC magnetron sputtering + anodization |  | ITO |  |  |  | 25
Fabrication of Indium-Tin-Oxide Thin-Film Transistor Using Anodization | 2014 |  | Indium-Tin-Oxide (ITO), Thin-Film Transistor (TFT), Anodization, Gate Dielectric | This study investigates the fabrication and properties of thin-film transistors utilizing anodized Indium-Tin-Oxide (ITO) as the active layer. The electrical characteristics of the ITO film are significantly influenced by the anodization process, resulting in enhanced resistivity, a notable on/off current ratio, and improved device stability. | 3 | ITO |  |  |  |  | Bottom gate, top contact | Ta | Ta2O5 | Anodization in 0.001M citric acid, 1 hour | 150 | Glass | ITO |  |  |  | 50 | [8 empty] | DC magnetron sputtering + anodization |  | ITO |  |  |  | 25
Fabrication of Indium-Tin-Oxide Thin-Film Transistor Using Anodization | 2014 |  | Indium-Tin-Oxide (ITO), Thin-Film Transistor (TFT), Anodization, Gate Dielectric | This study investigates the fabrication and properties of thin-film transistors utilizing anodized Indium-Tin-Oxide (ITO) as the active layer. The electrical characteristics of the ITO film are significantly influenced by the anodization process, resulting in enhanced resistivity, a notable on/off current ratio, and improved device stability. | 4 | ITO |  |  |  |  | Bottom gate, top contact | Ta | Ta2O5 | Anodization in 0.001M citric acid, 1 hour | 150 | Glass | ITO |  |  |  | 50 |  |  | 28.8 | -2.5 | 0.51 | 1.0*10^8 |  |  | DC magnetron sputtering + anodization |  | ITO |  |  |  | 25
Flexible AZO Thin Film Transistors Fabricated at Room Temperature | 2023 | 10.1109/3M-NANO58613.2023.10305378 | flexible, AZO, thin film transistors | This paper discusses the fabrication of flexible thin film transistors (TFTs) using aluminum doped zinc oxide (AZO) on polyimide substrates at room temperature without thermal annealing. The study highlights the impact of aluminum sputtering power on the electrical performance of the transistors, achieving an optimal on-off current ratio of 5.23 x 10^5 at specific sputtering conditions. | 1 | AZO |  | Polycrystalline |  |  | Bottom gate | Al | HfO2 | RF sputter, 150 W, 8 mTorr, RT | 300 | PI (Polyimide) | Al |  |  |  | 80 | 10000 | 300000 | 0.011 | 7.65 | 1.21 | 4.50*10^2 |  |  | RF magnetron co-sputtering | ZnO=100W,Al=10W | ZnO, Al | Ar/O2=90:10 | 0.008 | 0.0008 | 25 | 0
Flexible AZO Thin Film Transistors Fabricated at Room Temperature | 2023 | 10.1109/3M-NANO58613.2023.10305378 | flexible, AZO, thin film transistors | This paper discusses the fabrication of flexible thin film transistors (TFTs) using aluminum doped zinc oxide (AZO) on polyimide substrates at room temperature without thermal annealing. The study highlights the impact of aluminum sputtering power on the electrical performance of the transistors, achieving an optimal on-off current ratio of 5.23 x 10^5 at specific sputtering conditions. | 2 | AZO |  | Polycrystalline |  |  | Bottom gate | Al | HfO2 | RF sputter, 150 W, 8 mTorr, RT | 300 | PI (Polyimide) | Al |  |  |  | 80 | 10000 | 300000 | 0.031 | 10.22 | 0.39 | 5.23*10^5 |  |  | RF magnetron co-sputtering | ZnO=100W,Al=15W | ZnO, Al | Ar/O2=90:10 | 0.008 | 0.0008 | 25 | 0
Flexible AZO Thin Film Transistors Fabricated at Room Temperature | 2023 | 10.1109/3M-NANO58613.2023.10305378 | flexible, AZO, thin film transistors | This paper discusses the fabrication of flexible thin film transistors (TFTs) using aluminum doped zinc oxide (AZO) on polyimide substrates at room temperature without thermal annealing. The study highlights the impact of aluminum sputtering power on the electrical performance of the transistors, achieving an optimal on-off current ratio of 5.23 x 10^5 at specific sputtering conditions. | 3 | AZO |  | Polycrystalline |  |  | Bottom gate | Al | HfO2 | RF sputter, 150 W, 8 mTorr, RT | 300 | PI (Polyimide) | Al |  |  |  | 80 | 10000 | 300000 | 0.054 | 9.57 | 2.10 | 1.38*10^4 |  |  | RF magnetron co-sputtering | ZnO=100W,Al=20W | ZnO, Al | Ar/O2=90:10 | 0.008 | 0.0008 | 25 | 0
Flexible AZO Thin Film Transistors Fabricated at Room Temperature | 2023 | 10.1109/3M-NANO58613.2023.10305378 | flexible, AZO, thin film transistors | This paper discusses the fabrication of flexible thin film transistors (TFTs) using aluminum doped zinc oxide (AZO) on polyimide substrates at room temperature without thermal annealing. The study highlights the impact of aluminum sputtering power on the electrical performance of the transistors, achieving an optimal on-off current ratio of 5.23 x 10^5 at specific sputtering conditions. | 4 | AZO |  | Polycrystalline |  |  | Bottom gate | Al | HfO2 | RF sputter, 150 W, 8 mTorr, RT | 300 | PI (Polyimide) | Al |  |  |  | 80 | 10000 | 300000 | 0.051 | 9.35 | 2.68 | 7.93*10^3 |  |  | RF magnetron co-sputtering | ZnO=100W,Al=25W | ZnO, Al | Ar/O2=90:10 | 0.008 | 0.0008 | 25 | 0
Flexible Quasi-Vertical In-Ga-Zn-O Thin-Film Transistor With 300-nm Channel Length | 2015 | 10.1109/LED.2015.2418295 | flexible electronics, thin-film transistor (TFT), vertical channel, In-Ga-Zn-O (IGZO) | This paper reports on a flexible Indium-Gallium-Zinc-Oxide quasi-vertical thin-film transistor (QVTFT) with a channel length of 300 nm, fabricated using a low-temperature process. The device demonstrates a high ON/OFF current ratio of 10^4 and remains functional even when bent to a radius of 5 mm, indicating its potential for flexible electronic applications. | 1 | IGZO |  | Amorphous |  |  | Quasi-vertical top gate | Cu | Al2O3 | ALD, 150°C | 25 | Polyimide | Ti/Pd (Source), Pd (Drain) |  |  |  | 12 | 300 | 55000 | 0.2 | 1.5 | 0.4 | 1.0*10^4 |  |  | RF Sputter |  | InGaZnO4 | Ar |  | 0
Fluorinated InGaZnO Thin-Film Transistor With HfLaO Gate Dielectric | 2014 | 10.1109/LED.2013.2296895 | amorphous InGaZnO, thin-film transistor, HfLaO, fluorine, plasma | This study investigates the effects of fluorine incorporation in amorphous InGaZnO (a-IGZO) thin-film transistors through CHF3/O2 plasma treatment. The treatment enhances carrier mobility and reduces subthreshold swing, leading to improved electrical characteristics and device stability, making fluorinated a-IGZO a promising material for high-performance transistors. | 1 | IGZO |  | Amorphous |  |  | Bottom gate, top contact | p-type Si | HfLaO | Sputtering, 400°C, N2 | 40 | Si | Ti/Au |  |  |  | 60 | 20000 | 100000 | 29.6 | 2.5 | 0.31 | 9.0*10^5 |  |  | RF Sputter |  | InGaZnO | Ar/O2 |  |  |  | 1200 | 350 | Forming gas (N2/H2=95:5)
Fluorinated InGaZnO Thin-Film Transistor With HfLaO Gate Dielectric | 2014 | 10.1109/LED.2013.2296895 | amorphous InGaZnO, thin-film transistor, HfLaO, fluorine, plasma | This study investigates the effects of fluorine incorporation in amorphous InGaZnO (a-IGZO) thin-film transistors through CHF3/O2 plasma treatment. The treatment enhances carrier mobility and reduces subthreshold swing, leading to improved electrical characteristics and device stability, making fluorinated a-IGZO a promising material for high-performance transistors. | 2 | IGZO |  | Amorphous |  |  | Bottom gate, top contact | p-type Si | HfLaO | Sputtering, 400°C, N2 | 40 | Si | Ti/Au |  |  | CHF3/O2 plasma, 20W, 3min | 60 | 20000 | 100000 | 39.8 | 2.8 | 0.21 | 9.2*10^5 |  |  | RF Sputter |  | InGaZnO | Ar/O2 |  |  |  | 1200 | 350 | Forming gas (N2/H2=95:5)
Ga2O3 Field-Effect-Transistor-Based Solar-Blind Photodetector With Fast Response and High Photo-to-Dark Current Ratio | 2018 | 10.1109/LED.2018.2872017 | Gallium oxide (Ga2O3), field-effect transistor (FET), solar-blind photodetector | This paper presents the fabrication of a solar-blind photodetector based on Cr-doped gallium oxide (Ga2O3) using a field-effect transistor structure. The device exhibits excellent performance with a high photo-to-dark current ratio greater than 106, fast response times of about 25 ms, and high external quantum efficiency. | 1 | Ga2O3 |  | Single crystalline | 4.72 |  | Bottom gate, top contact | p+-Si | SiO2 | Thermally grown | 100 | p+-Si wafer | Ti/Au |  |  |  | 142 | 24000 | 13000 |  | -7 | 0.63 | 2.3*10^6 |  |  | Mechanical exfoliation from bulk single crystal wafer (EFG-grown)
Gallium–Indium–Zinc-Oxide-Based Thin-Film Transistors: Influence of the Source/Drain Material | 2008 | 10.1109/TED.2008.916717 | amorphous oxide semiconductors, contact resistance, RF magnetron sputtering, thin-film transistors (TFTs) | This paper investigates alternative materials for source/drain electrodes in gallium–indium–zinc oxide (GIZO)-based thin-film transistors (TFTs) to replace indium–tin oxide (ITO). The study shows that using materials like Ti/Au leads to improved electrical properties, particularly when annealing is conducted after the source/drain deposition. | 1 | GIZO |  | Amorphous |  |  | Bottom gate, top contact | p+ Si with backside Ti/Au | SiO2 | Thermally grown, N/A | 100 | p-type Si | IZO (TFT A) |  |  |  | 50 | 50000 | 50000 | 9 | 14 |  | 1.0*10^8 |  |  | RF Sputter | 75 | GIZO ceramic | Ar/O2 | 0.005 | 0.0003 | 25 | 3600 | 250 | N2
Gallium–Indium–Zinc-Oxide-Based Thin-Film Transistors: Influence of the Source/Drain Material | 2008 | 10.1109/TED.2008.916717 | amorphous oxide semiconductors, contact resistance, RF magnetron sputtering, thin-film transistors (TFTs) | This paper investigates alternative materials for source/drain electrodes in gallium–indium–zinc oxide (GIZO)-based thin-film transistors (TFTs) to replace indium–tin oxide (ITO). The study shows that using materials like Ti/Au leads to improved electrical properties, particularly when annealing is conducted after the source/drain deposition. | 2 | GIZO |  | Amorphous |  |  | Bottom gate, top contact | p+ Si with backside Ti/Au | SiO2 | Thermally grown, N/A | 100 | p-type Si | IZO (TFT B) |  |  |  | 50 | 50000 | 50000 | 10 | 13 |  | 1.0*10^8 |  |  | RF Sputter | 75 | GIZO ceramic | Ar/O2 | 0.005 | 0.0003 | 25 | 3600 | 250 | N2
Gallium–Indium–Zinc-Oxide-Based Thin-Film Transistors: Influence of the Source/Drain Material | 2008 | 10.1109/TED.2008.916717 | amorphous oxide semiconductors, contact resistance, RF magnetron sputtering, thin-film transistors (TFTs) | This paper investigates alternative materials for source/drain electrodes in gallium–indium–zinc oxide (GIZO)-based thin-film transistors (TFTs) to replace indium–tin oxide (ITO). The study shows that using materials like Ti/Au leads to improved electrical properties, particularly when annealing is conducted after the source/drain deposition. | 3 | GIZO |  | Amorphous |  |  | Bottom gate, top contact | p+ Si with backside Ti/Au | SiO2 | Thermally grown, N/A | 100 | p-type Si | Ti (TFT A) |  |  |  | 50 | 50000 | 50000 | 15 | 14 |  | 6.0*10^7 |  |  | RF Sputter | 75 | GIZO ceramic | Ar/O2 | 0.005 | 0.0003 | 25 | 3600 | 250 | N2
Gallium–Indium–Zinc-Oxide-Based Thin-Film Transistors: Influence of the Source/Drain Material | 2008 | 10.1109/TED.2008.916717 | amorphous oxide semiconductors, contact resistance, RF magnetron sputtering, thin-film transistors (TFTs) | This paper investigates alternative materials for source/drain electrodes in gallium–indium–zinc oxide (GIZO)-based thin-film transistors (TFTs) to replace indium–tin oxide (ITO). The study shows that using materials like Ti/Au leads to improved electrical properties, particularly when annealing is conducted after the source/drain deposition. | 4 | GIZO |  | Amorphous |  |  | Bottom gate, top contact | p+ Si with backside Ti/Au | SiO2 | Thermally grown, N/A | 100 | p-type Si | Ti (TFT B) |  |  |  | 50 | 50000 | 50000 | 20 | 13 |  | 6.0*10^7 |  |  | RF Sputter | 75 | GIZO ceramic | Ar/O2 | 0.005 | 0.0003 | 25 | 3600 | 250 | N2
Gallium–Indium–Zinc-Oxide-Based Thin-Film Transistors: Influence of the Source/Drain Material | 2008 | 10.1109/TED.2008.916717 | amorphous oxide semiconductors, contact resistance, RF magnetron sputtering, thin-film transistors (TFTs) | This paper investigates alternative materials for source/drain electrodes in gallium–indium–zinc oxide (GIZO)-based thin-film transistors (TFTs) to replace indium–tin oxide (ITO). The study shows that using materials like Ti/Au leads to improved electrical properties, particularly when annealing is conducted after the source/drain deposition. | 5 | GIZO |  | Amorphous |  |  | Bottom gate, top contact | p+ Si with backside Ti/Au | SiO2 | Thermally grown, N/A | 100 | p-type Si | Al (TFT A) |  |  |  | 50 | 50000 | 50000 | [6 empty] | RF Sputter | 75 | GIZO ceramic | Ar/O2 | 0.005 | 0.0003 | 25 | 3600 | 250 | N2
Gallium–Indium–Zinc-Oxide-Based Thin-Film Transistors: Influence of the Source/Drain Material | 2008 | 10.1109/TED.2008.916717 | amorphous oxide semiconductors, contact resistance, RF magnetron sputtering, thin-film transistors (TFTs) | This paper investigates alternative materials for source/drain electrodes in gallium–indium–zinc oxide (GIZO)-based thin-film transistors (TFTs) to replace indium–tin oxide (ITO). The study shows that using materials like Ti/Au leads to improved electrical properties, particularly when annealing is conducted after the source/drain deposition. | 6 | GIZO |  | Amorphous |  |  | Bottom gate, top contact | p+ Si with backside Ti/Au | SiO2 | Thermally grown, N/A | 100 | p-type Si | Al (TFT B) |  |  |  | 50 | 50000 | 50000 | [6 empty] | RF Sputter | 75 | GIZO ceramic | Ar/O2 | 0.005 | 0.0003 | 25 | 3600 | 250 | N2
Gallium–Indium–Zinc-Oxide-Based Thin-Film Transistors: Influence of the Source/Drain Material | 2008 | 10.1109/TED.2008.916717 | amorphous oxide semiconductors, contact resistance, RF magnetron sputtering, thin-film transistors (TFTs) | This paper investigates alternative materials for source/drain electrodes in gallium–indium–zinc oxide (GIZO)-based thin-film transistors (TFTs) to replace indium–tin oxide (ITO). The study shows that using materials like Ti/Au leads to improved electrical properties, particularly when annealing is conducted after the source/drain deposition. | 7 | GIZO |  | Amorphous |  |  | Bottom gate, top contact | p+ Si with backside Ti/Au | SiO2 | Thermally grown, N/A | 100 | p-type Si | Mo (TFT A) |  |  |  | 50 | 50000 | 50000 | 18 | 14 |  | 1.0*10^8 |  |  | RF Sputter | 75 | GIZO ceramic | Ar/O2 | 0.005 | 0.0003 | 25 | 3600 | 250 | N2
Gallium–Indium–Zinc-Oxide-Based Thin-Film Transistors: Influence of the Source/Drain Material | 2008 | 10.1109/TED.2008.916717 | amorphous oxide semiconductors, contact resistance, RF magnetron sputtering, thin-film transistors (TFTs) | This paper investigates alternative materials for source/drain electrodes in gallium–indium–zinc oxide (GIZO)-based thin-film transistors (TFTs) to replace indium–tin oxide (ITO). The study shows that using materials like Ti/Au leads to improved electrical properties, particularly when annealing is conducted after the source/drain deposition. | 8 | GIZO |  | Amorphous |  |  | Bottom gate, top contact | p+ Si with backside Ti/Au | SiO2 | Thermally grown, N/A | 100 | p-type Si | Mo (TFT B) |  |  |  | 50 | 50000 | 50000 | 22 | 13 |  | 1.0*10^8 |  |  | RF Sputter | 75 | GIZO ceramic | Ar/O2 | 0.005 | 0.0003 | 25 | 3600 | 250 | N2
Gallium–Indium–Zinc-Oxide-Based Thin-Film Transistors: Influence of the Source/Drain Material | 2008 | 10.1109/TED.2008.916717 | amorphous oxide semiconductors, contact resistance, RF magnetron sputtering, thin-film transistors (TFTs) | This paper investigates alternative materials for source/drain electrodes in gallium–indium–zinc oxide (GIZO)-based thin-film transistors (TFTs) to replace indium–tin oxide (ITO). The study shows that using materials like Ti/Au leads to improved electrical properties, particularly when annealing is conducted after the source/drain deposition. | 9 | GIZO |  | Amorphous |  |  | Bottom gate, top contact | p+ Si with backside Ti/Au | SiO2 | Thermally grown, N/A | 100 | p-type Si | Ti/Au (TFT A) |  |  |  | 50 | 50000 | 50000 | 19 | 14.6 |  | 6.0*10^7 |  |  | RF Sputter | 75 | GIZO ceramic | Ar/O2 | 0.005 | 0.0003 | 25 | 3600 | 250 | N2
Gallium–Indium–Zinc-Oxide-Based Thin-Film Transistors: Influence of the Source/Drain Material | 2008 | 10.1109/TED.2008.916717 | amorphous oxide semiconductors, contact resistance, RF magnetron sputtering, thin-film transistors (TFTs) | This paper investigates alternative materials for source/drain electrodes in gallium–indium–zinc oxide (GIZO)-based thin-film transistors (TFTs) to replace indium–tin oxide (ITO). The study shows that using materials like Ti/Au leads to improved electrical properties, particularly when annealing is conducted after the source/drain deposition. | 10 | GIZO |  | Amorphous |  |  | Bottom gate, top contact | p+ Si with backside Ti/Au | SiO2 | Thermally grown, N/A | 100 | p-type Si | Ti/Au (TFT B) |  |  |  | 50 | 50000 | 50000 | 25 | 12.8 |  | 6.0*10^7 |  |  | RF Sputter | 75 | GIZO ceramic | Ar/O2 | 0.005 | 0.0003 | 25 | 3600 | 250 | N2
Gate Insulator Influences on the Electrical Performance of Back-Channel-Etch Amorphous Zinc Tin Oxide (a-ZTO) Thin Film Transistors |  |  | thin film transistors, a-ZTO, back-channel-etch, gate insulator, stress stability | This paper investigates the fabrication and electrical performance of back-channel-etch a-ZTO thin film transistors with varying gate insulator thicknesses and deposition rates. The study finds that reducing gate insulator thickness enhances field-effect mobility and stress stability, proposing a ZTO carrier transport model to explain the observed phenomena. | 1 | ZTO |  | Amorphous |  |  | Bottom gate BCE | Mo | SiOx | PECVD, fast, SiH4:N2O=100:400 sccm | 200 | Glass | Mo |  | 200 |  | 40 |  |  | 4.00 | 8.07 | 1.18 |  |  | NBS, -20V, N/A, 3600s, air, PBS, +20V, N/A, 3600s, air | RF Sputter |  | ZTO | Ar/O2 = 48:2 sccm |  |  |  | 7200 | 350 | O2
Gate Insulator Influences on the Electrical Performance of Back-Channel-Etch Amorphous Zinc Tin Oxide (a-ZTO) Thin Film Transistors |  |  | thin film transistors, a-ZTO, back-channel-etch, gate insulator, stress stability | This paper investigates the fabrication and electrical performance of back-channel-etch a-ZTO thin film transistors with varying gate insulator thicknesses and deposition rates. The study finds that reducing gate insulator thickness enhances field-effect mobility and stress stability, proposing a ZTO carrier transport model to explain the observed phenomena. | 2 | ZTO |  | Amorphous |  |  | Bottom gate BCE | Mo | SiOx | PECVD, fast, SiH4:N2O=100:400 sccm | 150 | Glass | Mo |  | 200 |  | 40 |  |  | 6.38 | 5.14 | 0.67 |  |  | NBS, -20V, N/A, 3600s, air, PBS, +20V, N/A, 3600s, air | RF Sputter |  | ZTO | Ar/O2 = 48:2 sccm |  |  |  | 7200 | 350 | O2
Gate Insulator Influences on the Electrical Performance of Back-Channel-Etch Amorphous Zinc Tin Oxide (a-ZTO) Thin Film Transistors |  |  | thin film transistors, a-ZTO, back-channel-etch, gate insulator, stress stability | This paper investigates the fabrication and electrical performance of back-channel-etch a-ZTO thin film transistors with varying gate insulator thicknesses and deposition rates. The study finds that reducing gate insulator thickness enhances field-effect mobility and stress stability, proposing a ZTO carrier transport model to explain the observed phenomena. | 3 | ZTO |  | Amorphous |  |  | Bottom gate BCE | Mo | SiOx | PECVD, fast, SiH4:N2O=100:400 sccm | 100 | Glass | Mo |  | 200 |  | 40 |  |  | 10.37 | 3.69 | 0.60 | 1.0*10^8 | -0.28 | NBS, -20V, N/A, 3600s, air | RF Sputter |  | ZTO | Ar/O2 = 48:2 sccm |  |  |  | 7200 | 350 | O2
Gate Insulator Influences on the Electrical Performance of Back-Channel-Etch Amorphous Zinc Tin Oxide (a-ZTO) Thin Film Transistors |  |  | thin film transistors, a-ZTO, back-channel-etch, gate insulator, stress stability | This paper investigates the fabrication and electrical performance of back-channel-etch a-ZTO thin film transistors with varying gate insulator thicknesses and deposition rates. The study finds that reducing gate insulator thickness enhances field-effect mobility and stress stability, proposing a ZTO carrier transport model to explain the observed phenomena. | 3 | ZTO |  | Amorphous |  |  | Bottom gate BCE | Mo | SiOx | PECVD, fast, SiH4:N2O=100:400 sccm | 100 | Glass | Mo |  | 200 |  | 40 |  |  | 10.37 | 3.69 | 0.60 | 1.0*10^8 | 0.17 | PBS, +20V, N/A, 3600s, air | RF Sputter |  | ZTO | Ar/O2 = 48:2 sccm |  |  |  | 7200 | 350 | O2
Gate Insulator Influences on the Electrical Performance of Back-Channel-Etch Amorphous Zinc Tin Oxide (a-ZTO) Thin Film Transistors |  |  | thin film transistors, a-ZTO, back-channel-etch, gate insulator, stress stability | This paper investigates the fabrication and electrical performance of back-channel-etch a-ZTO thin film transistors with varying gate insulator thicknesses and deposition rates. The study finds that reducing gate insulator thickness enhances field-effect mobility and stress stability, proposing a ZTO carrier transport model to explain the observed phenomena. | 4 | ZTO |  | Amorphous |  |  | Bottom gate BCE | Mo | SiOx | PECVD, slow, SiH4:N2O=20:80 sccm | 200 | Glass | Mo |  | 200 |  | 40 |  |  | 6.12 | 8.63 | 1.12 |  |  | NBS, -20V, N/A, 3600s, air, PBS, +20V, N/A, 3600s, air | RF Sputter |  | ZTO | Ar/O2 = 48:2 sccm |  |  |  | 7200 | 350 | O2
Gate Insulator Influences on the Electrical Performance of Back-Channel-Etch Amorphous Zinc Tin Oxide (a-ZTO) Thin Film Transistors |  |  | thin film transistors, a-ZTO, back-channel-etch, gate insulator, stress stability | This paper investigates the fabrication and electrical performance of back-channel-etch a-ZTO thin film transistors with varying gate insulator thicknesses and deposition rates. The study finds that reducing gate insulator thickness enhances field-effect mobility and stress stability, proposing a ZTO carrier transport model to explain the observed phenomena. | 5 | ZTO |  | Amorphous |  |  | Bottom gate BCE | Mo | SiOx | PECVD, slow, SiH4:N2O=20:80 sccm | 150 | Glass | Mo |  | 200 |  | 40 |  |  | 8.75 | 7.58 | 0.66 |  |  | NBS, -20V, N/A, 3600s, air, PBS, +20V, N/A, 3600s, air | RF Sputter |  | ZTO | Ar/O2 = 48:2 sccm |  |  |  | 7200 | 350 | O2
Gate Insulator Influences on the Electrical Performance of Back-Channel-Etch Amorphous Zinc Tin Oxide (a-ZTO) Thin Film Transistors |  |  | thin film transistors, a-ZTO, back-channel-etch, gate insulator, stress stability | This paper investigates the fabrication and electrical performance of back-channel-etch a-ZTO thin film transistors with varying gate insulator thicknesses and deposition rates. The study finds that reducing gate insulator thickness enhances field-effect mobility and stress stability, proposing a ZTO carrier transport model to explain the observed phenomena. | 6 | ZTO |  | Amorphous |  |  | Bottom gate BCE | Mo | SiOx | PECVD, slow, SiH4:N2O=20:80 sccm | 100 | Glass | Mo |  | 200 |  | 40 |  |  | 10.40 | 4.81 | 0.65 |  |  | NBS, -20V, N/A, 3600s, air, PBS, +20V, N/A, 3600s, air | RF Sputter |  | ZTO | Ar/O2 = 48:2 sccm |  |  |  | 7200 | 350 | O2
Gettering Effect Induced by Oxygen-Deficient Titanium Oxide in InZnO and InGaZnO Channel Systems for Low-Power Display Applications | 2016 | 10.1109/JDT.2015.2457425 | Amorphous oxide semiconductor, Gettering effect, indium-gallium-zinc oxide (IGZO), indium-zinc oxide (IZO), thin-film transistor (TFT), titanium oxide | This paper reports on the use of an oxygen-deficient titanium oxide layer as a capping layer to enhance the performance of IGZO and IZO thin-film transistors. The study demonstrates that the gettering process significantly improves carrier concentration and mobility in the IGZO channel system, while also highlighting the challenges faced by the IZO channel in terms of performance degradation. | 1 | IGZO |  | Amorphous |  |  | Bottom gate | TaN | HfO2 | E-gun evaporation, low temperature | 40 | Si with 300 nm SiO2 | Al |  |  |  | 10 | 50000 | 500000 | 19 | 0.5 | 0.12 | 1.0*10^7 |  |  | DC Sputter | [7 empty] | 300 | N2
Gettering Effect Induced by Oxygen-Deficient Titanium Oxide in InZnO and InGaZnO Channel Systems for Low-Power Display Applications | 2016 | 10.1109/JDT.2015.2457425 | Amorphous oxide semiconductor, Gettering effect, indium-gallium-zinc oxide (IGZO), indium-zinc oxide (IZO), thin-film transistor (TFT), titanium oxide | This paper reports on the use of an oxygen-deficient titanium oxide layer as a capping layer to enhance the performance of IGZO and IZO thin-film transistors. The study demonstrates that the gettering process significantly improves carrier concentration and mobility in the IGZO channel system, while also highlighting the challenges faced by the IZO channel in terms of performance degradation. | 2 | IGZO |  | Amorphous |  |  | Bottom gate | TaN | HfO2 | E-gun evaporation, low temperature | 40 | Si with 300 nm SiO2 | Al | TiO | 5 | E-gun evaporation | 10 | 50000 | 500000 | 68 |  | 0.079 | 5.61*10^7 |  |  | DC Sputter | [7 empty] | 300 | N2
Gettering Effect Induced by Oxygen-Deficient Titanium Oxide in InZnO and InGaZnO Channel Systems for Low-Power Display Applications | 2016 | 10.1109/JDT.2015.2457425 | Amorphous oxide semiconductor, Gettering effect, indium-gallium-zinc oxide (IGZO), indium-zinc oxide (IZO), thin-film transistor (TFT), titanium oxide | This paper reports on the use of an oxygen-deficient titanium oxide layer as a capping layer to enhance the performance of IGZO and IZO thin-film transistors. The study demonstrates that the gettering process significantly improves carrier concentration and mobility in the IGZO channel system, while also highlighting the challenges faced by the IZO channel in terms of performance degradation. | 3 | IGZO |  | Amorphous |  |  | Bottom gate | TaN | HfO2 | E-gun evaporation, low temperature | 40 | Si with 300 nm SiO2 | Al | TiO | 8 | E-gun evaporation | 10 | 50000 | 500000 | [6 empty] | DC Sputter | [7 empty] | 300 | N2
Gettering Effect Induced by Oxygen-Deficient Titanium Oxide in InZnO and InGaZnO Channel Systems for Low-Power Display Applications | 2016 | 10.1109/JDT.2015.2457425 | Amorphous oxide semiconductor, Gettering effect, indium-gallium-zinc oxide (IGZO), indium-zinc oxide (IZO), thin-film transistor (TFT), titanium oxide | This paper reports on the use of an oxygen-deficient titanium oxide layer as a capping layer to enhance the performance of IGZO and IZO thin-film transistors. The study demonstrates that the gettering process significantly improves carrier concentration and mobility in the IGZO channel system, while also highlighting the challenges faced by the IZO channel in terms of performance degradation. | 4 | IZO |  | Nanocrystalline |  |  | Bottom gate | TaN | HfO2 | E-gun evaporation, low temperature | 40 | Si with 300 nm SiO2 | Al |  |  |  | 10 | 50000 | 500000 | 19 | 0.5 | 0.12 | 2.0*10^7 |  |  | DC Sputter | [7 empty] | 300 | N2
Gettering Effect Induced by Oxygen-Deficient Titanium Oxide in InZnO and InGaZnO Channel Systems for Low-Power Display Applications | 2016 | 10.1109/JDT.2015.2457425 | Amorphous oxide semiconductor, Gettering effect, indium-gallium-zinc oxide (IGZO), indium-zinc oxide (IZO), thin-film transistor (TFT), titanium oxide | This paper reports on the use of an oxygen-deficient titanium oxide layer as a capping layer to enhance the performance of IGZO and IZO thin-film transistors. The study demonstrates that the gettering process significantly improves carrier concentration and mobility in the IGZO channel system, while also highlighting the challenges faced by the IZO channel in terms of performance degradation. | 5 | IZO |  | Nanocrystalline |  |  | Bottom gate | TaN | HfO2 | E-gun evaporation, low temperature | 40 | Si with 300 nm SiO2 | Al | TiO | 5 | E-gun evaporation | 10 | 50000 | 500000 | [6 empty] | DC Sputter | [7 empty] | 300 | N2
Gettering Effect Induced by Oxygen-Deficient Titanium Oxide in InZnO and InGaZnO Channel Systems for Low-Power Display Applications | 2016 | 10.1109/JDT.2015.2457425 | Amorphous oxide semiconductor, Gettering effect, indium-gallium-zinc oxide (IGZO), indium-zinc oxide (IZO), thin-film transistor (TFT), titanium oxide | This paper reports on the use of an oxygen-deficient titanium oxide layer as a capping layer to enhance the performance of IGZO and IZO thin-film transistors. The study demonstrates that the gettering process significantly improves carrier concentration and mobility in the IGZO channel system, while also highlighting the challenges faced by the IZO channel in terms of performance degradation. | 6 | IZO |  | Nanocrystalline |  |  | Bottom gate | TaN | HfO2 | E-gun evaporation, low temperature | 40 | Si with 300 nm SiO2 | Al | TiO | 8 | E-gun evaporation | 10 | 50000 | 500000 | [6 empty] | DC Sputter | [7 empty] | 300 | N2
Growth of Ga2O3 Nanowires and the Fabrication of Solar-Blind Photodetector | 2011 | 10.1109/TNANO.2011.2104366 | Ga2O3, nanowires, ultraviolet (UV) photodetectors, solar-blind | This paper reports the growth of Ga2O3 nanowires using a vapor-liquid-solid mechanism and details the fabrication of a solar-blind photodetector. It demonstrates that the density, average length, and diameter of the nanowires can be increased by elevating the growth temperature, achieving good crystal quality at higher temperatures. | 1 | Ga2O3 |  | Poor crystallinity (no clear XRD peaks) | 4.9 | [6 empty] | GaN/sapphire | [13 empty] | VLS growth |  |  | Ar/O2 |  |  | 1000
Growth of Ga2O3 Nanowires and the Fabrication of Solar-Blind Photodetector | 2011 | 10.1109/TNANO.2011.2104366 | Ga2O3, nanowires, ultraviolet (UV) photodetectors, solar-blind | This paper reports the growth of Ga2O3 nanowires using a vapor-liquid-solid mechanism and details the fabrication of a solar-blind photodetector. It demonstrates that the density, average length, and diameter of the nanowires can be increased by elevating the growth temperature, achieving good crystal quality at higher temperatures. | 2 | Ga2O3 |  | Poor/partial crystallinity | 4.9 | [6 empty] | GaN/sapphire | [13 empty] | VLS growth |  |  | Ar/O2 |  |  | 1025
Growth of Ga2O3 Nanowires and the Fabrication of Solar-Blind Photodetector | 2011 | 10.1109/TNANO.2011.2104366 | Ga2O3, nanowires, ultraviolet (UV) photodetectors, solar-blind | This paper reports the growth of Ga2O3 nanowires using a vapor-liquid-solid mechanism and details the fabrication of a solar-blind photodetector. It demonstrates that the density, average length, and diameter of the nanowires can be increased by elevating the growth temperature, achieving good crystal quality at higher temperatures. | 3 | Ga2O3 |  | Polycrystalline | 4.9 | [6 empty] | GaN/sapphire | [13 empty] | VLS growth |  |  | Ar/O2 |  |  | 1050
Growth of Ga2O3 Nanowires and the Fabrication of Solar-Blind Photodetector | 2011 | 10.1109/TNANO.2011.2104366 | Ga2O3, nanowires, ultraviolet (UV) photodetectors, solar-blind | This paper reports the growth of Ga2O3 nanowires using a vapor-liquid-solid mechanism and details the fabrication of a solar-blind photodetector. It demonstrates that the density, average length, and diameter of the nanowires can be increased by elevating the growth temperature, achieving good crystal quality at higher temperatures. | 4 | Ga2O3 |  | Polycrystalline | 4.9 |  | Interdigitated electrode photodetector |  |  |  |  | GaN/sapphire | Ti/Al/Ti/Au |  |  |  |  | 200000 | 2000000 | [6 empty] | VLS growth |  |  | Ar/O2 |  |  | 1100
Hafnium-Indium-Zinc oxide thin film transistors using HfO2 as gate dielectric, with both layers deposited by RF sputtering | 2016 | 978-1-5090-2788-0/16/$31.00 | AOSTFTs, RF-sputtered HfO2, RF-sputtered HIZO, amorphous oxide semiconductor | This paper investigates the electrical performance of Hafnium-Indium-Zinc-Oxide-based thin film transistors (HIZO TFTs) using two different gate dielectrics, HfO2 and SiO2. The results show that HfO2 enables a reduced operation voltage range and higher performance compared to SiO2, with lower threshold voltage and greater drain current capabilities. | 1 | HIZO | Hf:In:Zn = 0.3:1:1 mol% | Amorphous |  |  | Bottom gate | p-type Si | HfO2 | RF sputter, room temperature | 90 | p-type Si | Al |  |  |  | 50 | Varied (20-35 μm range) | Varied (90-320 μm range) | 2.0 | 1.9 |  |  |  |  | RF magnetron sputtering | 4 W/cm^2 (channel), 5 W/cm^2 (dielectric) | HIZO | Ar | 8 mTorr (channel), 20 mTorr (dielectric) |  | 25
Hafnium-Indium-Zinc oxide thin film transistors using HfO2 as gate dielectric, with both layers deposited by RF sputtering | 2016 | 978-1-5090-2788-0/16/$31.00 | AOSTFTs, RF-sputtered HfO2, RF-sputtered HIZO, amorphous oxide semiconductor | This paper investigates the electrical performance of Hafnium-Indium-Zinc-Oxide-based thin film transistors (HIZO TFTs) using two different gate dielectrics, HfO2 and SiO2. The results show that HfO2 enables a reduced operation voltage range and higher performance compared to SiO2, with lower threshold voltage and greater drain current capabilities. | 2 | HIZO | Hf:In:Zn = 0.3:1:1 mol% | Amorphous |  |  | Bottom gate | p-type Si | SiO2 | Thermal oxidation | 160 | p-type Si | Al |  |  |  | 50 | Varied (20-35 μm range) | Varied (90-320 μm range) |  | 5.0 |  |  |  |  | RF magnetron sputtering (channel layer) | 4 W/cm^2 (channel) | HIZO | Ar | 8 mTorr (channel) |  | 25
High-Performance a-IGZO Thin-Film Transistor Using Ta2O5 Gate Dielectric | 2010 | 10.1109/LED.2010.2066951 | amorphous indium gallium zinc oxide (a-IGZO), high-k, Ta2O5, thin-film transistor (TFT) | This paper presents the fabrication of an a-IGZO thin-film transistor utilizing a Ta2O5 gate dielectric, demonstrating high performance with a threshold voltage of 0.25 V, an on/off current ratio of 10^5, and a field-effect mobility of 61.5 cm²/V·s. The characteristics indicate suitability for low-power applications and improved stability in performance. | 1 | IGZO |  | Amorphous |  |  | Bottom gate | Al | Ta2O5 | E-beam evaporation, room temperature, O2 flow=20sccm, deposition rate=0.5Å/s | 200 | Glass | Au |  |  |  | 50 | 200000 | 2000000 | 61.5 | 0.25 | 0.61 | 1.00*10^5 |  |  | RF Sputter | 112 | InGaZnO | Ar/O2 | 0.02 |  | 25
High-Performance a-IGZO Thin Film Diode as Selector for Cross-Point Memory Application | 2014 | 10.1109/LED.2014.2314704 | amorphous indium gallium zinc oxide, cross-bar selector, RRAM, thin-film Schottky diode | This paper presents amorphous indium-gallium-zinc oxide Schottky diodes that exhibit high current densities and exceptional performance for memory applications. The diode demonstrates a high rectification ratio and exhibits stability under continuous bias stress, making it suitable for integration into high-speed non-volatile memory systems. | 1 | IGZO |  | Amorphous |  |  | Vertical Schottky diode |  |  |  | 200 | [5 empty] | 100 | [5 empty] | 1.0*10^10 | 0.08 |  | Sputter |  | IGZO | Ar/O2 | 0.015 | 0.003 | 25 |  | 200 | O2
High-performance Al-Zn-O Thin-Film Transistors Sputtering at Different Power | 2019 | 10.1109/TED.2019.2942950 | Aluminum-Zinc-Oxide, bias-stress stability, power, RF magnetron sputter, thin-film transistor (TFT) | This paper presents the fabrication of high-performance aluminum-zinc-oxide (AZO) thin-film transistors (TFTs) using RF magnetron sputtering at various power levels. The TFTs created at 70 W demonstrated excellent electrical characteristics, including high saturation mobility and bias-stress stability, making them promising for future optoelectronic applications. | 1 | AZO | Al2O3:ZnO = 3:97 wt.% | c-axis crystalline | 3.17 |  | Bottom gate | Mo | Al2O3/SiO2 | ALD at 150°C (TMA/H2O), then PECVD at 300°C | 50 | Glass | ITO |  |  |  | 30 | 10000 | 100000 | 13.167 |  | 0.131 | 1.63*10^9 | 0.7 | PBS, +5V, 25°C, 2000s, N/A | RF Sputter | 70 | Al2O3:ZnO (3:97 wt.%) | Ar/O2 (10%) | 0.0075 | 0.00075 | 25 | 3600 | 300 | Ar/O2
High-performance Al-Zn-O Thin-Film Transistors Sputtering at Different Power | 2019 | 10.1109/TED.2019.2942950 | Aluminum-Zinc-Oxide, bias-stress stability, power, RF magnetron sputter, thin-film transistor (TFT) | This paper presents the fabrication of high-performance aluminum-zinc-oxide (AZO) thin-film transistors (TFTs) using RF magnetron sputtering at various power levels. The TFTs created at 70 W demonstrated excellent electrical characteristics, including high saturation mobility and bias-stress stability, making them promising for future optoelectronic applications. | 1 | AZO | Al2O3:ZnO = 3:97 wt.% | c-axis crystalline | 3.17 |  | Bottom gate | Mo | Al2O3/SiO2 | ALD at 150°C (TMA/H2O), then PECVD at 300°C | 50 | Glass | ITO |  |  |  | 30 | 10000 | 100000 | 13.167 |  | 0.131 | 1.63*10^9 | -0.8 | NBS, -5V, 25°C, 2000s, N/A | RF Sputter | 70 | Al2O3:ZnO (3:97 wt.%) | Ar/O2 (10%) | 0.0075 | 0.00075 | 25 | 3600 | 300 | Ar/O2
High-performance Al-Zn-O Thin-Film Transistors Sputtering at Different Power | 2019 | 10.1109/TED.2019.2942950 | Aluminum-Zinc-Oxide, bias-stress stability, power, RF magnetron sputter, thin-film transistor (TFT) | This paper presents the fabrication of high-performance aluminum-zinc-oxide (AZO) thin-film transistors (TFTs) using RF magnetron sputtering at various power levels. The TFTs created at 70 W demonstrated excellent electrical characteristics, including high saturation mobility and bias-stress stability, making them promising for future optoelectronic applications. | 2 | AZO | Al2O3:ZnO = 3:97 wt.% | c-axis crystalline | 3.20 |  | Bottom gate | Mo | Al2O3/SiO2 | ALD at 150°C (TMA/H2O), then PECVD at 300°C | 50 | Glass | ITO |  |  |  | 30 | 10000 | 100000 | [6 empty] | RF Sputter | 100 | Al2O3:ZnO (3:97 wt.%) | Ar/O2 (10%) | 0.0075 | 0.00075 | 25 | 3600 | 300 | Ar/O2
High-performance Al-Zn-O Thin-Film Transistors Sputtering at Different Power | 2019 | 10.1109/TED.2019.2942950 | Aluminum-Zinc-Oxide, bias-stress stability, power, RF magnetron sputter, thin-film transistor (TFT) | This paper presents the fabrication of high-performance aluminum-zinc-oxide (AZO) thin-film transistors (TFTs) using RF magnetron sputtering at various power levels. The TFTs created at 70 W demonstrated excellent electrical characteristics, including high saturation mobility and bias-stress stability, making them promising for future optoelectronic applications. | 3 | AZO | Al2O3:ZnO = 3:97 wt.% | c-axis crystalline | 3.22 |  | Bottom gate | Mo | Al2O3/SiO2 | ALD at 150°C (TMA/H2O), then PECVD at 300°C | 50 | Glass | ITO |  |  |  | 30 | 10000 | 100000 | [6 empty] | RF Sputter | 150 | Al2O3:ZnO (3:97 wt.%) | Ar/O2 (10%) | 0.0075 | 0.00075 | 25 | 3600 | 300 | Ar/O2
High-performance Al-Zn-O Thin-Film Transistors Sputtering at Different Power | 2019 | 10.1109/TED.2019.2942950 | Aluminum-Zinc-Oxide, bias-stress stability, power, RF magnetron sputter, thin-film transistor (TFT) | This paper presents the fabrication of high-performance aluminum-zinc-oxide (AZO) thin-film transistors (TFTs) using RF magnetron sputtering at various power levels. The TFTs created at 70 W demonstrated excellent electrical characteristics, including high saturation mobility and bias-stress stability, making them promising for future optoelectronic applications. | 4 | AZO | Al2O3:ZnO = 3:97 wt.% | c-axis crystalline | 3.23 |  | Bottom gate | Mo | Al2O3/SiO2 | ALD at 150°C (TMA/H2O), then PECVD at 300°C | 50 | Glass | ITO |  |  |  | 30 | 10000 | 100000 | [6 empty] | RF Sputter | 200 | Al2O3:ZnO (3:97 wt.%) | Ar/O2 (10%) | 0.0075 | 0.00075 | 25 | 3600 | 300 | Ar/O2
High-Performance Amorphous Indium–Gallium–Zinc–Oxide Thin-Film Transistor With a Self-Aligned Etch Stopper Patterned by Back-Side UV Exposure | 2011 | 10.1109/LED.2011.2122330 | amorphous indium-gallium-zinc-oxide (a-IGZO), back-side exposure, ring oscillator (RO), self-aligned process, thin-film transistor (TFT) | The paper presents the fabrication of high-performance a-IGZO thin-film transistors utilizing a self-aligned etch stopper formed by back-side UV exposure. This method reduces process complexity and enhances the performance of the transistors, exhibiting remarkable electrical characteristics and improved stability in applications. | 1 | IGZO | In:Ga:Zn = 1:1:1 mol% | Amorphous |  |  | Bottom gate, inverted staggered | Mo | SiO2 | PECVD, 360°C | 200 nm | Glass | Mo | SiO2 | 200 | PECVD, 170°C | 20 | 23730 | 18900 | 42.59 | 6.1 | 0.374 | 1.0*10^8 |  |  | Reactive sputtering |  | InGaZnO |  |  |  | 200 | 7200 | 250
High-Performance Amorphous Indium–Gallium–Zinc–Oxide Thin-Film Transistor With a Self-Aligned Etch Stopper Patterned by Back-Side UV Exposure | 2011 | 10.1109/LED.2011.2122330 | amorphous indium-gallium-zinc-oxide (a-IGZO), back-side exposure, ring oscillator (RO), self-aligned process, thin-film transistor (TFT) | The paper presents the fabrication of high-performance a-IGZO thin-film transistors utilizing a self-aligned etch stopper formed by back-side UV exposure. This method reduces process complexity and enhances the performance of the transistors, exhibiting remarkable electrical characteristics and improved stability in applications. | 2 | IGZO | In:Ga:Zn = 1:1:1 mol% | Amorphous |  |  | Bottom gate, inverted staggered | Mo | SiO2 | PECVD, 360°C | 200 nm | Glass | Mo | SiO2 | 200 | PECVD, 170°C | 20 | 9000 | 1800000 | 42.59 | 6.1 | 0.374 | 1.0*10^8 |  |  | Reactive sputtering |  | InGaZnO |  |  |  | 200 | 7200 | 250
High-Performance Amorphous Indium–Gallium–Zinc–Oxide Thin-Film Transistor With a Self-Aligned Etch Stopper Patterned by Back-Side UV Exposure | 2011 | 10.1109/LED.2011.2122330 | amorphous indium-gallium-zinc-oxide (a-IGZO), back-side exposure, ring oscillator (RO), self-aligned process, thin-film transistor (TFT) | The paper presents the fabrication of high-performance a-IGZO thin-film transistors utilizing a self-aligned etch stopper formed by back-side UV exposure. This method reduces process complexity and enhances the performance of the transistors, exhibiting remarkable electrical characteristics and improved stability in applications. | 3 | IGZO | In:Ga:Zn = 1:1:1 mol% | Amorphous |  |  | Bottom gate, inverted staggered | Mo | SiO2 | PECVD, 360°C | 200 nm | Glass | Mo | SiO2 | 200 | PECVD, 170°C | 20 | 9000 | 300000 | 42.59 | 6.1 | 0.374 | 1.0*10^8 |  |  | Reactive sputtering |  | InGaZnO |  |  |  | 200 | 7200 | 250
High-Performance Amorphous InGaZnO Thin-Film Transistor Gated by HfAlOx Dielectric With Ultralow Subthreshold Swing | 2021 | 10.1109/TED.2021.3117492 | amorphous indium gallium zinc oxide (a-IGZO) thin-film transistors, high-κ, subthreshold swing (SS), trap density | This paper presents an optimized post-fabrication annealing process that enhances the performance and stability of a-IGZO thin-film transistors gated by HfAlOx. The results show a significant reduction in trap density and an ultralow subthreshold swing of 62.29 mV/dec, alongside high mobility and good stability under various stress tests. | 1 | IGZO | In:Ga:Zn = 2:2:1 atomic ratio | Amorphous |  |  | Bottom gate, top contact | ITO | HfAlOx | ALD at 150°C, 1 cycle HfO2 and 1 cycle Al2O3 | 16 | Glass | Al |  |  |  | 30 | 100000 | 1000000 | 6.74 | 0.44 | 0.29877 | 2.24*10^8 |  |  | RF Sputter | 100 | InGaZnO | Ar | 0.00375 |  | 25
High-Performance Amorphous InGaZnO Thin-Film Transistor Gated by HfAlOx Dielectric With Ultralow Subthreshold Swing | 2021 | 10.1109/TED.2021.3117492 | amorphous indium gallium zinc oxide (a-IGZO) thin-film transistors, high-κ, subthreshold swing (SS), trap density | This paper presents an optimized post-fabrication annealing process that enhances the performance and stability of a-IGZO thin-film transistors gated by HfAlOx. The results show a significant reduction in trap density and an ultralow subthreshold swing of 62.29 mV/dec, alongside high mobility and good stability under various stress tests. | 2 | IGZO | In:Ga:Zn = 2:2:1 atomic ratio | Amorphous |  |  | Bottom gate, top contact | ITO | HfAlOx | ALD at 150°C, 1 cycle HfO2 and 1 cycle Al2O3 | 16 | Glass | Al |  |  |  | 30 | 100000 | 1000000 | 16.71 | 0.67 | 0.15427 | 7.36*10^8 |  |  | RF Sputter | 100 | InGaZnO | Ar | 0.00375 |  | 25 | 3600 | 300 | Air
High-Performance Amorphous InGaZnO Thin-Film Transistor Gated by HfAlOx Dielectric With Ultralow Subthreshold Swing | 2021 | 10.1109/TED.2021.3117492 | amorphous indium gallium zinc oxide (a-IGZO) thin-film transistors, high-κ, subthreshold swing (SS), trap density | This paper presents an optimized post-fabrication annealing process that enhances the performance and stability of a-IGZO thin-film transistors gated by HfAlOx. The results show a significant reduction in trap density and an ultralow subthreshold swing of 62.29 mV/dec, alongside high mobility and good stability under various stress tests. | 3 | IGZO | In:Ga:Zn = 2:2:1 atomic ratio | Amorphous |  |  | Bottom gate, top contact | ITO | HfAlOx | ALD at 150°C, 1 cycle HfO2 and 1 cycle Al2O3 | 16 | Glass | Al |  |  |  | 30 | 100000 | 1000000 | 18.94 | 0.68 | 0.06229 | 2.76*10^9 | 0.07 | PBS, 2V, 25°C, 3600s, air | RF Sputter | 100 | InGaZnO | Ar | 0.00375 |  | 25 | 3600 | 400 | Air
High-Performance Amorphous InGaZnO Thin-Film Transistor Gated by HfAlOx Dielectric With Ultralow Subthreshold Swing | 2021 | 10.1109/TED.2021.3117492 | amorphous indium gallium zinc oxide (a-IGZO) thin-film transistors, high-κ, subthreshold swing (SS), trap density | This paper presents an optimized post-fabrication annealing process that enhances the performance and stability of a-IGZO thin-film transistors gated by HfAlOx. The results show a significant reduction in trap density and an ultralow subthreshold swing of 62.29 mV/dec, alongside high mobility and good stability under various stress tests. | 4 | IGZO | In:Ga:Zn = 2:2:1 atomic ratio | Amorphous |  |  | Bottom gate, top contact | ITO | HfAlOx | ALD at 150°C, 1 cycle HfO2 and 1 cycle Al2O3 | 16 | Glass | Al |  |  |  | 30 | 100000 | 1000000 | 10.47 | 0.58 | 0.09674 | 5.66*10^8 |  |  | RF Sputter | 100 | InGaZnO | Ar | 0.00375 |  | 25 | 3600 | 500 | Air
High-Performance Amorphous InGaZnO Thin Film Transistor With High-k Van Der Waals Molecular Dielectric | 2022 | 10.1109/LED.2022.3199024 | a-IGZO, Sb2O3, van der Waals, high-k dielectrics | This paper discusses the fabrication of amorphous InGaZnO thin film transistors (TFTs) using an antimony trioxide dielectric which demonstrates significantly improved electrical performance. The devices exhibit high electron mobility, a minimal subthreshold swing, and excellent bias stress stability, making them suitable for low power operation in display technology. | 1 | IGZO | In:Ga:Zn = 2.8:9.6:1 | Amorphous |  |  | Top gate, Top contact | Ti/Au | Al2O3/Sb2O3 | Thermal evaporation (Sb2O3), ALD (Al2O3) | 60 | SiO2/Si | Ti/Au |  |  |  | 7 | 150000 | 500000 | 30~45 | ≈0 | 0.07~0.08 | 1.0*10^8~1.0*10^9 | 0.012 | PBS, 3V, ~25°C, 4000s, vacuum |  |  | IGZO
High-Performance Amorphous InGaZnO Thin Film Transistor With High-k Van Der Waals Molecular Dielectric | 2022 | 10.1109/LED.2022.3199024 | a-IGZO, Sb2O3, van der Waals, high-k dielectrics | This paper discusses the fabrication of amorphous InGaZnO thin film transistors (TFTs) using an antimony trioxide dielectric which demonstrates significantly improved electrical performance. The devices exhibit high electron mobility, a minimal subthreshold swing, and excellent bias stress stability, making them suitable for low power operation in display technology. | 2 | IGZO | In:Ga:Zn = 2.8:9.6:1 | Amorphous |  |  | Top gate, Top contact | Ti/Au | Al2O3 | ALD | 30 | SiO2/Si | Ti/Au |  |  |  | 7 | 150000 | 500000 | 10~17 |  | 0.15~0.30 | 1.0*10^8 | 0.26 | PBS, 1.5V, ~25°C, 4000s, vacuum |  |  | IGZO
High-Performance Amorphous Zinc–Tin–Oxide Thin-Film Transistors With Low Tin Concentration | 2019 | 10.1109/JEDS.2019.2919424 | Zinc-tin-oxide (ZTO), thin-film transistors (TFT), doping, magnetron co-sputtering | This paper presents the development of thin-film transistors (TFTs) utilizing a zinc-tin-oxide (ZTO) layer achieved through magnetron co-sputtering. The study indicates that with a low concentration of tin, the electrical characteristics of the transistors can be significantly improved, achieving a field-effect mobility of 8.71 cm²/V·s and a high Ion/off ratio exceeding 10⁸ after annealing. | 1 | ZnO | Zn:Sn = 100:0 | Polycrystalline |  |  | Bottom gate, Top contact | Al:Nd | AlOx:Nd | Anodic oxidation (room temperature) | 200 | Glass | ITO |  |  |  | 40 | 300000 | 300000 | [6 empty] | Magnetron co-sputtering (DC for FTO off, RF for ZnO) | FTO:0, ZnO:150 | FTO (95%SnO2+5%F), ZnO | Ar/O2 | 7.5e-3 | 3.6e-4 | 25 | 1800 | 440 | Air
High-Performance Amorphous Zinc–Tin–Oxide Thin-Film Transistors With Low Tin Concentration | 2019 | 10.1109/JEDS.2019.2919424 | Zinc-tin-oxide (ZTO), thin-film transistors (TFT), doping, magnetron co-sputtering | This paper presents the development of thin-film transistors (TFTs) utilizing a zinc-tin-oxide (ZTO) layer achieved through magnetron co-sputtering. The study indicates that with a low concentration of tin, the electrical characteristics of the transistors can be significantly improved, achieving a field-effect mobility of 8.71 cm²/V·s and a high Ion/off ratio exceeding 10⁸ after annealing. | 2 | ZTO | Zn:Sn = 97.51:2.49 | Amorphous |  |  | Bottom gate, Top contact | Al:Nd | AlOx:Nd | Anodic oxidation (room temperature) | 200 | Glass | ITO |  |  |  | 40 | 300000 | 300000 |  | -5.2 |  |  |  |  | Magnetron co-sputtering (DC for FTO + RF for ZnO) | FTO:6, ZnO:150 | FTO (95%SnO2+5%F), ZnO | Ar/O2 | 7.5e-3 | 3.6e-4 | 25 | 1800 | 440 | Air
High-Performance Amorphous Zinc–Tin–Oxide Thin-Film Transistors With Low Tin Concentration | 2019 | 10.1109/JEDS.2019.2919424 | Zinc-tin-oxide (ZTO), thin-film transistors (TFT), doping, magnetron co-sputtering | This paper presents the development of thin-film transistors (TFTs) utilizing a zinc-tin-oxide (ZTO) layer achieved through magnetron co-sputtering. The study indicates that with a low concentration of tin, the electrical characteristics of the transistors can be significantly improved, achieving a field-effect mobility of 8.71 cm²/V·s and a high Ion/off ratio exceeding 10⁸ after annealing. | 3 | ZTO | Zn:Sn = 93.05:6.95 | Amorphous |  |  | Bottom gate, Top contact | Al:Nd | AlOx:Nd | Anodic oxidation (room temperature) | 200 | Glass | ITO |  |  |  | 40 | 300000 | 300000 |  | -0.8 |  |  |  |  | Magnetron co-sputtering (DC for FTO + RF for ZnO) | FTO:9, ZnO:150 | FTO (95%SnO2+5%F), ZnO | Ar/O2 | 7.5e-3 | 3.6e-4 | 25 | 1800 | 440 | Air
High-Performance Amorphous Zinc–Tin–Oxide Thin-Film Transistors With Low Tin Concentration | 2019 | 10.1109/JEDS.2019.2919424 | Zinc-tin-oxide (ZTO), thin-film transistors (TFT), doping, magnetron co-sputtering | This paper presents the development of thin-film transistors (TFTs) utilizing a zinc-tin-oxide (ZTO) layer achieved through magnetron co-sputtering. The study indicates that with a low concentration of tin, the electrical characteristics of the transistors can be significantly improved, achieving a field-effect mobility of 8.71 cm²/V·s and a high Ion/off ratio exceeding 10⁸ after annealing. | 4 | ZTO | Zn:Sn = 92.89:7.11 | Amorphous |  |  | Bottom gate, Top contact | Al:Nd | AlOx:Nd | Anodic oxidation (room temperature) | 200 | Glass | ITO |  |  |  | 40 | 300000 | 300000 |  | 0.0 |  |  |  |  | Magnetron co-sputtering (DC for FTO + RF for ZnO) | FTO:13, ZnO:150 | FTO (95%SnO2+5%F), ZnO | Ar/O2 | 7.5e-3 | 3.6e-4 | 25 | 1800 | 440 | Air
High-Performance Amorphous Zinc–Tin–Oxide Thin-Film Transistors With Low Tin Concentration | 2019 | 10.1109/JEDS.2019.2919424 | Zinc-tin-oxide (ZTO), thin-film transistors (TFT), doping, magnetron co-sputtering | This paper presents the development of thin-film transistors (TFTs) utilizing a zinc-tin-oxide (ZTO) layer achieved through magnetron co-sputtering. The study indicates that with a low concentration of tin, the electrical characteristics of the transistors can be significantly improved, achieving a field-effect mobility of 8.71 cm²/V·s and a high Ion/off ratio exceeding 10⁸ after annealing. | 5 | ZTO | Zn:Sn = 88.05:11.95 | Amorphous |  |  | Bottom gate, Top contact | Al:Nd | AlOx:Nd | Anodic oxidation (room temperature) | 200 | Glass | ITO |  |  |  | 40 | 300000 | 300000 | 8.71 | -0.4 | 0.17 | 1.93*10^8 | -0.4 | NBS, -20V, 25°C, 3600s, air | Magnetron co-sputtering (DC for FTO + RF for ZnO) | FTO:16, ZnO:150 | FTO (95%SnO2+5%F), ZnO | Ar/O2 | 7.5e-3 | 3.6e-4 | 25 | 1800 | 440 | Air
High-Performance Amorphous Zinc–Tin–Oxide Thin-Film Transistors With Low Tin Concentration | 2019 | 10.1109/JEDS.2019.2919424 | Zinc-tin-oxide (ZTO), thin-film transistors (TFT), doping, magnetron co-sputtering | This paper presents the development of thin-film transistors (TFTs) utilizing a zinc-tin-oxide (ZTO) layer achieved through magnetron co-sputtering. The study indicates that with a low concentration of tin, the electrical characteristics of the transistors can be significantly improved, achieving a field-effect mobility of 8.71 cm²/V·s and a high Ion/off ratio exceeding 10⁸ after annealing. | 6 | ZTO | Zn:Sn = 83.53:16.47 | Amorphous |  |  | Bottom gate, Top contact | Al:Nd | AlOx:Nd | Anodic oxidation (room temperature) | 200 | Glass | ITO |  |  |  | 40 | 300000 | 300000 |  | 0.0 |  |  |  |  | Magnetron co-sputtering (DC for FTO + RF for ZnO) | FTO:20, ZnO:150 | FTO (95%SnO2+5%F), ZnO | Ar/O2 | 7.5e-3 | 3.6e-4 | 25 | 1800 | 440 | Air
High-Performance Amorphous Zinc–Tin–Oxide Thin-Film Transistors With Low Tin Concentration | 2019 | 10.1109/JEDS.2019.2919424 | Zinc-tin-oxide (ZTO), thin-film transistors (TFT), doping, magnetron co-sputtering | This paper presents the development of thin-film transistors (TFTs) utilizing a zinc-tin-oxide (ZTO) layer achieved through magnetron co-sputtering. The study indicates that with a low concentration of tin, the electrical characteristics of the transistors can be significantly improved, achieving a field-effect mobility of 8.71 cm²/V·s and a high Ion/off ratio exceeding 10⁸ after annealing. | 7 | ZTO | Zn:Sn = 88.05:11.95 | Amorphous |  |  | Bottom gate, Top contact | Al:Nd | AlOx:Nd | Anodic oxidation (room temperature) | 200 | Glass | ITO |  |  |  | 40 | 300000 | 300000 | [6 empty] | Magnetron co-sputtering (DC for FTO + RF for ZnO) | FTO:16, ZnO:150 | FTO (95%SnO2+5%F), ZnO | Ar/O2 | 7.5e-3 | 3.6e-4 | 25 | 1800 | 300 | Air
High-Performance Amorphous Zinc–Tin–Oxide Thin-Film Transistors With Low Tin Concentration | 2019 | 10.1109/JEDS.2019.2919424 | Zinc-tin-oxide (ZTO), thin-film transistors (TFT), doping, magnetron co-sputtering | This paper presents the development of thin-film transistors (TFTs) utilizing a zinc-tin-oxide (ZTO) layer achieved through magnetron co-sputtering. The study indicates that with a low concentration of tin, the electrical characteristics of the transistors can be significantly improved, achieving a field-effect mobility of 8.71 cm²/V·s and a high Ion/off ratio exceeding 10⁸ after annealing. | 8 | ZTO | Zn:Sn = 88.05:11.95 | Amorphous |  |  | Bottom gate, Top contact | Al:Nd | AlOx:Nd | Anodic oxidation (room temperature) | 200 | Glass | ITO |  |  |  | 40 | 300000 | 300000 | [6 empty] | Magnetron co-sputtering (DC for FTO + RF for ZnO) | FTO:16, ZnO:150 | FTO (95%SnO2+5%F), ZnO | Ar/O2 | 7.5e-3 | 3.6e-4 | 25 | 1800 | 350 | Air
High-Performance Amorphous Zinc–Tin–Oxide Thin-Film Transistors With Low Tin Concentration | 2019 | 10.1109/JEDS.2019.2919424 | Zinc-tin-oxide (ZTO), thin-film transistors (TFT), doping, magnetron co-sputtering | This paper presents the development of thin-film transistors (TFTs) utilizing a zinc-tin-oxide (ZTO) layer achieved through magnetron co-sputtering. The study indicates that with a low concentration of tin, the electrical characteristics of the transistors can be significantly improved, achieving a field-effect mobility of 8.71 cm²/V·s and a high Ion/off ratio exceeding 10⁸ after annealing. | 9 | ZTO | Zn:Sn = 88.05:11.95 | Amorphous |  |  | Bottom gate, Top contact | Al:Nd | AlOx:Nd | Anodic oxidation (room temperature) | 200 | Glass | ITO |  |  |  | 40 | 300000 | 300000 | [6 empty] | Magnetron co-sputtering (DC for FTO + RF for ZnO) | FTO:16, ZnO:150 | FTO (95%SnO2+5%F), ZnO | Ar/O2 | 7.5e-3 | 3.6e-4 | 25 | 1800 | 390 | Air
High-Performance Amorphous Zinc–Tin–Oxide Thin-Film Transistors With Low Tin Concentration | 2019 | 10.1109/JEDS.2019.2919424 | Zinc-tin-oxide (ZTO), thin-film transistors (TFT), doping, magnetron co-sputtering | This paper presents the development of thin-film transistors (TFTs) utilizing a zinc-tin-oxide (ZTO) layer achieved through magnetron co-sputtering. The study indicates that with a low concentration of tin, the electrical characteristics of the transistors can be significantly improved, achieving a field-effect mobility of 8.71 cm²/V·s and a high Ion/off ratio exceeding 10⁸ after annealing. | 10 | ZTO | Zn:Sn = 88.05:11.95 | Amorphous |  |  | Bottom gate, Top contact | Al:Nd | AlOx:Nd | Anodic oxidation (room temperature) | 200 | Glass | ITO |  |  |  | 40 | 300000 | 300000 | 8.71 | -0.4 | 0.17 | 1.93*10^8 | -0.4 | NBS, -20V, 25°C, 3600s, air | Magnetron co-sputtering (DC for FTO + RF for ZnO) | FTO:16, ZnO:150 | FTO (95%SnO2+5%F), ZnO | Ar/O2 | 7.5e-3 | 3.6e-4 | 25 | 1800 | 440 | Air
High-Performance Amorphous Zinc–Tin–Oxide Thin-Film Transistors With Low Tin Concentration | 2019 | 10.1109/JEDS.2019.2919424 | Zinc-tin-oxide (ZTO), thin-film transistors (TFT), doping, magnetron co-sputtering | This paper presents the development of thin-film transistors (TFTs) utilizing a zinc-tin-oxide (ZTO) layer achieved through magnetron co-sputtering. The study indicates that with a low concentration of tin, the electrical characteristics of the transistors can be significantly improved, achieving a field-effect mobility of 8.71 cm²/V·s and a high Ion/off ratio exceeding 10⁸ after annealing. | 11 | ZTO | Zn:Sn = 88.05:11.95 | Amorphous |  |  | Bottom gate, Top contact | Al:Nd | AlOx:Nd | Anodic oxidation (room temperature) | 200 | Glass | ITO |  |  |  | 40 | 300000 | 300000 | [6 empty] | Magnetron co-sputtering (DC for FTO + RF for ZnO) | FTO:16, ZnO:150 | FTO (95%SnO2+5%F), ZnO | Ar/O2 | 7.5e-3 | 3.6e-4 | 25 | 1800 | 490 | Air
High-performance carbon nanotube/InGaZnO composite thin film transistors and concentration effect | 2015 |  | Carbon Nanotubes, Amorphous Indium Gallium Zinc Oxide, Composite, Device, Characterization, Thin Film Transistor | This study presents the realization of single-walled carbon nanotube/amorphous indium gallium zinc oxide composite thin film transistors using a sputtering method. The effect of SWNT concentration on the electrical properties was investigated, revealing that a concentration of 0.025 mg/mL yields the best performance, with significantly improved field-effect mobility and reduced threshold voltage. | 1 | a-IGZO |  | Amorphous |  |  | Bottom gate | Mo | SiO2 | PECVD, N/A | 200 | SiO2/Si | Mo |  |  |  | 40 | 10000 | 100000 | 4.4 | 13.2 |  |  |  |  | Magnetron sputter |  | InGaZnO |  |  |  |  | 2400 | 350 | N2
High-performance carbon nanotube/InGaZnO composite thin film transistors and concentration effect | 2015 |  | Carbon Nanotubes, Amorphous Indium Gallium Zinc Oxide, Composite, Device, Characterization, Thin Film Transistor | This study presents the realization of single-walled carbon nanotube/amorphous indium gallium zinc oxide composite thin film transistors using a sputtering method. The effect of SWNT concentration on the electrical properties was investigated, revealing that a concentration of 0.025 mg/mL yields the best performance, with significantly improved field-effect mobility and reduced threshold voltage. | 2 | a-IGZO/SWNT |  | Amorphous |  |  | Bottom gate | Mo | SiO2 | PECVD, N/A | 200 | SiO2/Si | Mo |  |  |  | 40 | 10000 | 100000 | 8.8 | 11.2 |  | 8.25*10^5 |  |  | Magnetron sputter |  | InGaZnO |  |  |  |  | 2400 | 350 | N2
High-performance fully transparent Ga-doped ZnO TFTs fabricated by RF Magnetron Sputtering | 2013 |  | transparent TFTs, Ga-doped ZnO, RF Magnetron Sputtering, field-effect mobility, threshold voltage | This paper presents the fabrication of fully transparent Ga-doped ZnO thin-film transistors (TFTs) on glass, demonstrating excellent performance metrics including an on-off ratio of 4×10^9 and a field-effect mobility of 370 cm²/V·s. The devices exhibited significant improvement after annealing, resulting in a lower threshold voltage and a steeper subthreshold swing. | 1 | GZO |  | Crystalline (hexagonal c-axis) |  |  | Bottom gate | ITO | SiO2 | PECVD, 400°C, vacuum | 100 | Glass | ITO |  |  |  | 50 | 10000 | 20000 | 370.2 | 3.2 | 0.235 | 4.0*10^9 |  |  | RF Magnetron Sputtering |  | GZO | Ar/O2 (80:20) | 0.009 |  | 25 | 0
High-performance fully transparent Ga-doped ZnO TFTs fabricated by RF Magnetron Sputtering | 2013 |  | transparent TFTs, Ga-doped ZnO, RF Magnetron Sputtering, field-effect mobility, threshold voltage | This paper presents the fabrication of fully transparent Ga-doped ZnO thin-film transistors (TFTs) on glass, demonstrating excellent performance metrics including an on-off ratio of 4×10^9 and a field-effect mobility of 370 cm²/V·s. The devices exhibited significant improvement after annealing, resulting in a lower threshold voltage and a steeper subthreshold swing. | 2 | GZO |  | Crystalline (hexagonal c-axis) |  |  | Bottom gate | ITO | SiO2 | PECVD, 400°C, vacuum | 100 | Glass | ITO |  |  |  | 50 | 10000 | 20000 | 225.8 | 0.7 | 0.107 | 1.0*10^8 |  |  | RF Magnetron Sputtering |  | GZO | Ar/O2 (80:20) | 0.009 |  | 25 | 1800 | 400 | Air
High-performance fully transparent Ga-doped ZnO TFTs fabricated by RF Magnetron Sputtering | 2013 |  | transparent TFTs, Ga-doped ZnO, RF Magnetron Sputtering, field-effect mobility, threshold voltage | This paper presents the fabrication of fully transparent Ga-doped ZnO thin-film transistors (TFTs) on glass, demonstrating excellent performance metrics including an on-off ratio of 4×10^9 and a field-effect mobility of 370 cm²/V·s. The devices exhibited significant improvement after annealing, resulting in a lower threshold voltage and a steeper subthreshold swing. | 3 | GZO | [17 empty] | 1.6 |  | 1.250 | 4.0*10^6
High-performance fully transparent Ga-doped ZnO TFTs fabricated by RF Magnetron Sputtering | 2013 |  | transparent TFTs, Ga-doped ZnO, RF Magnetron Sputtering, field-effect mobility, threshold voltage | This paper presents the fabrication of fully transparent Ga-doped ZnO thin-film transistors (TFTs) on glass, demonstrating excellent performance metrics including an on-off ratio of 4×10^9 and a field-effect mobility of 370 cm²/V·s. The devices exhibited significant improvement after annealing, resulting in a lower threshold voltage and a steeper subthreshold swing. | 4 | GZO | [17 empty] | 5.7 | 0.4 | 0.085 | 1.0*10^4
High-performance fully transparent Ga-doped ZnO TFTs fabricated by RF Magnetron Sputtering | 2013 |  | transparent TFTs, Ga-doped ZnO, RF Magnetron Sputtering, field-effect mobility, threshold voltage | This paper presents the fabrication of fully transparent Ga-doped ZnO thin-film transistors (TFTs) on glass, demonstrating excellent performance metrics including an on-off ratio of 4×10^9 and a field-effect mobility of 370 cm²/V·s. The devices exhibited significant improvement after annealing, resulting in a lower threshold voltage and a steeper subthreshold swing. | 5 | AZO | [17 empty] | 12.0 | 2.1 | 2.700 | 5.0*10^2
High-performance fully transparent Ga-doped ZnO TFTs fabricated by RF Magnetron Sputtering | 2013 |  | transparent TFTs, Ga-doped ZnO, RF Magnetron Sputtering, field-effect mobility, threshold voltage | This paper presents the fabrication of fully transparent Ga-doped ZnO thin-film transistors (TFTs) on glass, demonstrating excellent performance metrics including an on-off ratio of 4×10^9 and a field-effect mobility of 370 cm²/V·s. The devices exhibited significant improvement after annealing, resulting in a lower threshold voltage and a steeper subthreshold swing. | 6 | IGZO | [17 empty] | 23.3 | 3.6 | 0.203 | 1.0*10^8
High-performance fully transparent Ga-doped ZnO TFTs fabricated by RF Magnetron Sputtering | 2013 |  | transparent TFTs, Ga-doped ZnO, RF Magnetron Sputtering, field-effect mobility, threshold voltage | This paper presents the fabrication of fully transparent Ga-doped ZnO thin-film transistors (TFTs) on glass, demonstrating excellent performance metrics including an on-off ratio of 4×10^9 and a field-effect mobility of 370 cm²/V·s. The devices exhibited significant improvement after annealing, resulting in a lower threshold voltage and a steeper subthreshold swing. | 7 | ZnO | [17 empty] | 60.1 | 1.1 | 0.230 | 1.0*10^7
High-Performance InGaZnO Thin-Film Transistors Using HfLaO Gate Dielectric | 2009 | 10.1109/LED.2009.2033392 | Amorphous indium-gallium-zinc oxide (a-IGZO), HfLaO, thin-film transistors, high-performance, low-voltage operation | This paper reports on an amorphous indium-gallium-zinc oxide thin-film transistor with a high-κ HfLaO gate dielectric, achieving a low threshold voltage of 0.22 V, small subthreshold swing of 76 mV/dec, and high mobility of 25 cm²/V·s. The results indicate potential for low-power applications and enhance the performance characteristics for flexible electronics. | 1 | IGZO | In:Ga:Zn = 1:1:1 mol% | Amorphous |  |  | Bottom gate | TaN | HfLaO | PVD, 400°C O2 anneal for 5 min | 300 | Si with SiO2 | Al |  |  |  | 40 | 50000 | 500000 | 25 | 0.22 | 0.076 | 5*10^7 |  |  | DC sputtering from IGZO ceramic target in Ar/O2 |  | IGZO (Ga2O3:In2O3:ZnO = 1:1:1) | Ar (5% O2) |  |  | Room temperature | 300 | 400 | O2
High-Performance Thin-Film Transistors With Sputtered IGZO/Ga2O3 Heterojunction | 2022 | 10.1109/TED.2022.3216559 | Thin-Film Transistors (TFTs), IGZO/Ga2O3 heterojunction, mobility, bias stability, electron gas | This paper presents the development of high-performance thin-film transistors (TFTs) using a sputtered indium gallium zinc oxide (IGZO)/gallium oxide (Ga2O3) heterojunction. The TFTs exhibited significantly enhanced ON current and mobility compared to traditional IGZO and Ga2O3 single-layer TFTs, indicating their potential for flexible electronics and displays. | 1 | IGZO | In:Ga:Zn:O = 1:1:1:4 (sputtering target) | Amorphous | 3.97 |  | Bottom gate | p++-Si | SiO2 | Thermal growth at unknown temperature | 100 | Si wafer | Ti/Au |  |  |  | 9 | 60000 | 2000000 | 22.2 | [5 empty] | RF Sputter | 90 | IGZO | Ar/O2 | 4.1e-3 | N/A (2% O2 partial pressure) | RT
High-Performance Thin-Film Transistors With Sputtered IGZO/Ga2O3 Heterojunction | 2022 | 10.1109/TED.2022.3216559 | Thin-Film Transistors (TFTs), IGZO/Ga2O3 heterojunction, mobility, bias stability, electron gas | This paper presents the development of high-performance thin-film transistors (TFTs) using a sputtered indium gallium zinc oxide (IGZO)/gallium oxide (Ga2O3) heterojunction. The TFTs exhibited significantly enhanced ON current and mobility compared to traditional IGZO and Ga2O3 single-layer TFTs, indicating their potential for flexible electronics and displays. | 2 | Ga2O3 | Ga2O3 single layer | Amorphous | 4.98 |  | Bottom gate | p++-Si | SiO2 | Thermal growth at unknown temperature | 100 | Si wafer | Ti/Au |  |  |  | 10 | 60000 | 2000000 | [6 empty] | RF Sputter | 90 | Ga2O3 | Ar | 4.1e-3 | 0 | RT
High-Performance Thin-Film Transistors With Sputtered IGZO/Ga2O3 Heterojunction | 2022 | 10.1109/TED.2022.3216559 | Thin-Film Transistors (TFTs), IGZO/Ga2O3 heterojunction, mobility, bias stability, electron gas | This paper presents the development of high-performance thin-film transistors (TFTs) using a sputtered indium gallium zinc oxide (IGZO)/gallium oxide (Ga2O3) heterojunction. The TFTs exhibited significantly enhanced ON current and mobility compared to traditional IGZO and Ga2O3 single-layer TFTs, indicating their potential for flexible electronics and displays. | 3 | IGZO/Ga2O3 | IGZO 9 nm / Ga2O3 10 nm | Amorphous |  |  | Bottom gate, stacked channel | p++-Si | SiO2 | Thermal growth | 100 | Si wafer | Ti/Au |  |  |  | 19 (9+10) | 60000 | 2000000 | 22.2 (as-deposited), 15.8 (annealed) | 1.4 to 26.6 adjustable with annealing | 0.6 (annealed) | 1.2*10^7 (annealed) | 1.9 | PBS, 20V, RT, 3000s, N/A | RF Sputter for both layers | 90 for IGZO, 90 for Ga2O3 | IGZO, Ga2O3 | Ar/O2 for IGZO; Ar for Ga2O3 | 4.1e-3 | 2% for IGZO; 0 for Ga2O3 | RT | 3600 | 170 | Air
High-Performance Thin-Film Transistors With Sputtered IGZO/Ga2O3 Heterojunction | 2022 | 10.1109/TED.2022.3216559 | Thin-Film Transistors (TFTs), IGZO/Ga2O3 heterojunction, mobility, bias stability, electron gas | This paper presents the development of high-performance thin-film transistors (TFTs) using a sputtered indium gallium zinc oxide (IGZO)/gallium oxide (Ga2O3) heterojunction. The TFTs exhibited significantly enhanced ON current and mobility compared to traditional IGZO and Ga2O3 single-layer TFTs, indicating their potential for flexible electronics and displays. | 4 | IGZO/Al2O3 | IGZO 9 nm / Al2O3 thickness not stated (deposited by ALD) | Amorphous |  |  | Bottom gate, stacked channel | p++-Si | SiO2 | Thermal growth | 100 | Si wafer | Ti/Au |  |  |  |  | 60000 | 2000000 | 11.5 (as-deposited), 11.5 (annealed sample reference) |  | 0.5 (annealed) | 4.9*10^6 (as-deposited), 6.1*10^6 (annealed) | 1.8 | PBS, 20V, RT, 3000s, N/A | IGZO by RF Sputter, Al2O3 by ALD at 150°C | 90 (IGZO), N/A (ALD process) | IGZO | Ar/O2 for IGZO | 4.1e-3 | 2% (IGZO) | RT | 3600 | 170 | Air
High-Performance Thin-Film Transistors With Sputtered IGZO/Ga2O3 Heterojunction | 2022 | 10.1109/TED.2022.3216559 | Thin-Film Transistors (TFTs), IGZO/Ga2O3 heterojunction, mobility, bias stability, electron gas | This paper presents the development of high-performance thin-film transistors (TFTs) using a sputtered indium gallium zinc oxide (IGZO)/gallium oxide (Ga2O3) heterojunction. The TFTs exhibited significantly enhanced ON current and mobility compared to traditional IGZO and Ga2O3 single-layer TFTs, indicating their potential for flexible electronics and displays. | 5 | IGZO | In:Ga:Zn:O = 1:1:1:4 sputtered in pure Ar | Amorphous |  |  | Bottom gate | p++-Si | SiO2 | Thermal growth | 100 | Si wafer | Ti/Au |  |  |  | 19 | 60000 | 2000000 |  |  |  |  | 2.8 | PBS, 20V, RT, 3000s, N/A | RF Sputter | 90 | IGZO | Ar | 4.1e-3 | 0 | RT
High-Performance Top-Gate and Self-Aligned In–Ga–Zn-O Thin-Film Transistor Using Coatable Organic Insulators Fabricated at 150 °C | 2016 | 10.1109/LED.2016.2582319 | indium-gallium-zinc-oxide (IGZO), organic gate insulator (OGI), self-aligned structure, thin-film transistor (TFT) | This study presents the fabrication of top-gate and self-aligned IGZO thin-film transistors using a coatable organic gate insulator at a maximum process temperature of 150 °C. The resulting TFTs exhibit good properties, particularly a field effect mobility of 9.8 cm²/V·s and a subthreshold swing of 0.21 V/decade, highlighting their potential for flexible device applications. | 1 | IGZO | In:Ga:Zn=1:1:1 | Amorphous |  |  | Top gate, Self-aligned | Al | Zeocoat | Spin-coating, 90°C for 2min, 150°C for 1h | 400 | Nonalkaline glass | Mo/Al/Mo |  |  |  | 50 | 10400 | 66000 | [6 empty] | DC Sputter |  | InGaZnO4 |  |  |  | 25 | 3600 | 150 | N2
High-Performance Top-Gate and Self-Aligned In–Ga–Zn-O Thin-Film Transistor Using Coatable Organic Insulators Fabricated at 150 °C | 2016 | 10.1109/LED.2016.2582319 | indium-gallium-zinc-oxide (IGZO), organic gate insulator (OGI), self-aligned structure, thin-film transistor (TFT) | This study presents the fabrication of top-gate and self-aligned IGZO thin-film transistors using a coatable organic gate insulator at a maximum process temperature of 150 °C. The resulting TFTs exhibit good properties, particularly a field effect mobility of 9.8 cm²/V·s and a subthreshold swing of 0.21 V/decade, highlighting their potential for flexible device applications. | 2 | IGZO | In:Ga:Zn=1:1:1 | Amorphous |  |  | Top gate, Self-aligned | Al | Zeocoat | Spin-coating, 90°C for 2min, 150°C for 1h | 400 | Nonalkaline glass | Mo/Al/Mo |  |  |  | 50 | 10400 | 66000 | 9.8 | -1.3 | 0.21 | 1.0*10^8 | -2 | PBS, +20V, 25°C, 10000s, air | DC Sputter |  | InGaZnO4 |  |  |  | 25 | 3600 | 150 | N2
High-Performance Top-Gate and Self-Aligned In–Ga–Zn-O Thin-Film Transistor Using Coatable Organic Insulators Fabricated at 150 °C | 2016 | 10.1109/LED.2016.2582319 | indium-gallium-zinc-oxide (IGZO), organic gate insulator (OGI), self-aligned structure, thin-film transistor (TFT) | This study presents the fabrication of top-gate and self-aligned IGZO thin-film transistors using a coatable organic gate insulator at a maximum process temperature of 150 °C. The resulting TFTs exhibit good properties, particularly a field effect mobility of 9.8 cm²/V·s and a subthreshold swing of 0.21 V/decade, highlighting their potential for flexible device applications. | 2 | IGZO | In:Ga:Zn=1:1:1 | Amorphous |  |  | Top gate, Self-aligned | Al | Zeocoat | Spin-coating, 90°C for 2min, 150°C for 1h | 400 | Nonalkaline glass | Mo/Al/Mo |  |  |  | 50 | 10400 | 66000 | 9.8 | -1.3 | 0.21 | 1.0*10^8 | -1.5 | NBS, -20V, 25°C, 10000s, air | DC Sputter |  | InGaZnO4 |  |  |  | 25 | 3600 | 150 | N2
High-Performance Top-Gate and Self-Aligned In–Ga–Zn-O Thin-Film Transistor Using Coatable Organic Insulators Fabricated at 150 °C | 2016 | 10.1109/LED.2016.2582319 | indium-gallium-zinc-oxide (IGZO), organic gate insulator (OGI), self-aligned structure, thin-film transistor (TFT) | This study presents the fabrication of top-gate and self-aligned IGZO thin-film transistors using a coatable organic gate insulator at a maximum process temperature of 150 °C. The resulting TFTs exhibit good properties, particularly a field effect mobility of 9.8 cm²/V·s and a subthreshold swing of 0.21 V/decade, highlighting their potential for flexible device applications. | 3 | IGZO | In:Ga:Zn=1:1:1 | Amorphous |  |  | Top gate, Self-aligned | Al | Zeocoat | Spin-coating, 90°C for 2min, 150°C for 1h | 400 | Nonalkaline glass | Mo/Al/Mo |  |  |  | 50 | 20400 | 66000 | [6 empty] | DC Sputter |  | InGaZnO4 |  |  |  | 25 | 3600 | 150 | N2
High-Performance Top-Gate and Self-Aligned In–Ga–Zn-O Thin-Film Transistor Using Coatable Organic Insulators Fabricated at 150 °C | 2016 | 10.1109/LED.2016.2582319 | indium-gallium-zinc-oxide (IGZO), organic gate insulator (OGI), self-aligned structure, thin-film transistor (TFT) | This study presents the fabrication of top-gate and self-aligned IGZO thin-film transistors using a coatable organic gate insulator at a maximum process temperature of 150 °C. The resulting TFTs exhibit good properties, particularly a field effect mobility of 9.8 cm²/V·s and a subthreshold swing of 0.21 V/decade, highlighting their potential for flexible device applications. | 4 | IGZO | In:Ga:Zn=1:1:1 | Amorphous |  |  | Top gate, Self-aligned | Al | Zeocoat | Spin-coating, 90°C for 2min, 150°C for 1h | 400 | Nonalkaline glass | Mo/Al/Mo |  |  |  | 50 | 30400 | 66000 | [6 empty] | DC Sputter |  | InGaZnO4 |  |  |  | 25 | 3600 | 150 | N2
High-Performance Top-Gate and Self-Aligned In–Ga–Zn-O Thin-Film Transistor Using Coatable Organic Insulators Fabricated at 150 °C | 2016 | 10.1109/LED.2016.2582319 | indium-gallium-zinc-oxide (IGZO), organic gate insulator (OGI), self-aligned structure, thin-film transistor (TFT) | This study presents the fabrication of top-gate and self-aligned IGZO thin-film transistors using a coatable organic gate insulator at a maximum process temperature of 150 °C. The resulting TFTs exhibit good properties, particularly a field effect mobility of 9.8 cm²/V·s and a subthreshold swing of 0.21 V/decade, highlighting their potential for flexible device applications. | 5 | IGZO | In:Ga:Zn=1:1:1 | Amorphous |  |  | Top gate, Self-aligned | Al | Zeocoat | Spin-coating, 90°C for 2min, 150°C for 1h | 400 | Nonalkaline glass | Mo/Al/Mo |  |  |  | 50 | 40400 | 66000 | [6 empty] | DC Sputter |  | InGaZnO4 |  |  |  | 25 | 3600 | 150 | N2
High-Performance Top-Gate and Self-Aligned In–Ga–Zn-O Thin-Film Transistor Using Coatable Organic Insulators Fabricated at 150 °C | 2016 | 10.1109/LED.2016.2582319 | indium-gallium-zinc-oxide (IGZO), organic gate insulator (OGI), self-aligned structure, thin-film transistor (TFT) | This study presents the fabrication of top-gate and self-aligned IGZO thin-film transistors using a coatable organic gate insulator at a maximum process temperature of 150 °C. The resulting TFTs exhibit good properties, particularly a field effect mobility of 9.8 cm²/V·s and a subthreshold swing of 0.21 V/decade, highlighting their potential for flexible device applications. | 6 | IGZO | In:Ga:Zn=1:1:1 | Amorphous |  |  | Top gate, Self-aligned | Al | Zeocoat | Spin-coating, 90°C for 2min, 150°C for 1h | 400 | Nonalkaline glass | Mo/Al/Mo | SU-8 | 800 | Spin-coating, 150°C, cross-linked by deep UV | 50 | 10400 | 66000 | 9.8 | -1.3 | 0.21 | 1.0*10^8 | 3.5 | PBS, +20V, 25°C, 10000s, air | DC Sputter |  | InGaZnO4 |  |  |  | 25 | 3600 | 150 | N2
High-Performance Top-Gate and Self-Aligned In–Ga–Zn-O Thin-Film Transistor Using Coatable Organic Insulators Fabricated at 150 °C | 2016 | 10.1109/LED.2016.2582319 | indium-gallium-zinc-oxide (IGZO), organic gate insulator (OGI), self-aligned structure, thin-film transistor (TFT) | This study presents the fabrication of top-gate and self-aligned IGZO thin-film transistors using a coatable organic gate insulator at a maximum process temperature of 150 °C. The resulting TFTs exhibit good properties, particularly a field effect mobility of 9.8 cm²/V·s and a subthreshold swing of 0.21 V/decade, highlighting their potential for flexible device applications. | 6 | IGZO | In:Ga:Zn=1:1:1 | Amorphous |  |  | Top gate, Self-aligned | Al | Zeocoat | Spin-coating, 90°C for 2min, 150°C for 1h | 400 | Nonalkaline glass | Mo/Al/Mo | SU-8 | 800 | Spin-coating, 150°C, cross-linked by deep UV | 50 | 10400 | 66000 | 9.8 | -1.3 | 0.21 | 1.0*10^8 | -0.6 | NBS, -20V, 25°C, 10000s, air | DC Sputter |  | InGaZnO4 |  |  |  | 25 | 3600 | 150 | N2
Highly Reliable Amorphous In-Ga-Zn-O Thin-Film Transistors Through the Addition of Nitrogen Doping | 2019 | 10.1109/TED.2018.2881799 | Density-functional theory (DFT) calculations, indium gallium zinc oxide (IGZO) thin-film transistors, nitrogen doping, oxide semiconductor, reliability | This study investigates the impact of nitrogen doping on the electrical properties and reliability of amorphous indium gallium zinc oxide (a-IGZO) thin-film transistors (TFTs). The introduction of nitrogen is shown to improve device reliability by reducing defect levels, thereby enhancing performance without complicating the fabrication process. | 1 | IGZO | In:Ga:Zn = 1:1:1 | Amorphous |  |  | Bottom gate, top contact | p-Si | SiO2 | Thermal growth | 100 | p-Si | Mo |  |  |  | 50 | 1000000 | 500000 | 10 |  |  |  | 26,18,-10,-34 | PBS,20V,N/A,7200s,dark,PBIS,20V,N/A,7200s,light,NBS,-40V,N/A,7200s,dark,NBIS,-40V,N/A,7200s,light | RF Sputter | 100 | InGaZnO | Ar/O2/N2 | 0.007 |  |  | 3600 | 300 | Air
Highly Reliable Amorphous In-Ga-Zn-O Thin-Film Transistors Through the Addition of Nitrogen Doping | 2019 | 10.1109/TED.2018.2881799 | Density-functional theory (DFT) calculations, indium gallium zinc oxide (IGZO) thin-film transistors, nitrogen doping, oxide semiconductor, reliability | This study investigates the impact of nitrogen doping on the electrical properties and reliability of amorphous indium gallium zinc oxide (a-IGZO) thin-film transistors (TFTs). The introduction of nitrogen is shown to improve device reliability by reducing defect levels, thereby enhancing performance without complicating the fabrication process. | 2 | IGZO | In:Ga:Zn = 1:1:1 | Amorphous |  |  | Bottom gate, top contact | p-Si | SiO2 | Thermal growth | 100 | p-Si | Mo |  |  |  | 50 | 1000000 | 500000 | 4 | [5 empty] | RF Sputter | 100 | InGaZnO | Ar/O2/N2 | 0.007 |  |  | 3600 | 300 | Air
Highly Reliable Amorphous In-Ga-Zn-O Thin-Film Transistors Through the Addition of Nitrogen Doping | 2019 | 10.1109/TED.2018.2881799 | Density-functional theory (DFT) calculations, indium gallium zinc oxide (IGZO) thin-film transistors, nitrogen doping, oxide semiconductor, reliability | This study investigates the impact of nitrogen doping on the electrical properties and reliability of amorphous indium gallium zinc oxide (a-IGZO) thin-film transistors (TFTs). The introduction of nitrogen is shown to improve device reliability by reducing defect levels, thereby enhancing performance without complicating the fabrication process. | 3 | IGZO | In:Ga:Zn = 1:1:1 | Amorphous |  |  | Bottom gate, top contact | p-Si | SiO2 | Thermal growth | 100 | p-Si | Mo |  |  |  | 50 | 1000000 | 500000 | 9 | [5 empty] | RF Sputter | 100 | InGaZnO | Ar/O2/N2 | 0.007 |  |  | 3600 | 300 | Air
Highly Reliable Amorphous In-Ga-Zn-O Thin-Film Transistors Through the Addition of Nitrogen Doping | 2019 | 10.1109/TED.2018.2881799 | Density-functional theory (DFT) calculations, indium gallium zinc oxide (IGZO) thin-film transistors, nitrogen doping, oxide semiconductor, reliability | This study investigates the impact of nitrogen doping on the electrical properties and reliability of amorphous indium gallium zinc oxide (a-IGZO) thin-film transistors (TFTs). The introduction of nitrogen is shown to improve device reliability by reducing defect levels, thereby enhancing performance without complicating the fabrication process. | 4 | IGZO | In:Ga:Zn = 1:1:1 | Amorphous |  |  | Bottom gate, top contact | p-Si | SiO2 | Thermal growth | 100 | p-Si | Mo |  |  |  | 50 | 1000000 | 500000 | 10 | [5 empty] | RF Sputter | 100 | InGaZnO | Ar/O2/N2 | 0.007 |  |  | 3600 | 300 | Air
Highly Reliable Amorphous In-Ga-Zn-O Thin-Film Transistors Through the Addition of Nitrogen Doping | 2019 | 10.1109/TED.2018.2881799 | Density-functional theory (DFT) calculations, indium gallium zinc oxide (IGZO) thin-film transistors, nitrogen doping, oxide semiconductor, reliability | This study investigates the impact of nitrogen doping on the electrical properties and reliability of amorphous indium gallium zinc oxide (a-IGZO) thin-film transistors (TFTs). The introduction of nitrogen is shown to improve device reliability by reducing defect levels, thereby enhancing performance without complicating the fabrication process. | 5 | IGZO | In:Ga:Zn = 1:1:1 | Amorphous |  |  | Bottom gate, top contact | p-Si | SiO2 | Thermal growth | 100 | p-Si | Mo |  |  |  | 50 | 1000000 | 500000 | 10 |  |  |  | 5,1,-2,-27 | PBS,20V,N/A,7200s,dark,PBIS,20V,N/A,7200s,light,NBS,-40V,N/A,7200s,dark,NBIS,-40V,N/A,7200s,light | RF Sputter | 100 | InGaZnO | Ar/O2/N2 | 0.007 |  |  | 3600 | 300 | Air
Highly Stable ZnON Thin-Film Transistors With High Field-Effect Mobility Exceeding 50 cm2/Vs | 2015 | 10.1109/LED.2014.2365614 | high mobility, illumination, reactive sputtering, reliability, transistors, zinc oxynitride | This research investigates high-performance thin-film transistors (TFTs) based on ZnON channels, focusing on their photoinduced bias stability through a post-annealing process at low pressure. The results highlight significant improvements in device reliability and performance, presenting an enhanced subthreshold swing and maintaining high mobility greater than 50 cm2/Vs. | 1 | ZnON | Zn:N:O = 65.0:14.1:18.9 at% | Amorphous | 1.3 |  | Bottom gate | p+-Si | SiO2 | Thermally grown | 100 | p-type Si | ITO |  |  |  | 30 | 200000 | 800000 | 50.41 | -2.49 | 0.60 | 1.06*10^8 | -6.76 | NBS, -20V, 25°C, N/A, vacuum | DC reactive sputtering | 100 | Zn | Ar/O2/N2 | 0.005 |  | 25 | 3600 | 250 | Air at ~100 mTorr
Highly Stable ZnON Thin-Film Transistors With High Field-Effect Mobility Exceeding 50 cm2/Vs | 2015 | 10.1109/LED.2014.2365614 | high mobility, illumination, reactive sputtering, reliability, transistors, zinc oxynitride | This research investigates high-performance thin-film transistors (TFTs) based on ZnON channels, focusing on their photoinduced bias stability through a post-annealing process at low pressure. The results highlight significant improvements in device reliability and performance, presenting an enhanced subthreshold swing and maintaining high mobility greater than 50 cm2/Vs. | 1 | ZnON | Zn:N:O = 65.0:14.1:18.9 at% | Amorphous | 1.3 |  | Bottom gate | p+-Si | SiO2 | Thermally grown | 100 | p-type Si | ITO |  |  |  | 30 | 200000 | 800000 | 50.41 | -2.49 | 0.60 | 1.06*10^8 | -10.88 | NBIS, -20V, 25°C, N/A, vacuum | DC reactive sputtering | 100 | Zn | Ar/O2/N2 | 0.005 |  | 25 | 3600 | 250 | Air at ~100 mTorr
Highly Stable ZnON Thin-Film Transistors With High Field-Effect Mobility Exceeding 50 cm2/Vs | 2015 | 10.1109/LED.2014.2365614 | high mobility, illumination, reactive sputtering, reliability, transistors, zinc oxynitride | This research investigates high-performance thin-film transistors (TFTs) based on ZnON channels, focusing on their photoinduced bias stability through a post-annealing process at low pressure. The results highlight significant improvements in device reliability and performance, presenting an enhanced subthreshold swing and maintaining high mobility greater than 50 cm2/Vs. | 2 | ZnON | Zn:N:O = 65.0:14.1:18.9 at% | Amorphous | 1.3 |  | Bottom gate | p+-Si | SiO2 | Thermally grown | 100 | p-type Si | ITO |  |  |  | 30 | 200000 | 800000 | 50.79 | -2.48 | 0.48 | 1.27*10^8 |  | NBS, -20V, 25°C, N/A, vacuum, NBIS, -20V, 25°C, N/A, vacuum | DC reactive sputtering | 100 | Zn | Ar/O2/N2 | 0.005 |  | 25 | 10800 | 250 | Air at ~100 mTorr
Highly Stable ZnON Thin-Film Transistors With High Field-Effect Mobility Exceeding 50 cm2/Vs | 2015 | 10.1109/LED.2014.2365614 | high mobility, illumination, reactive sputtering, reliability, transistors, zinc oxynitride | This research investigates high-performance thin-film transistors (TFTs) based on ZnON channels, focusing on their photoinduced bias stability through a post-annealing process at low pressure. The results highlight significant improvements in device reliability and performance, presenting an enhanced subthreshold swing and maintaining high mobility greater than 50 cm2/Vs. | 3 | ZnON | Zn:N:O = 65.0:14.1:18.9 at% | Amorphous | 1.3 |  | Bottom gate | p+-Si | SiO2 | Thermally grown | 100 | p-type Si | ITO |  |  |  | 30 | 200000 | 800000 | 51.99 | -2.55 | 0.42 | 1.03*10^8 | -1.57 | NBS, -20V, 25°C, N/A, vacuum | DC reactive sputtering | 100 | Zn | Ar/O2/N2 | 0.005 |  | 25 | 18000 | 250 | Air at ~100 mTorr
Highly Stable ZnON Thin-Film Transistors With High Field-Effect Mobility Exceeding 50 cm2/Vs | 2015 | 10.1109/LED.2014.2365614 | high mobility, illumination, reactive sputtering, reliability, transistors, zinc oxynitride | This research investigates high-performance thin-film transistors (TFTs) based on ZnON channels, focusing on their photoinduced bias stability through a post-annealing process at low pressure. The results highlight significant improvements in device reliability and performance, presenting an enhanced subthreshold swing and maintaining high mobility greater than 50 cm2/Vs. | 3 | ZnON | Zn:N:O = 65.0:14.1:18.9 at% | Amorphous | 1.3 |  | Bottom gate | p+-Si | SiO2 | Thermally grown | 100 | p-type Si | ITO |  |  |  | 30 | 200000 | 800000 | 51.99 | -2.55 | 0.42 | 1.03*10^8 | -2.28 | NBIS, -20V, 25°C, N/A, vacuum | DC reactive sputtering | 100 | Zn | Ar/O2/N2 | 0.005 |  | 25 | 18000 | 250 | Air at ~100 mTorr
Highly Stable ZnON Thin-Film Transistors With High Field-Effect Mobility Exceeding 50 cm2/Vs | 2015 | 10.1109/LED.2014.2365614 | high mobility, illumination, reactive sputtering, reliability, transistors, zinc oxynitride | This research investigates high-performance thin-film transistors (TFTs) based on ZnON channels, focusing on their photoinduced bias stability through a post-annealing process at low pressure. The results highlight significant improvements in device reliability and performance, presenting an enhanced subthreshold swing and maintaining high mobility greater than 50 cm2/Vs. | 4 | ZnON | Zn:N:O = 65.0:14.1:18.9 at% | Amorphous | 1.3 |  | Bottom gate | p+-Si | SiO2 | Thermally grown | 100 | p-type Si | ITO |  |  |  | 30 | 200000 | 800000 | 43.14 | -2.41 | 0.72 | 7.53*10^7 | -7.84 | NBS, -20V, 25°C, N/A, vacuum | DC reactive sputtering | 100 | Zn | Ar/O2/N2 | 0.005 |  | 25 | 3600 | 250 | Air at 1 atm
Highly Stable ZnON Thin-Film Transistors With High Field-Effect Mobility Exceeding 50 cm2/Vs | 2015 | 10.1109/LED.2014.2365614 | high mobility, illumination, reactive sputtering, reliability, transistors, zinc oxynitride | This research investigates high-performance thin-film transistors (TFTs) based on ZnON channels, focusing on their photoinduced bias stability through a post-annealing process at low pressure. The results highlight significant improvements in device reliability and performance, presenting an enhanced subthreshold swing and maintaining high mobility greater than 50 cm2/Vs. | 4 | ZnON | Zn:N:O = 65.0:14.1:18.9 at% | Amorphous | 1.3 |  | Bottom gate | p+-Si | SiO2 | Thermally grown | 100 | p-type Si | ITO |  |  |  | 30 | 200000 | 800000 | 43.14 | -2.41 | 0.72 | 7.53*10^7 | -4.52 | NBIS, -20V, 25°C, N/A, vacuum | DC reactive sputtering | 100 | Zn | Ar/O2/N2 | 0.005 |  | 25 | 3600 | 250 | Air at 1 atm
Highly Transparent Bipolar Resistive Switching Memory in Zr0.5Hf0.5O2 Films With Amorphous Semiconducting In–Ga–Zn–O as Electrode | 2015 | 10.1109/TED.2015.2461662 | Relaxation behavior, resistive switching (RS) mechanism, transparent resistive random access memory (TRRAM), Zr0.5Hf0.5O2 | The study presents a highly transparent bipolar resistive random access memory device utilizing Zr0.5Hf0.5O2 films and amorphous In–Ga–Zn–O films as electrodes. The device achieved a high average transmittance of 87.1% and exhibited stable resistive switching properties, emphasizing the role of oxygen vacancies in the switching behavior. | 1 | Zr0.5Hf0.5O2 | Zr:Hf=1:1 | Amorphous |  |  | Capacitor structure |  |  |  |  | Glass | a-IGZO |  |  |  | 20–60 | [8 empty] | RF Sputter |  | Zr0.5Hf0.5O2 | Ar/O2 | ~3.75e-6 |  | RT
High Field-Effect Mobility Amorphous Indium-Tin-Zinc-Oxide Thin-Film Transistors Using Negatively Charged Aluminium-Oxynitride Gate Dielectrics | 2018 |  | amorphous indium-tin-zinc-oxide, thin-film transistors, aluminium-oxynitride, gate dielectrics | This study investigates the impact of negatively charged aluminium-oxynitride gate dielectrics on the electrical properties of amorphous indium-tin-zinc-oxide thin-film transistors. The devices demonstrate high field-effect mobility of 116.9 cm²/V·s, suitable for next-generation high-frame-rate and ultra-high resolution displays. | 1 | a-ITZO | In:Sn:Zn = N/A | Amorphous |  |  | Bottom gate | n-type c-Si | Al2O3 | ALD, no N2 annealing |  | n-type c-Si | Al |  |  |  | 30 | 200000 | 200000 | 58.1 | 0 | 0.18 |  |  |  | DC Sputter |  | ITZO |  |  |  |  | 3600 | 350 | Air
High Field-Effect Mobility Amorphous Indium-Tin-Zinc-Oxide Thin-Film Transistors Using Negatively Charged Aluminium-Oxynitride Gate Dielectrics | 2018 |  | amorphous indium-tin-zinc-oxide, thin-film transistors, aluminium-oxynitride, gate dielectrics | This study investigates the impact of negatively charged aluminium-oxynitride gate dielectrics on the electrical properties of amorphous indium-tin-zinc-oxide thin-film transistors. The devices demonstrate high field-effect mobility of 116.9 cm²/V·s, suitable for next-generation high-frame-rate and ultra-high resolution displays. | 2 | a-ITZO | In:Sn:Zn = N/A | Amorphous |  |  | Bottom gate | n-type c-Si | AlON-L | ALD, 450°C N2 annealing (15 sccm) |  | n-type c-Si | Al |  |  |  | 30 | 200000 | 200000 |  | 0 |  |  |  |  | DC Sputter |  | ITZO |  |  |  |  | 3600 | 350 | Air
High Field-Effect Mobility Amorphous Indium-Tin-Zinc-Oxide Thin-Film Transistors Using Negatively Charged Aluminium-Oxynitride Gate Dielectrics | 2018 |  | amorphous indium-tin-zinc-oxide, thin-film transistors, aluminium-oxynitride, gate dielectrics | This study investigates the impact of negatively charged aluminium-oxynitride gate dielectrics on the electrical properties of amorphous indium-tin-zinc-oxide thin-film transistors. The devices demonstrate high field-effect mobility of 116.9 cm²/V·s, suitable for next-generation high-frame-rate and ultra-high resolution displays. | 3 | a-ITZO | In:Sn:Zn = N/A | Amorphous |  |  | Bottom gate | n-type c-Si | AlON-M | ALD, 450°C N2 annealing (60 sccm) |  | n-type c-Si | Al |  |  |  | 30 | 200000 | 200000 | 116.9 | 0 | 0.11 | 1.00*10^8 |  |  | DC Sputter |  | ITZO |  |  |  |  | 3600 | 350 | Air
High Field Temperature-Independent Field-Effect Mobility of Amorphous Indium–Gallium–Zinc Oxide Thin-Film Transistors: Understanding the Importance of Equivalent-Oxide-Thickness Downscaling | 2021 | 10.1109/TED.2020.3035737 | field effect mobility, indium-gallium-zinc oxide, thin-film transistors, equivalent-oxide-thickness | This paper investigates the temperature dependence of field-effect mobility in amorphous indium-gallium-zinc oxide thin-film transistors (α-IGZO TFTs) with 10-nm thick HfO2. The study reveals that downscaling the equivalent oxide thickness (EOT) enables temperature-independent mobility at high carrier concentrations, which significantly boosts device performance.
High negative bias stability Gadolinium-doped Aluminum-Zinc-Oxide thin film transistors | 2014 | 10.1109/ICSICT.2014.6920457 | Gadolinium-doped, Aluminum-Zinc-Oxide, thin film transistors, negative bias stability, TFT | This paper presents the fabrication of thin film transistors (TFTs) using Gadolinium-doped Aluminum-Zinc-Oxide (Gd-AZO) as the active layer, showcasing a remarkable stability under negative bias stress. The Gd-AZO TFTs achieved excellent electrical properties, including a saturation mobility of 238 cm²/V·s, an on-to-off current ratio of 6.08x108, and a threshold voltage of 1.92V. | 1 | Gd-AZO |  | Amorphous |  |  | Bottom gate, Top contact | ITO | SiO2 | PECVD, N/A | 150 | Glass | ITO |  |  |  |  | 10000 | 100000 | 134 |  | 0.326 | 1.26*10^7 |  |  | RF Sputter |  | Gd-AZO | Ar with 10% O2 |  |  | 25
High negative bias stability Gadolinium-doped Aluminum-Zinc-Oxide thin film transistors | 2014 | 10.1109/ICSICT.2014.6920457 | Gadolinium-doped, Aluminum-Zinc-Oxide, thin film transistors, negative bias stability, TFT | This paper presents the fabrication of thin film transistors (TFTs) using Gadolinium-doped Aluminum-Zinc-Oxide (Gd-AZO) as the active layer, showcasing a remarkable stability under negative bias stress. The Gd-AZO TFTs achieved excellent electrical properties, including a saturation mobility of 238 cm²/V·s, an on-to-off current ratio of 6.08x108, and a threshold voltage of 1.92V. | 2 | Gd-AZO |  | Amorphous |  |  | Bottom gate, Top contact | ITO | SiO2 | PECVD, N/A | 150 | Glass | ITO |  |  |  |  | 10000 | 100000 | 190 |  | 0.206 | 1.28*10^7 |  |  | RF Sputter |  | Gd-AZO | Ar with 20% O2 |  |  | 25
High negative bias stability Gadolinium-doped Aluminum-Zinc-Oxide thin film transistors | 2014 | 10.1109/ICSICT.2014.6920457 | Gadolinium-doped, Aluminum-Zinc-Oxide, thin film transistors, negative bias stability, TFT | This paper presents the fabrication of thin film transistors (TFTs) using Gadolinium-doped Aluminum-Zinc-Oxide (Gd-AZO) as the active layer, showcasing a remarkable stability under negative bias stress. The Gd-AZO TFTs achieved excellent electrical properties, including a saturation mobility of 238 cm²/V·s, an on-to-off current ratio of 6.08x108, and a threshold voltage of 1.92V. | 3 | Gd-AZO |  | Amorphous |  |  | Bottom gate, Top contact | ITO | SiO2 | PECVD, N/A | 150 | Glass | ITO |  |  |  |  | 10000 | 100000 | 172 |  | 0.191 | 3.96*10^8 |  |  | RF Sputter |  | Gd-AZO | Ar with 30% O2 |  |  | 25
High negative bias stability Gadolinium-doped Aluminum-Zinc-Oxide thin film transistors | 2014 | 10.1109/ICSICT.2014.6920457 | Gadolinium-doped, Aluminum-Zinc-Oxide, thin film transistors, negative bias stability, TFT | This paper presents the fabrication of thin film transistors (TFTs) using Gadolinium-doped Aluminum-Zinc-Oxide (Gd-AZO) as the active layer, showcasing a remarkable stability under negative bias stress. The Gd-AZO TFTs achieved excellent electrical properties, including a saturation mobility of 238 cm²/V·s, an on-to-off current ratio of 6.08x108, and a threshold voltage of 1.92V. | 4 | Gd-AZO |  | Amorphous |  |  | Bottom gate, Top contact | ITO | SiO2 | PECVD, N/A | 150 | Glass | ITO |  |  |  |  | 10000 | 100000 | 238 | 1.92 | 0.161 | 6.08*10^8 | 1.0 | NBS, -3V, N/A, 10000s, N/A | RF Sputter |  | Gd-AZO | Ar with 100% O2 |  |  | 25
High Performance Amorphous IGZO Thin-Film Transistor Based on Alumina Ceramic | 2019 | 10.1109/ACCESS.2019.2960562 | Al2O3 ceramic, amorphous IGZO, thin-film transistor, high temperature | This paper reports the stable operation of amorphous Indium Gallium Zinc Oxide (a-IGZO) thin-film transistors (TFTs) based on alumina ceramics at temperatures up to 523 K. The ION/IOFF ratio remains high across a broad temperature range, enhancing the potential for integrated circuits that can operate reliably at high temperatures. | 1 | IGZO | In2O3:Ga2O3:ZnO (N/A ratio) | Amorphous | 3.2 |  | Bottom gate | Au | Al2O3 | ALD, 200°C, N/A | 15 | Al2O3 ceramic | Ag (Inkjet Printing) |  |  |  |  | 20000 | 50000 | 6.25 (at 293K) to 3.86 (at 523K) | 1.62 (at 293K) to 0.11 (at 523K) | 0.0836 (at 293K) to 0.1364 (at 523K) | 6.04*10^6 (at 293K) to 1.44*10^5 (at 523K) |  |  | Inkjet printing (IGZO), RF sputter (Au electrode) | 80 (for Au deposition) |  | Ar
High performance reactive sputtering deposited ZnO thin-film transistors on transparent substrate | 2011 |  | reactive RF sputtering, thin-film transistors, ZnO film | This paper examines the construction and characteristics of high-performance zinc oxide (ZnO) thin-film transistors (TFTs) fabricated on a glass substrate using reactive sputtering. It shows that varying the channel layer thickness significantly impacts the electrical characteristics, with thinner channels improving sub-threshold swings and off-state currents. | 1 | ZnO |  | Polycrystalline |  |  | Bottom gate, top contact | Cr | SiNx | PECVD at 300°C | 200 | Glass | Ti/Au |  |  |  | 70 | 20000 | 100000 | 1.2 | 6.9 | 1.4 | 1.0*10^7 |  |  | RF Sputter | 300 | Zn | Ar/O2 | 0.005 |  | 25
High performance reactive sputtering deposited ZnO thin-film transistors on transparent substrate | 2011 |  | reactive RF sputtering, thin-film transistors, ZnO film | This paper examines the construction and characteristics of high-performance zinc oxide (ZnO) thin-film transistors (TFTs) fabricated on a glass substrate using reactive sputtering. It shows that varying the channel layer thickness significantly impacts the electrical characteristics, with thinner channels improving sub-threshold swings and off-state currents. | 2 | ZnO |  | Polycrystalline |  |  | Bottom gate, top contact | Cr | SiNx | PECVD at 300°C | 200 | Glass | Ti/Au |  |  |  | 120 | 20000 | 100000 | 3.5 | 13.6 | 1.8 | 1.0*10^7 |  |  | RF Sputter | 300 | Zn | Ar/O2 | 0.005 |  | 25
High reliability of IGZO TFTs using low-temperature fabricated organic passivation layers | 2016 | 978-1-4673-9719-3 | IGZO TFT, organic passivation layer, I-Methoxy-2-Propanol, negative bias stress, flexible displays | This paper presents the development of amorphous indium-gallium-zinc-oxide thin-film transistors (TFTs) with a novel organic passivation layer made from I-Methoxy-2-Propanol. The passivated TFTs show improved electrical properties and stability under negative bias stress compared to unpassivated devices, highlighting their potential for flexible display applications. | 1 | IGZO |  | Amorphous |  |  | Bottom gate | Mo | SiO2 | PECVD, 300°C, N/A | 200 | Glass | Mo |  |  |  | 40 | 10000 | 100000 | 6.0 | 4.47 | 0.32 | 1.00*10^8 | -5.0 | NBS, -30V, RT, 3600s, air | RF Sputter |  | IGZO |  |  |  |  | 3600 | 250 | N2
High reliability of IGZO TFTs using low-temperature fabricated organic passivation layers | 2016 | 978-1-4673-9719-3 | IGZO TFT, organic passivation layer, I-Methoxy-2-Propanol, negative bias stress, flexible displays | This paper presents the development of amorphous indium-gallium-zinc-oxide thin-film transistors (TFTs) with a novel organic passivation layer made from I-Methoxy-2-Propanol. The passivated TFTs show improved electrical properties and stability under negative bias stress compared to unpassivated devices, highlighting their potential for flexible display applications. | 2 | IGZO |  | Amorphous |  |  | Bottom gate | Mo | SiO2 | PECVD, 300°C, N/A | 200 | Glass | Mo | I-Methoxy-2-Propanol |  | Spin-coating, 130°C prebake, 120°C hard-bake, no further annealing | 40 | 10000 | 100000 | 5.9 | 4.69 | 0.38 | 1.00*10^8 | -2.3 | NBS, -30V, RT, 3600s, air | RF Sputter |  | IGZO |  |  |  |  | 3600 | 250 | N2
High Vth Compensation Range AMOLED Pixel Circuit Based on A Dual Gate a-IGZO TFT and A Specially Amplified Capacitor | 2023 | 10.1109/ICET55843.2023.10211860 | Dual gate TFT, Vth Compensation, Pixel Circuit | This paper presents a novel pixel circuit design that uses a dual gate a-IGZO TFT and a specially designed capacitor to enhance the threshold voltage (Vth) compensation range. Simulations indicate that this new circuit can effectively increase the Vth compensation range from -1.0 V to 1.0 V, achieving a broadened range of -1.8 V to 2.4 V, thereby improving the reliability and quality of AMOLED displays.
Homojunction In2O3-TFTs Prepared by Anodization Technique | 2014 |  | In2O3, TFT, anodization, homojunction | This paper discusses the preparation of In2O3 films and fabrication of homojunction thin-film transistors (TFTs) using anodization technology. The study shows significant improvements in performance metrics such as mobility and on/off current ratio, establishing anodization as a viable fabrication technique for high-performance, transparent displays. | 1 | In2O3 |  | Amorphous | 3.75 |  | Bottom gate, top contact | Ta | Ta2O5 | Anodic oxidation in citric acid solution at 83 V, 2 mA, 60 min | 150 | Double oxidation silicon | In2O3 |  |  |  | 150 | 120000 | 100000 | 13.3 | -6.4 | 1.10 | 5.6*10^8 |  |  | RF Sputter |  | In2O3 ceramic | Ar |  |  | 25
Homojunction In2O3-TFTs Prepared by Anodization Technique | 2014 |  | In2O3, TFT, anodization, homojunction | This paper discusses the preparation of In2O3 films and fabrication of homojunction thin-film transistors (TFTs) using anodization technology. The study shows significant improvements in performance metrics such as mobility and on/off current ratio, establishing anodization as a viable fabrication technique for high-performance, transparent displays. | 2 | In2O3 |  | Amorphous | 3.75 |  | Bottom gate, top contact | Ta | Ta2O5 | Anodic oxidation in citric acid solution at 83 V, 2 mA, 60 min | 150 | Double oxidation silicon | In2O3 |  |  |  | 150 | 120000 | 100000 | 20.8 | -4.7 | 1.20 | 6.1*10^8 |  |  | RF Sputter |  | In2O3 ceramic | Ar |  |  | 25
Homojunction In2O3-TFTs Prepared by Anodization Technique | 2014 |  | In2O3, TFT, anodization, homojunction | This paper discusses the preparation of In2O3 films and fabrication of homojunction thin-film transistors (TFTs) using anodization technology. The study shows significant improvements in performance metrics such as mobility and on/off current ratio, establishing anodization as a viable fabrication technique for high-performance, transparent displays. | 3 | In2O3 |  | Amorphous | 3.75 |  | Bottom gate, top contact | Ta | Ta2O5 | Anodic oxidation in citric acid solution at 83 V, 2 mA, 60 min | 150 | Double oxidation silicon | In2O3 |  |  |  | 150 | 120000 | 100000 | 11.0 | -12.3 | 1.01 | 7.6*10^7 |  |  | RF Sputter |  | In2O3 ceramic | Ar |  |  | 25
Hot Carrier Effect in Self-Aligned In–Ga–Zn–O Thin-Film Transistors With Short Channel Length | 2020 | 10.1109/TED.2020.3032383 | Amorphous In–Ga–Zn–O (a-IGZO), hot carrier effect (HCE), instability, oxygen-related defect, thin-film transistor (TFT) | This study investigates the impact of channel length on the performance of amorphous In–Ga–Zn–O (a-IGZO) thin-film transistors (TFTs) with self-aligned structures. It highlights how increasing oxygen flow rate during preparation can mitigate negative threshold voltage shifts, while also illustrating that higher oxygen flow rates can lead to increased hot carrier stress-induced degradation. | 1 | IGZO | In:Ga:Zn = 1:1:1 mol% | Amorphous |  |  | Self-aligned top gate coplanar | Cu | SiO2 | PECVD, 320°C | 140 | Glass/SiO2/SiNx |  |  |  |  | 40 | 7000 | 14000 | 3.4 |  |  |  | 0.10 | HCS, VGS=VTH+2V, 25V, 1000s, N/A | Sputter |  | IGZO | Ar/O2 (O2 ratio = 40%) |  |  |  |  | 320
Hot Carrier Effect in Self-Aligned In–Ga–Zn–O Thin-Film Transistors With Short Channel Length | 2020 | 10.1109/TED.2020.3032383 | Amorphous In–Ga–Zn–O (a-IGZO), hot carrier effect (HCE), instability, oxygen-related defect, thin-film transistor (TFT) | This study investigates the impact of channel length on the performance of amorphous In–Ga–Zn–O (a-IGZO) thin-film transistors (TFTs) with self-aligned structures. It highlights how increasing oxygen flow rate during preparation can mitigate negative threshold voltage shifts, while also illustrating that higher oxygen flow rates can lead to increased hot carrier stress-induced degradation. | 2 | IGZO | In:Ga:Zn = 1:1:1 mol% | Amorphous |  |  | Self-aligned top gate coplanar | Cu | SiO2 | PECVD, 320°C | 140 | Glass/SiO2/SiNx |  |  |  |  | 40 | 7000 | 14000 |  |  |  |  | 0.13 | HCS, VGS=VTH+2V, 25V, 1000s, N/A | Sputter |  | IGZO | Ar/O2 (O2 ratio = 64%) |  |  |  |  | 320
Hot Carrier Effect in Self-Aligned In–Ga–Zn–O Thin-Film Transistors With Short Channel Length | 2020 | 10.1109/TED.2020.3032383 | Amorphous In–Ga–Zn–O (a-IGZO), hot carrier effect (HCE), instability, oxygen-related defect, thin-film transistor (TFT) | This study investigates the impact of channel length on the performance of amorphous In–Ga–Zn–O (a-IGZO) thin-film transistors (TFTs) with self-aligned structures. It highlights how increasing oxygen flow rate during preparation can mitigate negative threshold voltage shifts, while also illustrating that higher oxygen flow rates can lead to increased hot carrier stress-induced degradation. | 3 | IGZO | In:Ga:Zn = 1:1:1 mol% | Amorphous |  |  | Self-aligned top gate coplanar | Cu | SiO2 | PECVD, 320°C | 140 | Glass/SiO2/SiNx |  |  |  |  | 40 | 7000 | 14000 | 2.4 |  |  |  | 1.4 | HCS, VGS=VTH+2V, 25V, 1000s, N/A | Sputter |  | IGZO | Ar/O2 (O2 ratio = 80%) |  |  |  |  | 320
Hydrogen as a Cause of Abnormal Subchannel Formation Under Positive Bias Temperature Stress in a-InGaZnO Thin-Film Transistors | 2019 | 10.1109/TED.2019.2913708 | amorphous indium-gallium-zinc oxide, thin-film transistors, positive bias temperature stress, hydrogen diffusion, device instability | This paper analyzes the degradation in a-InGaZnO thin-film transistors induced by hydrogen annealing, which while enhancing device performance, leads to abnormal hump characteristics under positive bias temperature stress. A hydrogen rupture-diffusion model is proposed to explain these effects, supported by simulations and electrical measurements. | 1 | a-IGZO |  | Amorphous |  |  | Inverted staggered (bottom gate) | Mo | SiOx | PECVD | 200 | Glass | Mo | Organic |  | Spin-coating | 20 | 25000 | 12000 | 8.95 |  | 0.416 |  |  | PBTS, VTH1+30V, 333K, 1500s, air | DC Sputter |  | InGaZnO |  |  |  |  | 7200 | 250 | Air (CDA)
Hydrogen as a Cause of Abnormal Subchannel Formation Under Positive Bias Temperature Stress in a-InGaZnO Thin-Film Transistors | 2019 | 10.1109/TED.2019.2913708 | amorphous indium-gallium-zinc oxide, thin-film transistors, positive bias temperature stress, hydrogen diffusion, device instability | This paper analyzes the degradation in a-InGaZnO thin-film transistors induced by hydrogen annealing, which while enhancing device performance, leads to abnormal hump characteristics under positive bias temperature stress. A hydrogen rupture-diffusion model is proposed to explain these effects, supported by simulations and electrical measurements. | 2 | a-IGZO |  | Amorphous |  |  | Inverted staggered (bottom gate) | Mo | SiOx | PECVD | 200 | Glass | Mo | Organic |  | Spin-coating | 20 | 25000 | 30000 | 8.95 |  | 0.416 |  |  | PBTS, VTH1+30V, 333K, 1500s, air | DC Sputter |  | InGaZnO |  |  |  |  | 7200 | 250 | Air (CDA)
Hydrogen as a Cause of Abnormal Subchannel Formation Under Positive Bias Temperature Stress in a-InGaZnO Thin-Film Transistors | 2019 | 10.1109/TED.2019.2913708 | amorphous indium-gallium-zinc oxide, thin-film transistors, positive bias temperature stress, hydrogen diffusion, device instability | This paper analyzes the degradation in a-InGaZnO thin-film transistors induced by hydrogen annealing, which while enhancing device performance, leads to abnormal hump characteristics under positive bias temperature stress. A hydrogen rupture-diffusion model is proposed to explain these effects, supported by simulations and electrical measurements. | 3 | a-IGZO |  | Amorphous |  |  | Inverted staggered (bottom gate) | Mo | SiOx | PECVD | 200 | Glass | Mo | Organic |  | Spin-coating | 20 | 25000 | 50000 | 8.95 |  | 0.416 |  |  | PBTS, VTH1+30V, 333K, 1500s, air | DC Sputter |  | InGaZnO |  |  |  |  | 7200 | 250 | Air (CDA)
Hydrogen as a Cause of Abnormal Subchannel Formation Under Positive Bias Temperature Stress in a-InGaZnO Thin-Film Transistors | 2019 | 10.1109/TED.2019.2913708 | amorphous indium-gallium-zinc oxide, thin-film transistors, positive bias temperature stress, hydrogen diffusion, device instability | This paper analyzes the degradation in a-InGaZnO thin-film transistors induced by hydrogen annealing, which while enhancing device performance, leads to abnormal hump characteristics under positive bias temperature stress. A hydrogen rupture-diffusion model is proposed to explain these effects, supported by simulations and electrical measurements. | 4 | a-IGZO |  | Amorphous |  |  | Inverted staggered (bottom gate) | Mo | SiOx | PECVD | 200 | Glass | Mo | Organic |  | Spin-coating | 20 | 15000 | 12000 | 8.95 |  | 0.416 |  |  | PBTS, VTH1+30V, 333K, 1500s, air | DC Sputter |  | InGaZnO |  |  |  |  | 7200 | 250 | Air (CDA)
Hydrogen as a Cause of Abnormal Subchannel Formation Under Positive Bias Temperature Stress in a-InGaZnO Thin-Film Transistors | 2019 | 10.1109/TED.2019.2913708 | amorphous indium-gallium-zinc oxide, thin-film transistors, positive bias temperature stress, hydrogen diffusion, device instability | This paper analyzes the degradation in a-InGaZnO thin-film transistors induced by hydrogen annealing, which while enhancing device performance, leads to abnormal hump characteristics under positive bias temperature stress. A hydrogen rupture-diffusion model is proposed to explain these effects, supported by simulations and electrical measurements. | 5 | a-IGZO |  | Amorphous |  |  | Inverted staggered (bottom gate) | Mo | SiOx | PECVD | 200 | Glass | Mo | Organic |  | Spin-coating | 20 | 15000 | 12000 | 8.95 |  | 0.416 |  |  | PBTS, VTH1+30V, 333K, 1500s, air | DC Sputter |  | InGaZnO |  |  |  |  | 7200 | 250 | Air (CDA)
Hydrogen as a Cause of Abnormal Subchannel Formation Under Positive Bias Temperature Stress in a-InGaZnO Thin-Film Transistors | 2019 | 10.1109/TED.2019.2913708 | amorphous indium-gallium-zinc oxide, thin-film transistors, positive bias temperature stress, hydrogen diffusion, device instability | This paper analyzes the degradation in a-InGaZnO thin-film transistors induced by hydrogen annealing, which while enhancing device performance, leads to abnormal hump characteristics under positive bias temperature stress. A hydrogen rupture-diffusion model is proposed to explain these effects, supported by simulations and electrical measurements. | 6 | a-IGZO |  | Amorphous |  |  | Inverted staggered (bottom gate) | Mo | SiOx | PECVD | 200 | Glass | Mo | Organic |  | Spin-coating | 20 | 15000 | 12000 | 8.95 |  | 0.416 |  |  | PBTS, VTH1+30V, 333K, 1500s, air | DC Sputter |  | InGaZnO |  |  |  |  | 7200 | 250 | Air (CDA)
Hydrogen as a Cause of Abnormal Subchannel Formation Under Positive Bias Temperature Stress in a-InGaZnO Thin-Film Transistors | 2019 | 10.1109/TED.2019.2913708 | amorphous indium-gallium-zinc oxide, thin-film transistors, positive bias temperature stress, hydrogen diffusion, device instability | This paper analyzes the degradation in a-InGaZnO thin-film transistors induced by hydrogen annealing, which while enhancing device performance, leads to abnormal hump characteristics under positive bias temperature stress. A hydrogen rupture-diffusion model is proposed to explain these effects, supported by simulations and electrical measurements. | 7 | a-IGZO |  | Amorphous |  |  | Inverted staggered (bottom gate) | Mo | SiOx | PECVD | 200 | Glass | Mo | Organic |  | Spin-coating | 20 | 25000 | 12000 | 10.45 |  | 0.296 |  |  | PBTS, VTH1+30V, 333K, 1500s, air | DC Sputter |  | InGaZnO |  |  |  |  | 7200 | 250 | Ar 95% + H2 5%
Hydrogen as a Cause of Abnormal Subchannel Formation Under Positive Bias Temperature Stress in a-InGaZnO Thin-Film Transistors | 2019 | 10.1109/TED.2019.2913708 | amorphous indium-gallium-zinc oxide, thin-film transistors, positive bias temperature stress, hydrogen diffusion, device instability | This paper analyzes the degradation in a-InGaZnO thin-film transistors induced by hydrogen annealing, which while enhancing device performance, leads to abnormal hump characteristics under positive bias temperature stress. A hydrogen rupture-diffusion model is proposed to explain these effects, supported by simulations and electrical measurements. | 8 | a-IGZO |  | Amorphous |  |  | Inverted staggered (bottom gate) | Mo | SiOx | PECVD | 200 | Glass | Mo | Organic |  | Spin-coating | 20 | 25000 | 30000 | 10.45 |  | 0.296 |  |  | PBTS, VTH1+30V, 333K, 1500s, air | DC Sputter |  | InGaZnO |  |  |  |  | 7200 | 250 | Ar 95% + H2 5%
Hydrogen as a Cause of Abnormal Subchannel Formation Under Positive Bias Temperature Stress in a-InGaZnO Thin-Film Transistors | 2019 | 10.1109/TED.2019.2913708 | amorphous indium-gallium-zinc oxide, thin-film transistors, positive bias temperature stress, hydrogen diffusion, device instability | This paper analyzes the degradation in a-InGaZnO thin-film transistors induced by hydrogen annealing, which while enhancing device performance, leads to abnormal hump characteristics under positive bias temperature stress. A hydrogen rupture-diffusion model is proposed to explain these effects, supported by simulations and electrical measurements. | 9 | a-IGZO |  | Amorphous |  |  | Inverted staggered (bottom gate) | Mo | SiOx | PECVD | 200 | Glass | Mo | Organic |  | Spin-coating | 20 | 25000 | 50000 | 10.45 |  | 0.296 |  |  | PBTS, VTH1+30V, 333K, 1500s, air | DC Sputter |  | InGaZnO |  |  |  |  | 7200 | 250 | Ar 95% + H2 5%
Hydrogen as a Cause of Abnormal Subchannel Formation Under Positive Bias Temperature Stress in a-InGaZnO Thin-Film Transistors | 2019 | 10.1109/TED.2019.2913708 | amorphous indium-gallium-zinc oxide, thin-film transistors, positive bias temperature stress, hydrogen diffusion, device instability | This paper analyzes the degradation in a-InGaZnO thin-film transistors induced by hydrogen annealing, which while enhancing device performance, leads to abnormal hump characteristics under positive bias temperature stress. A hydrogen rupture-diffusion model is proposed to explain these effects, supported by simulations and electrical measurements. | 10 | a-IGZO |  | Amorphous |  |  | Inverted staggered (bottom gate) | Mo | SiOx | PECVD | 200 | Glass | Mo | Organic |  | Spin-coating | 20 | 15000 | 12000 | 10.45 |  | 0.296 |  |  | PBTS, VTH1+30V, 333K, 1500s, air | DC Sputter |  | InGaZnO |  |  |  |  | 7200 | 250 | Ar 95% + H2 5%
Hydrogen as a Cause of Abnormal Subchannel Formation Under Positive Bias Temperature Stress in a-InGaZnO Thin-Film Transistors | 2019 | 10.1109/TED.2019.2913708 | amorphous indium-gallium-zinc oxide, thin-film transistors, positive bias temperature stress, hydrogen diffusion, device instability | This paper analyzes the degradation in a-InGaZnO thin-film transistors induced by hydrogen annealing, which while enhancing device performance, leads to abnormal hump characteristics under positive bias temperature stress. A hydrogen rupture-diffusion model is proposed to explain these effects, supported by simulations and electrical measurements. | 11 | a-IGZO |  | Amorphous |  |  | Inverted staggered (bottom gate) | Mo | SiOx | PECVD | 200 | Glass | Mo | Organic |  | Spin-coating | 20 | 15000 | 12000 | 10.45 |  | 0.296 |  |  | PBTS, VTH1+30V, 333K, 1500s, air | DC Sputter |  | InGaZnO |  |  |  |  | 7200 | 250 | Ar 95% + H2 5%
Hydrogen as a Cause of Abnormal Subchannel Formation Under Positive Bias Temperature Stress in a-InGaZnO Thin-Film Transistors | 2019 | 10.1109/TED.2019.2913708 | amorphous indium-gallium-zinc oxide, thin-film transistors, positive bias temperature stress, hydrogen diffusion, device instability | This paper analyzes the degradation in a-InGaZnO thin-film transistors induced by hydrogen annealing, which while enhancing device performance, leads to abnormal hump characteristics under positive bias temperature stress. A hydrogen rupture-diffusion model is proposed to explain these effects, supported by simulations and electrical measurements. | 12 | a-IGZO |  | Amorphous |  |  | Inverted staggered (bottom gate) | Mo | SiOx | PECVD | 200 | Glass | Mo | Organic |  | Spin-coating | 20 | 15000 | 12000 | 10.45 |  | 0.296 |  |  | PBTS, VTH1+30V, 333K, 1500s, air | DC Sputter |  | InGaZnO |  |  |  |  | 7200 | 250 | Ar 95% + H2 5%
Impacts of substrate heating schemes on characteristics of amorphous indium-gallium-zinc-oxide (a-IGZO) TFTs fabricated on flexible substrates | 2014 | 978-1-4799-3282-5 | amorphous indium-gallium-zinc-oxide, TFT, flexible substrates, substrate heating, field-effect mobility | This study investigates the effect of different substrate heating schemes on the characteristics of amorphous indium-gallium-zinc-oxide thin-film transistors (a-IGZO TFTs) fabricated on flexible substrates. The results indicate that substrate heating during deposition improves certain electrical performances while balancing thermal constraints associated with flexible materials. | 1 | a-IGZO |  | Amorphous |  |  | Bottom gate | Al:Nd | Al2O3 | Anodization | 150 | PEN on Glass | Ti | SiO2 | 200 | PECVD | 40 | 40000 | 100000 | 6.05 | -16.0 | 0.521 |  |  |  | DC Sputter |  | IGZO |  |  |  | 0
Impacts of substrate heating schemes on characteristics of amorphous indium-gallium-zinc-oxide (a-IGZO) TFTs fabricated on flexible substrates | 2014 | 978-1-4799-3282-5 | amorphous indium-gallium-zinc-oxide, TFT, flexible substrates, substrate heating, field-effect mobility | This study investigates the effect of different substrate heating schemes on the characteristics of amorphous indium-gallium-zinc-oxide thin-film transistors (a-IGZO TFTs) fabricated on flexible substrates. The results indicate that substrate heating during deposition improves certain electrical performances while balancing thermal constraints associated with flexible materials. | 2 | a-IGZO |  | Amorphous |  |  | Bottom gate | Al:Nd | Al2O3 | Anodization | 150 | PEN on Glass | Ti | SiO2 | 200 | PECVD | 40 | 40000 | 100000 | 4.64 | -14.2 | 1.170 |  |  |  | DC Sputter |  | IGZO |  |  |  | 0
Impacts of substrate heating schemes on characteristics of amorphous indium-gallium-zinc-oxide (a-IGZO) TFTs fabricated on flexible substrates | 2014 | 978-1-4799-3282-5 | amorphous indium-gallium-zinc-oxide, TFT, flexible substrates, substrate heating, field-effect mobility | This study investigates the effect of different substrate heating schemes on the characteristics of amorphous indium-gallium-zinc-oxide thin-film transistors (a-IGZO TFTs) fabricated on flexible substrates. The results indicate that substrate heating during deposition improves certain electrical performances while balancing thermal constraints associated with flexible materials. | 3 | a-IGZO |  | Amorphous |  |  | Bottom gate | Al:Nd | Al2O3 | Anodization | 150 | PEN on Glass | Ti | SiO2 | 200 | PECVD | 40 | 40000 | 100000 | 7.34 | -13.3 | 0.438 |  |  |  | DC Sputter |  | IGZO |  |  |  | 150
Impacts of substrate heating schemes on characteristics of amorphous indium-gallium-zinc-oxide (a-IGZO) TFTs fabricated on flexible substrates | 2014 | 978-1-4799-3282-5 | amorphous indium-gallium-zinc-oxide, TFT, flexible substrates, substrate heating, field-effect mobility | This study investigates the effect of different substrate heating schemes on the characteristics of amorphous indium-gallium-zinc-oxide thin-film transistors (a-IGZO TFTs) fabricated on flexible substrates. The results indicate that substrate heating during deposition improves certain electrical performances while balancing thermal constraints associated with flexible materials. | 4 | a-IGZO |  | Amorphous |  |  | Bottom gate | Al:Nd | Al2O3 | Anodization | 150 | PEN on Glass | Ti | SiO2 | 200 | PECVD | 40 | 40000 | 100000 | 0.96 | -10.5 | 0.753 |  |  |  | DC Sputter |  | IGZO |  |  |  | 0 | 10800 | 150 | O2
Impact of Bias Temperature Stress on IGZO/Ni/IGZO Steep Subthreshold Vertical Current Driver Fabricated at Room Temperature | 2021 | 10.1109/TDMR.2021.3081023 | Indium gallium zinc oxide, vertical current driver, steep subthreshold switch, bias temperature stress | This study assesses the impact of bias-temperature stress on a vertical current driver using IGZO/Ni/IGZO stack fabricated at room temperature. The driver demonstrates excellent current stability and a steep subthreshold slope, with remarkable tolerance to high bias stress, while eliminating threshold voltage instability commonly seen in planar IGZO thin film transistors. | 1 | IGZO/IGZO |  | Amorphous |  |  | Vertical transistor (Schottky gate) | Ni |  |  |  | p-Si | Al |  |  |  | 10 (top) / 10 (bottom) |  |  |  | -0.1 | 0.046 | 1.00*10^4 | 0 | PBTS, 1V, 25°C, 43200s, air, NBTS, -1V, 25°C, 43200s, air, NBTS, -1V, 85°C, 43200s, air | RF Sputter | 100 | InGaZnO | Ar | 0.005 |  | 25
Impact of Channel Length on Performance of Single-Gate and Dual-Gate a-IGZO Thin Film Transistor | 2020 | 978-17281-5846-4/20/$31.00 | Single-Gate a-IGZO Thin Film Transistor, Dual-Gate a-IGZO Thin Film Transistor, Channel Length | This paper discusses the variation of channel length in both single-gate and dual-gate a-IGZO thin film transistors, focusing on its impact on performance characteristics such as threshold voltage, subthreshold voltage, mobility, and transconductance. The dual-gate structure demonstrates superior performance with shorter channel lengths, making it more suitable for digital circuit applications. | 1 | a-IGZO |  | Amorphous | 3.2 |  | Bottom gate, Top contact (Single gate) | Mo | SiO2 | Thermal oxidation | 200 | Mo | Mo |  |  |  | 30 | 25000 | 100000 | 0.08 | -0.69 | 0.11 | 1.0*10^11 |  |  | Sputter |  | IGZO
Impact of Channel Length on Performance of Single-Gate and Dual-Gate a-IGZO Thin Film Transistor | 2020 | 978-17281-5846-4/20/$31.00 | Single-Gate a-IGZO Thin Film Transistor, Dual-Gate a-IGZO Thin Film Transistor, Channel Length | This paper discusses the variation of channel length in both single-gate and dual-gate a-IGZO thin film transistors, focusing on its impact on performance characteristics such as threshold voltage, subthreshold voltage, mobility, and transconductance. The dual-gate structure demonstrates superior performance with shorter channel lengths, making it more suitable for digital circuit applications. | 2 | a-IGZO |  | Amorphous | 3.2 |  | Bottom gate, Top contact (Single gate) | Mo | SiO2 | Thermal oxidation | 200 | Mo | Mo |  |  |  | 30 | 20000 | 100000 | 0.07 | -0.70 | 0.24 | 1.0*10^11 |  |  | Sputter |  | IGZO
Impact of Channel Length on Performance of Single-Gate and Dual-Gate a-IGZO Thin Film Transistor | 2020 | 978-17281-5846-4/20/$31.00 | Single-Gate a-IGZO Thin Film Transistor, Dual-Gate a-IGZO Thin Film Transistor, Channel Length | This paper discusses the variation of channel length in both single-gate and dual-gate a-IGZO thin film transistors, focusing on its impact on performance characteristics such as threshold voltage, subthreshold voltage, mobility, and transconductance. The dual-gate structure demonstrates superior performance with shorter channel lengths, making it more suitable for digital circuit applications. | 3 | a-IGZO |  | Amorphous | 3.2 |  | Bottom gate, Top contact (Single gate) | Mo | SiO2 | Thermal oxidation | 200 | Mo | Mo |  |  |  | 30 | 10000 | 100000 | 0.06 | -0.78 | 0.26 | 1.0*10^11 |  |  | Sputter |  | IGZO
Impact of Channel Length on Performance of Single-Gate and Dual-Gate a-IGZO Thin Film Transistor | 2020 | 978-17281-5846-4/20/$31.00 | Single-Gate a-IGZO Thin Film Transistor, Dual-Gate a-IGZO Thin Film Transistor, Channel Length | This paper discusses the variation of channel length in both single-gate and dual-gate a-IGZO thin film transistors, focusing on its impact on performance characteristics such as threshold voltage, subthreshold voltage, mobility, and transconductance. The dual-gate structure demonstrates superior performance with shorter channel lengths, making it more suitable for digital circuit applications. | 4 | a-IGZO |  | Amorphous | 3.2 |  | Bottom gate, Top contact (Single gate) | Mo | SiO2 | Thermal oxidation | 200 | Mo | Mo |  |  |  | 30 | 5000 | 100000 | 0.03 | -0.95 | 0.42 | 1.0*10^11 |  |  | Sputter |  | IGZO
Impact of Channel Length on Performance of Single-Gate and Dual-Gate a-IGZO Thin Film Transistor | 2020 | 978-17281-5846-4/20/$31.00 | Single-Gate a-IGZO Thin Film Transistor, Dual-Gate a-IGZO Thin Film Transistor, Channel Length | This paper discusses the variation of channel length in both single-gate and dual-gate a-IGZO thin film transistors, focusing on its impact on performance characteristics such as threshold voltage, subthreshold voltage, mobility, and transconductance. The dual-gate structure demonstrates superior performance with shorter channel lengths, making it more suitable for digital circuit applications. | 5 | a-IGZO |  | Amorphous | 3.2 |  | Dual gate, Top contact | Mo/ITO | SiO2 | Thermal oxidation | 200 | Mo | Mo |  |  |  | 30 | 25000 | 100000 | 3.655 | -0.756 | 0.159 | 1.0*10^12 |  |  | Sputter |  | IGZO
Impact of Channel Length on Performance of Single-Gate and Dual-Gate a-IGZO Thin Film Transistor | 2020 | 978-17281-5846-4/20/$31.00 | Single-Gate a-IGZO Thin Film Transistor, Dual-Gate a-IGZO Thin Film Transistor, Channel Length | This paper discusses the variation of channel length in both single-gate and dual-gate a-IGZO thin film transistors, focusing on its impact on performance characteristics such as threshold voltage, subthreshold voltage, mobility, and transconductance. The dual-gate structure demonstrates superior performance with shorter channel lengths, making it more suitable for digital circuit applications. | 6 | a-IGZO |  | Amorphous | 3.2 |  | Dual gate, Top contact | Mo/ITO | SiO2 | Thermal oxidation | 200 | Mo | Mo |  |  |  | 30 | 20000 | 100000 | 3.477 | -0.772 | 0.29 | 1.0*10^12 |  |  | Sputter |  | IGZO
Impact of Channel Length on Performance of Single-Gate and Dual-Gate a-IGZO Thin Film Transistor | 2020 | 978-17281-5846-4/20/$31.00 | Single-Gate a-IGZO Thin Film Transistor, Dual-Gate a-IGZO Thin Film Transistor, Channel Length | This paper discusses the variation of channel length in both single-gate and dual-gate a-IGZO thin film transistors, focusing on its impact on performance characteristics such as threshold voltage, subthreshold voltage, mobility, and transconductance. The dual-gate structure demonstrates superior performance with shorter channel lengths, making it more suitable for digital circuit applications. | 7 | a-IGZO |  | Amorphous | 3.2 |  | Dual gate, Top contact | Mo/ITO | SiO2 | Thermal oxidation | 200 | Mo | Mo |  |  |  | 30 | 10000 | 100000 | 2.741 | -0.852 | 0.321 | 1.0*10^12 |  |  | Sputter |  | IGZO
Impact of Channel Length on Performance of Single-Gate and Dual-Gate a-IGZO Thin Film Transistor | 2020 | 978-17281-5846-4/20/$31.00 | Single-Gate a-IGZO Thin Film Transistor, Dual-Gate a-IGZO Thin Film Transistor, Channel Length | This paper discusses the variation of channel length in both single-gate and dual-gate a-IGZO thin film transistors, focusing on its impact on performance characteristics such as threshold voltage, subthreshold voltage, mobility, and transconductance. The dual-gate structure demonstrates superior performance with shorter channel lengths, making it more suitable for digital circuit applications. | 8 | a-IGZO |  | Amorphous | 3.2 |  | Dual gate, Top contact | Mo/ITO | SiO2 | Thermal oxidation | 200 | Mo | Mo |  |  |  | 30 | 5000 | 100000 | 1.786 | -1.012 | 0.636 | 1.0*10^12 |  |  | Sputter |  | IGZO
Impact of etch stop layer on negative bias illumination stress of amorphous Indium Gallium Zinc Oxide transistors | 2014 | 10.1109/LED.2014.2329933 | a-IGZO, ESL, NBIS, PECVD, PVD | This paper discusses the comparison between physical vapor deposition (PVD) and plasma enhanced chemical vapor deposition (PECVD) of an etch stop layer (ESL) on amorphous Indium Gallium Zinc Oxide (a-IGZO) transistors. The results indicate that transistors with PVD ESL exhibit significantly improved stability under negative bias illumination stress compared to those with PECVD ESL. | 1 | IGZO | In:Ga:Zn = 1:1:1 atomic% | Amorphous |  |  | Bottom gate, inverted staggered | Highly doped Si | SiO2 | Thermal oxidation | 120 | Si | Mo | SiO2 | 100 | PECVD |  |  |  | 16-17 | 4-5 | 0.2-0.25 |  | -13.1 | NBIS, -14V, 25°C, N/A, air | DC Sputter |  | InGaZnO |  |  |  | 25 |  | 165 | N2
Impact of etch stop layer on negative bias illumination stress of amorphous Indium Gallium Zinc Oxide transistors | 2014 | 10.1109/LED.2014.2329933 | a-IGZO, ESL, NBIS, PECVD, PVD | This paper discusses the comparison between physical vapor deposition (PVD) and plasma enhanced chemical vapor deposition (PECVD) of an etch stop layer (ESL) on amorphous Indium Gallium Zinc Oxide (a-IGZO) transistors. The results indicate that transistors with PVD ESL exhibit significantly improved stability under negative bias illumination stress compared to those with PECVD ESL. | 2 | IGZO | In:Ga:Zn = 1:1:1 atomic% | Amorphous |  |  | Bottom gate, inverted staggered | Highly doped Si | SiO2 | Thermal oxidation | 120 | Si | Mo | SiO2 | 100 | PVD |  |  |  | 18-19 | 4-5 | 0.25-0.3 |  | -3.1 | NBIS, -14V, 25°C, N/A, air | DC Sputter |  | InGaZnO |  |  |  | 25 |  | 165 | N2
Impact of Gate-Dielectric Annealing Temperature on Screening of Remote Phonon Scattering in InGaZnO Thin-Film Transistors | 2022 | 10.1109/TED.2022.3200633 | annealing temperature, carrier mobility, high-k gate dielectric, InGaZnO (IGZO), interlayer, remote phonon scattering (RPS), screening effect, thin-film transistors (TFTs) | This study investigates the effects of various gate-dielectric annealing temperatures on the remote phonon scattering in InGaZnO thin-film transistors. It was found that the highest annealing temperature resulted in the lowest carrier mobility due to the formation of a thick interlayer, which hampers the electrical coupling between the gate dielectric and the gate electrode. | 1 | IGZO | In:Ga:Zn = 1:1:1 mol% | Amorphous |  |  | Top contact, Bottom gate | p+ Si | NdHfO | Sputtering Nd and Hf targets in Ar/O2, no annealing | 50 | p-type Si | Au/Ti |  |  |  | 50 | 30000 | 100000 | 21.5 | [5 empty] | RF Sputter | 50 | Ga2O3:In2O3:ZnO | Ar/O2 |  |  |  | 0
Impact of Gate-Dielectric Annealing Temperature on Screening of Remote Phonon Scattering in InGaZnO Thin-Film Transistors | 2022 | 10.1109/TED.2022.3200633 | annealing temperature, carrier mobility, high-k gate dielectric, InGaZnO (IGZO), interlayer, remote phonon scattering (RPS), screening effect, thin-film transistors (TFTs) | This study investigates the effects of various gate-dielectric annealing temperatures on the remote phonon scattering in InGaZnO thin-film transistors. It was found that the highest annealing temperature resulted in the lowest carrier mobility due to the formation of a thick interlayer, which hampers the electrical coupling between the gate dielectric and the gate electrode. | 2 | IGZO | In:Ga:Zn = 1:1:1 mol% | Amorphous |  |  | Top contact, Bottom gate | p+ Si | NdHfO | Sputtering Nd and Hf targets in Ar/O2, annealed in N2 | 50 | p-type Si | Au/Ti |  |  |  | 50 | 30000 | 100000 | 24 | [5 empty] | RF Sputter | 50 | Ga2O3:In2O3:ZnO | Ar/O2 |  |  |  | 1200 | 50 | N2
Impact of Gate-Dielectric Annealing Temperature on Screening of Remote Phonon Scattering in InGaZnO Thin-Film Transistors | 2022 | 10.1109/TED.2022.3200633 | annealing temperature, carrier mobility, high-k gate dielectric, InGaZnO (IGZO), interlayer, remote phonon scattering (RPS), screening effect, thin-film transistors (TFTs) | This study investigates the effects of various gate-dielectric annealing temperatures on the remote phonon scattering in InGaZnO thin-film transistors. It was found that the highest annealing temperature resulted in the lowest carrier mobility due to the formation of a thick interlayer, which hampers the electrical coupling between the gate dielectric and the gate electrode. | 3 | IGZO | In:Ga:Zn = 1:1:1 mol% | Amorphous |  |  | Top contact, Bottom gate | p+ Si | NdHfO | Sputtering Nd and Hf targets in Ar/O2, annealed in N2 | 50 | p-type Si | Au/Ti |  |  |  | 50 | 30000 | 100000 | 28 | [5 empty] | RF Sputter | 50 | Ga2O3:In2O3:ZnO | Ar/O2 |  |  |  | 1200 | 100 | N2
Impact of Gate-Dielectric Annealing Temperature on Screening of Remote Phonon Scattering in InGaZnO Thin-Film Transistors | 2022 | 10.1109/TED.2022.3200633 | annealing temperature, carrier mobility, high-k gate dielectric, InGaZnO (IGZO), interlayer, remote phonon scattering (RPS), screening effect, thin-film transistors (TFTs) | This study investigates the effects of various gate-dielectric annealing temperatures on the remote phonon scattering in InGaZnO thin-film transistors. It was found that the highest annealing temperature resulted in the lowest carrier mobility due to the formation of a thick interlayer, which hampers the electrical coupling between the gate dielectric and the gate electrode. | 4 | IGZO | In:Ga:Zn = 1:1:1 mol% | Amorphous |  |  | Top contact, Bottom gate | p+ Si | NdHfO | Sputtering Nd and Hf targets in Ar/O2, annealed in N2 | 50 | p-type Si | Au/Ti |  |  |  | 50 | 30000 | 100000 | 22 | [5 empty] | RF Sputter | 50 | Ga2O3:In2O3:ZnO | Ar/O2 |  |  |  | 1200 | 150 | N2
Impact of Gate-Dielectric Annealing Temperature on Screening of Remote Phonon Scattering in InGaZnO Thin-Film Transistors | 2022 | 10.1109/TED.2022.3200633 | annealing temperature, carrier mobility, high-k gate dielectric, InGaZnO (IGZO), interlayer, remote phonon scattering (RPS), screening effect, thin-film transistors (TFTs) | This study investigates the effects of various gate-dielectric annealing temperatures on the remote phonon scattering in InGaZnO thin-film transistors. It was found that the highest annealing temperature resulted in the lowest carrier mobility due to the formation of a thick interlayer, which hampers the electrical coupling between the gate dielectric and the gate electrode. | 5 | IGZO | In:Ga:Zn = 1:1:1 mol% | Amorphous |  |  | Top contact, Bottom gate | p+ Si | NdHfO | Sputtering Nd and Hf targets in Ar/O2, annealed in N2 | 50 | p-type Si | Au/Ti |  |  |  | 50 | 30000 | 100000 | 20 | [5 empty] | RF Sputter | 50 | Ga2O3:In2O3:ZnO | Ar/O2 |  |  |  | 1200 | 200 | N2
Impact of Gate-Dielectric Annealing Temperature on Screening of Remote Phonon Scattering in InGaZnO Thin-Film Transistors | 2022 | 10.1109/TED.2022.3200633 | annealing temperature, carrier mobility, high-k gate dielectric, InGaZnO (IGZO), interlayer, remote phonon scattering (RPS), screening effect, thin-film transistors (TFTs) | This study investigates the effects of various gate-dielectric annealing temperatures on the remote phonon scattering in InGaZnO thin-film transistors. It was found that the highest annealing temperature resulted in the lowest carrier mobility due to the formation of a thick interlayer, which hampers the electrical coupling between the gate dielectric and the gate electrode. | 6 | IGZO | In:Ga:Zn = 1:1:1 mol% | Amorphous |  |  | Top contact, Bottom gate | p+ Si | NdHfO | Sputtering Nd and Hf targets in Ar/O2, annealed in N2 | 50 | p-type Si | Au/Ti |  |  |  | 50 | 30000 | 100000 | 15 | [5 empty] | RF Sputter | 50 | Ga2O3:In2O3:ZnO | Ar/O2 |  |  |  | 1200 | 400 | N2
Impact of Gate-Dielectric Annealing Temperature on Screening of Remote Phonon Scattering in InGaZnO Thin-Film Transistors | 2022 | 10.1109/TED.2022.3200633 | annealing temperature, carrier mobility, high-k gate dielectric, InGaZnO (IGZO), interlayer, remote phonon scattering (RPS), screening effect, thin-film transistors (TFTs) | This study investigates the effects of various gate-dielectric annealing temperatures on the remote phonon scattering in InGaZnO thin-film transistors. It was found that the highest annealing temperature resulted in the lowest carrier mobility due to the formation of a thick interlayer, which hampers the electrical coupling between the gate dielectric and the gate electrode. | 7 | IGZO | In:Ga:Zn = 1:1:1 mol% | Amorphous |  |  | Top contact, Bottom gate | p+ Si | NdHfO | Sputtering Nd and Hf targets in Ar/O2, annealed in N2 | 50 | p-type Si | Au/Ti |  |  |  | 50 | 30000 | 100000 | 13 | [5 empty] | RF Sputter | 50 | Ga2O3:In2O3:ZnO | Ar/O2 |  |  |  | 1200 | 800 | N2
Impact of Oxygen Flow Rate on the Instability Under Positive Bias Stresses in DC-Sputtered Amorphous InGaZnO Thin-Film Transistors | 2011 | 10.1109/LED.2011.2173153 | amorphous indium-gallium-zinc oxide (a-IGZO) thin-film transistors (TFTs), charge trapping, electrical stability, O2 flow rate (OFR), subgap density of states (DOS) | This study investigates the effect of oxygen flow rate during channel deposition on the electrical instability of amorphous InGaZnO thin-film transistors under positive gate bias stresses. It is demonstrated that higher oxygen flow rates degrade electrical stability, leading to larger threshold voltage shifts due to increased electron trapping from enhanced subgap states. | 1 | IGZO |  | Amorphous |  |  | Inverted staggered bottom-gate | Mo | SiNx/SiO2 | PECVD, 370°C, precursor N/A | 258 | Glass | Mo | SiOx/SiNx | 200 | PECVD, N/A | 50 | 100000 | 200000 |  |  |  | 1.0*10^8 | 5.41 | PBS, 20V, 25°C, 10000s, air | DC Sputter |  | InGaZnO | Ar/O2 (21 sccm) |  |  | 25 | 3600 | 250 | Air
Impact of Oxygen Flow Rate on the Instability Under Positive Bias Stresses in DC-Sputtered Amorphous InGaZnO Thin-Film Transistors | 2011 | 10.1109/LED.2011.2173153 | amorphous indium-gallium-zinc oxide (a-IGZO) thin-film transistors (TFTs), charge trapping, electrical stability, O2 flow rate (OFR), subgap density of states (DOS) | This study investigates the effect of oxygen flow rate during channel deposition on the electrical instability of amorphous InGaZnO thin-film transistors under positive gate bias stresses. It is demonstrated that higher oxygen flow rates degrade electrical stability, leading to larger threshold voltage shifts due to increased electron trapping from enhanced subgap states. | 2 | IGZO |  | Amorphous |  |  | Inverted staggered bottom-gate | Mo | SiNx/SiO2 | PECVD, 370°C, precursor N/A | 258 | Glass | Mo | SiOx/SiNx | 200 | PECVD, N/A | 50 | 100000 | 200000 |  |  |  | 1.0*10^8 | 7.36 | PBS, 20V, 25°C, 10000s, air | DC Sputter |  | InGaZnO | Ar/O2 (42 sccm) |  |  | 25 | 3600 | 250 | Air
Impact of Oxygen Flow Rate on the Instability Under Positive Bias Stresses in DC-Sputtered Amorphous InGaZnO Thin-Film Transistors | 2011 | 10.1109/LED.2011.2173153 | amorphous indium-gallium-zinc oxide (a-IGZO) thin-film transistors (TFTs), charge trapping, electrical stability, O2 flow rate (OFR), subgap density of states (DOS) | This study investigates the effect of oxygen flow rate during channel deposition on the electrical instability of amorphous InGaZnO thin-film transistors under positive gate bias stresses. It is demonstrated that higher oxygen flow rates degrade electrical stability, leading to larger threshold voltage shifts due to increased electron trapping from enhanced subgap states. | 3 | IGZO |  | Amorphous |  |  | Inverted staggered bottom-gate | Mo | SiNx/SiO2 | PECVD, 370°C, precursor N/A | 258 | Glass | Mo | SiOx/SiNx | 200 | PECVD, N/A | 50 | 100000 | 200000 |  |  |  | 1.0*10^8 | 8.76 | PBS, 20V, 25°C, 10000s, air | DC Sputter |  | InGaZnO | Ar/O2 (63 sccm) |  |  | 25 | 3600 | 250 | Air
Improved Detectivity of Flexible a-InGaZnO UV Photodetector via Surface Fluorine Plasma Treatment | 2019 | 10.1109/LED.2019.2933503 | Amorphous InGaZnO, flexible electronics, UV photodetector, fluorine plasma treatment | This paper investigates the effects of surface fluorine plasma treatment on a-IGZO UV photodetectors fabricated on flexible PET substrates. The treatment effectively reduces oxygen vacancies, leading to a significant improvement in detectivity, achieving a value of 4.36 × 10^13 Jones, which is nearly ten times higher compared to untreated devices. | 1 | a-IGZO | In:Ga:Zn = 1:1:1 | Amorphous |  |  | MSM |  |  |  |  | PET | Ti/Al |  |  | Surface fluorine plasma (CF4 + O2), 30 W, 0 min | 100 | 12500 | 500000 | [6 empty] | RF Sputter | 40 | InGaZnO | Ar/O2 | 0.0038 |  | 25
Improved Detectivity of Flexible a-InGaZnO UV Photodetector via Surface Fluorine Plasma Treatment | 2019 | 10.1109/LED.2019.2933503 | Amorphous InGaZnO, flexible electronics, UV photodetector, fluorine plasma treatment | This paper investigates the effects of surface fluorine plasma treatment on a-IGZO UV photodetectors fabricated on flexible PET substrates. The treatment effectively reduces oxygen vacancies, leading to a significant improvement in detectivity, achieving a value of 4.36 × 10^13 Jones, which is nearly ten times higher compared to untreated devices. | 2 | a-IGZO | In:Ga:Zn = 1:1:1 | Amorphous |  |  | MSM |  |  |  |  | PET | Ti/Al |  |  | Surface fluorine plasma (CF4 + O2), 30 W, 5 min | 100 | 12500 | 500000 | [6 empty] | RF Sputter | 40 | InGaZnO | Ar/O2 | 0.0038 |  | 25
Improved Detectivity of Flexible a-InGaZnO UV Photodetector via Surface Fluorine Plasma Treatment | 2019 | 10.1109/LED.2019.2933503 | Amorphous InGaZnO, flexible electronics, UV photodetector, fluorine plasma treatment | This paper investigates the effects of surface fluorine plasma treatment on a-IGZO UV photodetectors fabricated on flexible PET substrates. The treatment effectively reduces oxygen vacancies, leading to a significant improvement in detectivity, achieving a value of 4.36 × 10^13 Jones, which is nearly ten times higher compared to untreated devices. | 3 | a-IGZO | In:Ga:Zn = 1:1:1 | Amorphous |  |  | MSM |  |  |  |  | PET | Ti/Al |  |  | Surface fluorine plasma (CF4 + O2), 30 W, 10 min | 100 | 12500 | 500000 | [6 empty] | RF Sputter | 40 | InGaZnO | Ar/O2 | 0.0038 |  | 25
Improved Detectivity of Flexible a-InGaZnO UV Photodetector via Surface Fluorine Plasma Treatment | 2019 | 10.1109/LED.2019.2933503 | Amorphous InGaZnO, flexible electronics, UV photodetector, fluorine plasma treatment | This paper investigates the effects of surface fluorine plasma treatment on a-IGZO UV photodetectors fabricated on flexible PET substrates. The treatment effectively reduces oxygen vacancies, leading to a significant improvement in detectivity, achieving a value of 4.36 × 10^13 Jones, which is nearly ten times higher compared to untreated devices. | 4 | a-IGZO | In:Ga:Zn = 1:1:1 | Amorphous |  |  | MSM |  |  |  |  | PET | Ti/Al |  |  | Surface fluorine plasma (CF4 + O2), 30 W, 20 min | 100 | 12500 | 500000 | [6 empty] | RF Sputter | 40 | InGaZnO | Ar/O2 | 0.0038 |  | 25
Improved Performance of Amorphous InGaZnO Thin-Film Transistor by Hf Incorporation in La2O3 Gate Dielectric | 2018 | 10.1109/TDMR.2018.2840881 | Amorphous InGaZnO (a-IGZO), thin-film transistor (TFT), La2O3, high-k dielectric, Hf incorporation | This paper investigates the effects of Hafnium (Hf) incorporation into Lanthanum Oxide (La2O3) gate dielectric on the electrical characteristics of amorphous InGaZnO thin-film transistors. The results demonstrate that an optimal Hf content improves device performance significantly, achieving high saturation mobility and minimal hysteresis, although excessive Hf levels can lead to detrimental effects due to increased oxygen vacancies. | 1 | IGZO | In2O3:Ga2O3:ZnO = 1:1:1 mol% | Amorphous |  |  | Bottom gate, Top contact | p+-Si | La2O3 | Co-sputtering in Ar/O2, annealed in N2 at 400°C for 20 min, then forming gas at 350°C | 60 | p-type (100) Si | Ti/Au |  |  |  | 60 | 20000 | 100000 | 19.0 |  |  | 1.2*10^7 | -0.48 |  | RF sputtering for IGZO, co-sputtering for gate dielectric |  | La2O3 | Ar/O2 |  |  |  | 1200 | 350 | Forming gas
Improved Performance of Amorphous InGaZnO Thin-Film Transistor by Hf Incorporation in La2O3 Gate Dielectric | 2018 | 10.1109/TDMR.2018.2840881 | Amorphous InGaZnO (a-IGZO), thin-film transistor (TFT), La2O3, high-k dielectric, Hf incorporation | This paper investigates the effects of Hafnium (Hf) incorporation into Lanthanum Oxide (La2O3) gate dielectric on the electrical characteristics of amorphous InGaZnO thin-film transistors. The results demonstrate that an optimal Hf content improves device performance significantly, achieving high saturation mobility and minimal hysteresis, although excessive Hf levels can lead to detrimental effects due to increased oxygen vacancies. | 2 | IGZO | In2O3:Ga2O3:ZnO = 1:1:1 mol% | Amorphous |  |  | Bottom gate, Top contact | p+-Si | HfLaO (Hf/(Hf+La)=13.8%) | Co-sputtering in Ar/O2, annealed in N2 at 400°C for 20 min, then forming gas at 350°C | 60 | p-type (100) Si | Ti/Au |  |  |  | 60 | 20000 | 100000 | 26.6 | [5 empty] | RF sputtering for IGZO, co-sputtering for gate dielectric |  | Hf + La2O3 | Ar/O2 |  |  |  | 1200 | 350 | Forming gas
Improved Performance of Amorphous InGaZnO Thin-Film Transistor by Hf Incorporation in La2O3 Gate Dielectric | 2018 | 10.1109/TDMR.2018.2840881 | Amorphous InGaZnO (a-IGZO), thin-film transistor (TFT), La2O3, high-k dielectric, Hf incorporation | This paper investigates the effects of Hafnium (Hf) incorporation into Lanthanum Oxide (La2O3) gate dielectric on the electrical characteristics of amorphous InGaZnO thin-film transistors. The results demonstrate that an optimal Hf content improves device performance significantly, achieving high saturation mobility and minimal hysteresis, although excessive Hf levels can lead to detrimental effects due to increased oxygen vacancies. | 3 | IGZO | In2O3:Ga2O3:ZnO = 1:1:1 mol% | Amorphous |  |  | Bottom gate, Top contact | p+-Si | HfLaO (Hf/(Hf+La)=18.3%) | Co-sputtering in Ar/O2, annealed in N2 at 400°C for 20 min, then forming gas at 350°C | 60 | p-type (100) Si | Ti/Au |  |  |  | 60 | 20000 | 100000 | 30.5 |  | 0.151 | 5.9*10^7 | 0.05 |  | RF sputtering for IGZO, co-sputtering for gate dielectric |  | Hf + La2O3 | Ar/O2 |  |  |  | 1200 | 350 | Forming gas
Improved Performance of Amorphous InGaZnO Thin-Film Transistor by Hf Incorporation in La2O3 Gate Dielectric | 2018 | 10.1109/TDMR.2018.2840881 | Amorphous InGaZnO (a-IGZO), thin-film transistor (TFT), La2O3, high-k dielectric, Hf incorporation | This paper investigates the effects of Hafnium (Hf) incorporation into Lanthanum Oxide (La2O3) gate dielectric on the electrical characteristics of amorphous InGaZnO thin-film transistors. The results demonstrate that an optimal Hf content improves device performance significantly, achieving high saturation mobility and minimal hysteresis, although excessive Hf levels can lead to detrimental effects due to increased oxygen vacancies. | 4 | IGZO | In2O3:Ga2O3:ZnO = 1:1:1 mol% | Amorphous |  |  | Bottom gate, Top contact | p+-Si | HfLaO (Hf/(Hf+La)=24.3%) | Co-sputtering in Ar/O2, annealed in N2 at 400°C for 20 min, then forming gas at 350°C | 60 | p-type (100) Si | Ti/Au |  |  |  | 60 | 20000 | 100000 |  |  |  |  | 0.27 |  | RF sputtering for IGZO, co-sputtering for gate dielectric |  | Hf + La2O3 | Ar/O2 |  |  |  | 1200 | 350 | Forming gas
Improved Performance of Amorphous InGaZnO Thin-Film Transistor With Ta2O5 Gate Dielectric by Using La Incorporation | 2014 | 10.1109/TDMR.2014.2365702 | Amorphous InGaZnO (a-IGZO), thin-film transistor (TFT), Ta2O5, TaLaO, high-k | This paper presents a comparative study on the electrical characteristics of a-IGZO thin-film transistors with Ta2O5 and TaLaO gate dielectrics. The incorporation of Lanthanum (La) into the Ta2O5 dielectric effectively enhances the device performance by enlarging the bandgap and decreasing the trap density, yielding improved parameters such as high carrier mobility and low subthreshold swing. | 1 | IGZO | In:Ga:Zn = 1:1:1 mol% | Amorphous |  |  | Bottom gate, Top contact | p-type Si | Ta2O5 | Sputtering, post anneal at 400°C for 10min in N2 | 40 | Si | Ti/Au |  |  |  | 60 | 20000 | 100000 | 6.4 | 1.1 | 0.34 | 3.1*10^4 |  |  | DC sputter (gate), RF sputter (channel) |  | Ta (metal target), O2 | Ar/O2 |  |  | RT | 600 | 400 | N2
Improved Performance of Amorphous InGaZnO Thin-Film Transistor With Ta2O5 Gate Dielectric by Using La Incorporation | 2014 | 10.1109/TDMR.2014.2365702 | Amorphous InGaZnO (a-IGZO), thin-film transistor (TFT), Ta2O5, TaLaO, high-k | This paper presents a comparative study on the electrical characteristics of a-IGZO thin-film transistors with Ta2O5 and TaLaO gate dielectrics. The incorporation of Lanthanum (La) into the Ta2O5 dielectric effectively enhances the device performance by enlarging the bandgap and decreasing the trap density, yielding improved parameters such as high carrier mobility and low subthreshold swing. | 2 | IGZO | In:Ga:Zn = 1:1:1 mol% | Amorphous |  |  | Bottom gate, Top contact | p-type Si | TaLaO (La/(Ta+La) = 47.8%) | Sputtering, post anneal at 400°C for 10min in N2 | 40 | Si | Ti/Au |  |  |  | 60 | 20000 | 100000 | 24.3 | 0.3 | 0.20 | 6.0*10^5 |  |  | Sputter (RF for La2O3, DC for Ta), RF sputter (channel) | 40 | Ta + La2O3 | Ar/O2 |  |  | RT | 600 | 400 | N2
Improved Performance of Amorphous InGaZnO Thin-Film Transistor With Ta2O5 Gate Dielectric by Using La Incorporation | 2014 | 10.1109/TDMR.2014.2365702 | Amorphous InGaZnO (a-IGZO), thin-film transistor (TFT), Ta2O5, TaLaO, high-k | This paper presents a comparative study on the electrical characteristics of a-IGZO thin-film transistors with Ta2O5 and TaLaO gate dielectrics. The incorporation of Lanthanum (La) into the Ta2O5 dielectric effectively enhances the device performance by enlarging the bandgap and decreasing the trap density, yielding improved parameters such as high carrier mobility and low subthreshold swing. | 3 | IGZO | In:Ga:Zn = 1:1:1 mol% | Amorphous |  |  | Bottom gate, Top contact | p-type Si | TaLaO (La/(Ta+La) = 55.4%) | Sputtering, post anneal at 400°C for 10min in N2 | 40 | Si | Ti/Au |  |  |  | 60 | 20000 | 100000 | 30.9 | 0.1 | 0.17 | 2.0*10^6 |  |  | Sputter (RF for La2O3, DC for Ta), RF sputter (channel) | 50 | Ta + La2O3 | Ar/O2 |  |  | RT | 600 | 400 | N2
Improved Thermoelectric Power Factor of InGaZnO/SiO2 Thin Film Transistor via Gate-Tunable Energy Filtering | 2021 | 10.1109/LED.2021.3093036 | InGaZnO TFT, thermoelectric device, thermoelectric TFT | This study investigates the enhancement of the thermoelectric power factor (PF) of InGaZnO thin films by integrating them into a thin-film transistor (TFT) structure. The implementation demonstrates that the typically opposing relationship between electrical conductivity and Seebeck coefficient can be suppressed, resulting in significantly improved PF compared to pristine InGaZnO thin films. | 1 | InGaZnO | In2O3:Ga2O3:ZnO = 2:2:1 | Amorphous |  |  | Bottom gate, Top contact | Highly doped p-type Si | SiO2 | Thermally grown, 85 nm | 85 | p-type Si | Ti/Au |  |  |  | 70 | 900000 | 400000 | 10.4 | [5 empty] | RF Sputter | 100 | In2O3:Ga2O3:ZnO | Ar | 4.5e-3 |  | 25 | 7200 | 300 | Air (N2:O2 = 4:1)
Improvement of Amorphous InGaZnO Thin-Film Transistor With Ferroelectric ZrOx/HfZrO Gate Insulator by 2 Step Sequential Ar/O2 Treatment | 2022 | 10.1109/LED.2022.3162325 | a-IGZO, TFTs, Ar/O2, ferroelectricity, Hf0.5Zr0.5O2 (HZO) | This study demonstrates the enhancement of ferroelectric amorphous InGaZnO thin film transistors through Ar/O2 plasma treatment and subsequent thermal annealing. The results indicate significant improvements in device performance, including increased field effect mobility and improved memory window, attributed to the reduction of oxygen vacancies at the interface. | 1 | IGZO | In:Ga:Zn=1:1:1 | Amorphous |  |  | Bottom gate, Top contact | Mo/IZO | ZrOx/HfZrO | Spray coating, RTA at 650°C for 3 min in N2 | 22 | Glass | Mo |  |  |  | 40 | 10000 | 50000 | 18.62 |  | 0.345 | 5.0*10^7 |  |  | DC sputter, reactive sputter |  | IGZO | Ar/O2 |  |  | 200 |  | 250
Improvement of Amorphous InGaZnO Thin-Film Transistor With Ferroelectric ZrOx/HfZrO Gate Insulator by 2 Step Sequential Ar/O2 Treatment | 2022 | 10.1109/LED.2022.3162325 | a-IGZO, TFTs, Ar/O2, ferroelectricity, Hf0.5Zr0.5O2 (HZO) | This study demonstrates the enhancement of ferroelectric amorphous InGaZnO thin film transistors through Ar/O2 plasma treatment and subsequent thermal annealing. The results indicate significant improvements in device performance, including increased field effect mobility and improved memory window, attributed to the reduction of oxygen vacancies at the interface. | 2 | IGZO | In:Ga:Zn=1:1:1 | Amorphous |  |  | Bottom gate, Top contact | Mo/IZO | ZrOx/HfZrO | Spray coating, RTA at 650°C for 3 min in N2 | 22 | Glass | Mo |  |  |  | 40 | 10000 | 50000 |  | -3.50 | 0.595 | 9.8*10^4 |  |  | DC sputter, reactive sputter |  | IGZO | Ar/O2 |  |  | 200 | 900 | 300
Improvement of Amorphous InGaZnO Thin-Film Transistor With Ferroelectric ZrOx/HfZrO Gate Insulator by 2 Step Sequential Ar/O2 Treatment | 2022 | 10.1109/LED.2022.3162325 | a-IGZO, TFTs, Ar/O2, ferroelectricity, Hf0.5Zr0.5O2 (HZO) | This study demonstrates the enhancement of ferroelectric amorphous InGaZnO thin film transistors through Ar/O2 plasma treatment and subsequent thermal annealing. The results indicate significant improvements in device performance, including increased field effect mobility and improved memory window, attributed to the reduction of oxygen vacancies at the interface. | 3 | IGZO | In:Ga:Zn=1:1:1 | Amorphous |  |  | Bottom gate, Top contact | Mo/IZO | ZrOx/HfZrO | Spray coating, RTA at 650°C for 3 min in N2 | 22 | Glass | Mo |  |  |  | 40 | 10000 | 50000 |  |  | 0.700 |  |  |  | DC sputter, reactive sputter |  | IGZO | Ar/O2 |  |  | 200
Improvement of Amorphous InGaZnO Thin-Film Transistor With Ferroelectric ZrOx/HfZrO Gate Insulator by 2 Step Sequential Ar/O2 Treatment | 2022 | 10.1109/LED.2022.3162325 | a-IGZO, TFTs, Ar/O2, ferroelectricity, Hf0.5Zr0.5O2 (HZO) | This study demonstrates the enhancement of ferroelectric amorphous InGaZnO thin film transistors through Ar/O2 plasma treatment and subsequent thermal annealing. The results indicate significant improvements in device performance, including increased field effect mobility and improved memory window, attributed to the reduction of oxygen vacancies at the interface. | 4 | IGZO | In:Ga:Zn=1:1:1 | Amorphous |  |  | Bottom gate, Top contact | Mo/IZO | ZrOx/HfZrO | Spray coating, RTA at 650°C for 3 min in N2 | 22 | Glass | Mo |  |  |  | 40 | 10000 | 50000 | 20.00 | -1.50 | 0.125 | 1.2*10^8 |  |  | DC sputter, reactive sputter |  | IGZO | Ar/O2 |  |  | 200 | 900 | 300
Improvement of Amorphous InGaZnO Thin-Film Transistor With Ferroelectric ZrOx/HfZrO Gate Insulator by 2 Step Sequential Ar/O2 Treatment | 2022 | 10.1109/LED.2022.3162325 | a-IGZO, TFTs, Ar/O2, ferroelectricity, Hf0.5Zr0.5O2 (HZO) | This study demonstrates the enhancement of ferroelectric amorphous InGaZnO thin film transistors through Ar/O2 plasma treatment and subsequent thermal annealing. The results indicate significant improvements in device performance, including increased field effect mobility and improved memory window, attributed to the reduction of oxygen vacancies at the interface. | 5 | IGZO | In:Ga:Zn=1:1:1 | Amorphous |  |  | Bottom gate, Top contact | Mo/IZO | ZrOx/HfZrO | Spray coating, RTA at 650°C for 3 min in N2 | 22 | Glass | Mo |  |  |  | 40 | 10000 | 50000 | [6 empty] | DC sputter, reactive sputter |  | IGZO | Ar/O2 |  |  | 200
Improvement of Amorphous InGaZnO Thin-Film Transistor With Ferroelectric ZrOx/HfZrO Gate Insulator by 2 Step Sequential Ar/O2 Treatment | 2022 | 10.1109/LED.2022.3162325 | a-IGZO, TFTs, Ar/O2, ferroelectricity, Hf0.5Zr0.5O2 (HZO) | This study demonstrates the enhancement of ferroelectric amorphous InGaZnO thin film transistors through Ar/O2 plasma treatment and subsequent thermal annealing. The results indicate significant improvements in device performance, including increased field effect mobility and improved memory window, attributed to the reduction of oxygen vacancies at the interface. | 6 | IGZO | In:Ga:Zn=1:1:1 | Amorphous |  |  | Bottom gate, Top contact | Mo/IZO | ZrOx/HfZrO | Spray coating, RTA at 650°C for 3 min in N2 | 22 | Glass | Mo |  |  |  | 40 | 10000 | 50000 | [6 empty] | DC sputter, reactive sputter |  | IGZO | Ar/O2 |  |  | 200 | 900 | 300
Improvement of PrIZO Thin Films by O2 Plasma Treatment Combined With Low-Temperature Annealing for Thin-Film Transistors | 2023 | 10.1109/TED.2023.3299896 | Amorphous oxide semiconductor, O2 plasma treatment, low-temperature annealing, praseodymium-doped indium zinc oxide, thin-film transistors | This study investigates the enhancement of praseodymium-doped indium zinc oxide (PrIZO) thin films and their associated thin-film transistors (TFTs) using a novel combination of low-temperature annealing and O2 plasma treatment. The combined method optimizes the film quality, significantly improving electrical performance metrics such as mobility and subthreshold swing. | 1 | PrIZO | Pr2O3:In2O3:ZnO = 0.1:2.6:1 at% | Amorphous |  |  | Bottom gate, Top contact | Nd:Al | Nd:Al2O3 | Anodic oxidation | 200 | Alkali-free glass | Al |  |  |  | 13 |  |  | 12.4 | 1.7 | 0.47 | 8.7*10^6 |  |  | RF Sputter | 80 | Pr:InZnO | Ar/O2 | 0.007 |  |  | 1800 | 250
Improvement of PrIZO Thin Films by O2 Plasma Treatment Combined With Low-Temperature Annealing for Thin-Film Transistors | 2023 | 10.1109/TED.2023.3299896 | Amorphous oxide semiconductor, O2 plasma treatment, low-temperature annealing, praseodymium-doped indium zinc oxide, thin-film transistors | This study investigates the enhancement of praseodymium-doped indium zinc oxide (PrIZO) thin films and their associated thin-film transistors (TFTs) using a novel combination of low-temperature annealing and O2 plasma treatment. The combined method optimizes the film quality, significantly improving electrical performance metrics such as mobility and subthreshold swing. | 2 | PrIZO | Pr2O3:In2O3:ZnO = 0.1:2.6:1 at% | Amorphous |  |  | Bottom gate, Top contact | Nd:Al | Nd:Al2O3 | Anodic oxidation | 200 | Alkali-free glass | Al |  |  |  | 13 |  |  | 16.3 | -0.3 | 0.46 | 1.2*10^7 |  |  | RF Sputter | 80 | Pr:InZnO | Ar/O2 | 0.007 |  |  | 1800 | 250
Improvement of PrIZO Thin Films by O2 Plasma Treatment Combined With Low-Temperature Annealing for Thin-Film Transistors | 2023 | 10.1109/TED.2023.3299896 | Amorphous oxide semiconductor, O2 plasma treatment, low-temperature annealing, praseodymium-doped indium zinc oxide, thin-film transistors | This study investigates the enhancement of praseodymium-doped indium zinc oxide (PrIZO) thin films and their associated thin-film transistors (TFTs) using a novel combination of low-temperature annealing and O2 plasma treatment. The combined method optimizes the film quality, significantly improving electrical performance metrics such as mobility and subthreshold swing. | 3 | PrIZO | Pr2O3:In2O3:ZnO = 0.1:2.6:1 at% | Amorphous |  | 6.3 | Bottom gate, Top contact | Nd:Al | Nd:Al2O3 | Anodic oxidation | 200 | Alkali-free glass | Al |  |  |  | 13 |  |  | 17.9 | -1.1 | 0.40 | 7.4*10^7 |  |  | RF Sputter | 80 | Pr:InZnO | Ar/O2 | 0.007 |  |  | 1800 | 250
Improvement of PrIZO Thin Films by O2 Plasma Treatment Combined With Low-Temperature Annealing for Thin-Film Transistors | 2023 | 10.1109/TED.2023.3299896 | Amorphous oxide semiconductor, O2 plasma treatment, low-temperature annealing, praseodymium-doped indium zinc oxide, thin-film transistors | This study investigates the enhancement of praseodymium-doped indium zinc oxide (PrIZO) thin films and their associated thin-film transistors (TFTs) using a novel combination of low-temperature annealing and O2 plasma treatment. The combined method optimizes the film quality, significantly improving electrical performance metrics such as mobility and subthreshold swing. | 4 | PrIZO | Pr2O3:In2O3:ZnO = 0.1:2.6:1 at% | Amorphous |  |  | Bottom gate, Top contact | Nd:Al | Nd:Al2O3 | Anodic oxidation | 200 | Alkali-free glass | Al |  |  |  | 13 |  |  | 14.6 | -0.4 | 0.45 | 3.1*10^7 |  |  | RF Sputter | 80 | Pr:InZnO | Ar/O2 | 0.007 |  |  | 1800 | 250
Improvement of PrIZO Thin Films by O2 Plasma Treatment Combined With Low-Temperature Annealing for Thin-Film Transistors | 2023 | 10.1109/TED.2023.3299896 | Amorphous oxide semiconductor, O2 plasma treatment, low-temperature annealing, praseodymium-doped indium zinc oxide, thin-film transistors | This study investigates the enhancement of praseodymium-doped indium zinc oxide (PrIZO) thin films and their associated thin-film transistors (TFTs) using a novel combination of low-temperature annealing and O2 plasma treatment. The combined method optimizes the film quality, significantly improving electrical performance metrics such as mobility and subthreshold swing. | 5 | PrIZO | Pr2O3:In2O3:ZnO = 0.1:2.6:1 at% | Amorphous |  |  | Bottom gate, Top contact | Nd:Al | Nd:Al2O3 | Anodic oxidation | 200 | Alkali-free glass | Al |  |  |  | 13 |  |  | 10.1 | 0.3 | 0.53 | 0.8*10^7 |  |  | RF Sputter | 80 | Pr:InZnO | Ar/O2 | 0.007 |  |  | 1800 | 250
Improving Negative-Bias-Temperature-Stress Stability for Thin-Film Transistors by Doping Mg Into ScInO Semiconductor | 2019 | 10.1109/TED.2019.2911635 | negative-bias temperature stress, thin-film transistors, MgScInO, first-principles calculations | This study explores the stabilization of thin-film transistors (TFTs) by doping magnesium into ScInO semiconductors, leading to improved stability under negative-bias temperature stress. The results are supported by first-principles calculations demonstrating the formation of oxygen vacancy-magnesium pairs contributing to enhanced stability. | 1 | ScInO |  | Amorphous |  |  | Bottom gate | Al:Nd | AlOx:Nd | Anodized, 200 nm | 200 | Glass | ITO | Sc2O3 | 200 |  | 25 | 300000 | 500000 |  |  |  |  | -6.6 | NBTS, -10V, 60°C, 3600s, N/A | RF Sputter |  | ScInO | Ar |  |  |  | 3600 | 150 | Air
Improving Negative-Bias-Temperature-Stress Stability for Thin-Film Transistors by Doping Mg Into ScInO Semiconductor | 2019 | 10.1109/TED.2019.2911635 | negative-bias temperature stress, thin-film transistors, MgScInO, first-principles calculations | This study explores the stabilization of thin-film transistors (TFTs) by doping magnesium into ScInO semiconductors, leading to improved stability under negative-bias temperature stress. The results are supported by first-principles calculations demonstrating the formation of oxygen vacancy-magnesium pairs contributing to enhanced stability. | 2 | MgScInO | MgO:Sc2O3:In2O3 = 2:5:93 wt.% | Amorphous |  |  | Bottom gate | Al:Nd | AlOx:Nd | Anodized, 200 nm | 200 | Glass | ITO | Sc2O3 | 200 |  | 25 | 300000 | 500000 | 4.7 |  | 0.51 | 5*10^6 | -0.6 | NBTS, -10V, 60°C, 3600s, N/A | RF Sputter |  | MgScInO | Ar |  |  |  | 3600 | 150 | Air
Improving Negative-Bias-Temperature-Stress Stability for Thin-Film Transistors by Doping Mg Into ScInO Semiconductor | 2019 | 10.1109/TED.2019.2911635 | negative-bias temperature stress, thin-film transistors, MgScInO, first-principles calculations | This study explores the stabilization of thin-film transistors (TFTs) by doping magnesium into ScInO semiconductors, leading to improved stability under negative-bias temperature stress. The results are supported by first-principles calculations demonstrating the formation of oxygen vacancy-magnesium pairs contributing to enhanced stability. | 2 | MgScInO | MgO:Sc2O3:In2O3 = 2:5:93 wt.% | Amorphous |  |  | Bottom gate | Al:Nd | AlOx:Nd | Anodized, 200 nm | 200 | Glass | ITO | Sc2O3 | 200 |  | 25 | 300000 | 500000 | 4.7 |  | 0.51 | 5*10^6 | -3.8 | NBTS, -10V, 80°C, 3600s, N/A | RF Sputter |  | MgScInO | Ar |  |  |  | 3600 | 150 | Air
Improving Negative-Bias-Temperature-Stress Stability for Thin-Film Transistors by Doping Mg Into ScInO Semiconductor | 2019 | 10.1109/TED.2019.2911635 | negative-bias temperature stress, thin-film transistors, MgScInO, first-principles calculations | This study explores the stabilization of thin-film transistors (TFTs) by doping magnesium into ScInO semiconductors, leading to improved stability under negative-bias temperature stress. The results are supported by first-principles calculations demonstrating the formation of oxygen vacancy-magnesium pairs contributing to enhanced stability. | 3 | MgScInO | 0.5 wt% Mg doping | Amorphous |  |  | Bottom gate | Al:Nd | AlOx:Nd | Anodized, 200 nm | 200 | Glass | ITO | Sc2O3 | 200 |  | 25 | 300000 | 500000 |  |  |  |  | -3.8 | NBTS, -10V, 60°C, 3600s, N/A | RF Sputter |  | MgScInO | Ar |  |  |  | 3600 | 150 | Air
Improving Negative-Bias-Temperature-Stress Stability for Thin-Film Transistors by Doping Mg Into ScInO Semiconductor | 2019 | 10.1109/TED.2019.2911635 | negative-bias temperature stress, thin-film transistors, MgScInO, first-principles calculations | This study explores the stabilization of thin-film transistors (TFTs) by doping magnesium into ScInO semiconductors, leading to improved stability under negative-bias temperature stress. The results are supported by first-principles calculations demonstrating the formation of oxygen vacancy-magnesium pairs contributing to enhanced stability. | 4 | MgScInO | 5 wt% Mg doping | Amorphous |  |  | Bottom gate | Al:Nd | AlOx:Nd | Anodized, 200 nm | 200 | Glass | ITO | Sc2O3 | 200 |  | 25 | 300000 | 500000 | [5 empty] | NBTS, -10V, 60°C, 3600s, N/A | RF Sputter |  | MgScInO | Ar |  |  |  | 3600 | 150 | Air
Improving the Electrical Performance of RF-Sputtered InSnZnO Thin-Film Transistors via Octadecylphosphonic Acid Self-Assembled Monolayer | 2023 | 10.1109/IFETC57334.2023.10254817 | Amorphous-InSnZnO (ITZO), thin-film transistors (TFTs), octadecylphosphonic acid (ODPA), self-assembled monolayers (SAM), high mobility | This paper presents the fabrication and characterization of RF-sputtered InSnZnO (ITZO) thin-film transistors coated with an octadecylphosphonic acid self-assembled monolayer (SAM). The ODPA treatment significantly enhances the electrical performance of ITZO TFTs, achieving a high field-effect mobility of ~86.74 cm²/V·s, a subthreshold swing of ~0.21 mV/dec, and an on/off current ratio of ~6.53×10⁷ due to improved surface properties and reduced moisture permeability. | 1 | ITZO |  | Amorphous |  |  | Bottom gate, Top contact | Si | SiO2 |  | 100 | Si | [7 empty] | 38.64 | -0.98 | 0.32 | 4.06*10^7 |  |  | RF Sputter | 100 | InSnZnO | Ar/O2 |  |  |  | 1800 | 300 | Air
Improving the Electrical Performance of RF-Sputtered InSnZnO Thin-Film Transistors via Octadecylphosphonic Acid Self-Assembled Monolayer | 2023 | 10.1109/IFETC57334.2023.10254817 | Amorphous-InSnZnO (ITZO), thin-film transistors (TFTs), octadecylphosphonic acid (ODPA), self-assembled monolayers (SAM), high mobility | This paper presents the fabrication and characterization of RF-sputtered InSnZnO (ITZO) thin-film transistors coated with an octadecylphosphonic acid self-assembled monolayer (SAM). The ODPA treatment significantly enhances the electrical performance of ITZO TFTs, achieving a high field-effect mobility of ~86.74 cm²/V·s, a subthreshold swing of ~0.21 mV/dec, and an on/off current ratio of ~6.53×10⁷ due to improved surface properties and reduced moisture permeability. | 2 | ITZO |  | Amorphous |  |  | Bottom gate, Top contact | Si | SiO2 |  | 100 | Si |  | ODPA |  | Spin-coating, 300°C 15 min in air |  |  |  | 86.74 | -3.58 | 0.21 | 6.53*10^7 |  |  | RF Sputter | 100 | InSnZnO | Ar/O2 |  |  |  | 1800,900 | 300,300 | Air,Air
Indium–Gallium–Zinc Oxide Thin-Film Transistor-Based Scan Driver Circuit Using Separate Driving Structure for Multiple Output Signals | 2023 | 10.1109/TED.2023.3279061 | Indium–gallium–zinc oxide (IGZO), thin-film transistor (TFT), scan driver circuit, multiple outputs, overlap output | This study presents a scan driver circuit utilizing IGZO TFTs capable of outputting multiple overlapped signals through a proposed separate driving structure. The circuit operates stably with a threshold voltage range from -3 to 4 V, effectively minimizing circuit area while ensuring performance reliability. | 1 | IGZO |  | Amorphous |  |  | Top gate |  | Silicon oxide |  |  | Glass | [5 empty] | 5000 |  | 5.9 | -1.0 | 0.15 |  |  |  | RF Sputter
Indium gallium zinc oxide - Carbon nanotube composite thin film transistor | 2013 |  | carbon nanotube (CNT), indium gallium zinc oxide (IGZO), thin film transistor (TFT), threshold voltage control | The paper presents the fabrication of indium gallium zinc oxide - carbon nanotube composite thin film transistors (IGZO - CNT TFTs) using a simple sputter method. The inclusion of carbon nanotubes improved the on/off ratio to 10^5 and decreased the threshold voltage to 3.4V, indicating enhanced electrical properties compared to traditional IGZO TFTs. | 1 | IGZO/CNT |  | amorphous |  |  | Local back gate | Mo | SiO2 | PECVD, 200nm | 200 | Si wafer with SiO2 isolation | Mo | SiOx |  |  | 20 | 10000, 20000 (varied from 2µm-100µm in the batch tests) | 20000, 100000 (varied from 2µm-100µm in the batch tests) |  | ~3.4 |  | 1.0*10^5 |  |  | Sputter |  | IGZO | [5 empty] | 300
Indium gallium zinc oxide - Carbon nanotube composite thin film transistor | 2013 |  | carbon nanotube (CNT), indium gallium zinc oxide (IGZO), thin film transistor (TFT), threshold voltage control | The paper presents the fabrication of indium gallium zinc oxide - carbon nanotube composite thin film transistors (IGZO - CNT TFTs) using a simple sputter method. The inclusion of carbon nanotubes improved the on/off ratio to 10^5 and decreased the threshold voltage to 3.4V, indicating enhanced electrical properties compared to traditional IGZO TFTs. | 2 | IGZO |  | amorphous |  |  | Local back gate | Mo | SiO2 | PECVD, 200nm | 200 | Si wafer with SiO2 isolation | Mo | SiOx |  |  | 20 | 20000 | 100000 |  | ~10.8 |  |  |  |  | Sputter |  | IGZO | [5 empty] | 300
Indium Zinc Oxide Nanosheet Transistor With 2 nm Channel Thickness for Monolithic Three-Dimensional Integrated Circuit | 2023 | 10.1109/LED.2023.3285742 | a-IZO, TFTs, M3D-IC, inverters, nanosheet, heterogeneous integration | This research demonstrates the fabrication of an amorphous indium zinc oxide thin film transistor (TFT) with a channel thickness of 2 nm, achieving a high mobility of 84 cm²/V-s and enabling effective integration in monolithic three-dimensional integrated circuits. The resulting inverter circuit showcases a voltage gain of 99 V/V while minimizing power consumption to a few picowatts at 1.5 V. | 1 | IGZO |  | Amorphous |  |  | Bottom gate, inverted staggered | Mo | HfO2 | ALD at 250°C (TDMAHf or TEMAHf) |  |  | Mo |  |  |  | 10 | [8 empty] | RF Sputter |  | InGaZnO |  |  |  | 25
Indium Zinc Oxide Nanosheet Transistor With 2 nm Channel Thickness for Monolithic Three-Dimensional Integrated Circuit | 2023 | 10.1109/LED.2023.3285742 | a-IZO, TFTs, M3D-IC, inverters, nanosheet, heterogeneous integration | This research demonstrates the fabrication of an amorphous indium zinc oxide thin film transistor (TFT) with a channel thickness of 2 nm, achieving a high mobility of 84 cm²/V-s and enabling effective integration in monolithic three-dimensional integrated circuits. The resulting inverter circuit showcases a voltage gain of 99 V/V while minimizing power consumption to a few picowatts at 1.5 V. | 2 | IGZO |  | Amorphous |  |  | Bottom gate, inverted staggered | Mo | HfO2 | ALD at 250°C (TDMAHf or TEMAHf) |  |  | Mo |  |  |  | 5 | [8 empty] | RF Sputter |  | InGaZnO |  |  |  | 25
Indium Zinc Oxide Nanosheet Transistor With 2 nm Channel Thickness for Monolithic Three-Dimensional Integrated Circuit | 2023 | 10.1109/LED.2023.3285742 | a-IZO, TFTs, M3D-IC, inverters, nanosheet, heterogeneous integration | This research demonstrates the fabrication of an amorphous indium zinc oxide thin film transistor (TFT) with a channel thickness of 2 nm, achieving a high mobility of 84 cm²/V-s and enabling effective integration in monolithic three-dimensional integrated circuits. The resulting inverter circuit showcases a voltage gain of 99 V/V while minimizing power consumption to a few picowatts at 1.5 V. | 3 | IZO | In2O3:ZnO = 90:10 wt% | Amorphous |  |  | Bottom gate, inverted staggered | Mo | HfO2 | ALD at 250°C (TDMAHf or TEMAHf) | 10 |  | Mo |  |  |  | 5 |  |  | 45.9 | -1.7 |  |  |  |  | RF Sputter |  | In2O3:ZnO |  |  |  | 25
Indium Zinc Oxide Nanosheet Transistor With 2 nm Channel Thickness for Monolithic Three-Dimensional Integrated Circuit | 2023 | 10.1109/LED.2023.3285742 | a-IZO, TFTs, M3D-IC, inverters, nanosheet, heterogeneous integration | This research demonstrates the fabrication of an amorphous indium zinc oxide thin film transistor (TFT) with a channel thickness of 2 nm, achieving a high mobility of 84 cm²/V-s and enabling effective integration in monolithic three-dimensional integrated circuits. The resulting inverter circuit showcases a voltage gain of 99 V/V while minimizing power consumption to a few picowatts at 1.5 V. | 4 | IZO | In2O3:ZnO = 90:10 wt% | Amorphous |  |  | Bottom gate, inverted staggered | Mo | HfO2 | ALD at 250°C (TDMAHf or TEMAHf) | 10 |  | Mo |  |  |  | 4 |  |  | 42.9 | -0.7 |  |  |  |  | RF Sputter |  | In2O3:ZnO |  |  |  | 25
Indium Zinc Oxide Nanosheet Transistor With 2 nm Channel Thickness for Monolithic Three-Dimensional Integrated Circuit | 2023 | 10.1109/LED.2023.3285742 | a-IZO, TFTs, M3D-IC, inverters, nanosheet, heterogeneous integration | This research demonstrates the fabrication of an amorphous indium zinc oxide thin film transistor (TFT) with a channel thickness of 2 nm, achieving a high mobility of 84 cm²/V-s and enabling effective integration in monolithic three-dimensional integrated circuits. The resulting inverter circuit showcases a voltage gain of 99 V/V while minimizing power consumption to a few picowatts at 1.5 V. | 5 | IZO | In2O3:ZnO = 90:10 wt% | Amorphous |  |  | Bottom gate, inverted staggered | Mo | HfO2 | ALD at 250°C (TDMAHf or TEMAHf) | 10 |  | Mo |  |  |  | 3 |  |  | 41.4 | -0.29 |  |  |  |  | RF Sputter |  | In2O3:ZnO |  |  |  | 25
Indium Zinc Oxide Nanosheet Transistor With 2 nm Channel Thickness for Monolithic Three-Dimensional Integrated Circuit | 2023 | 10.1109/LED.2023.3285742 | a-IZO, TFTs, M3D-IC, inverters, nanosheet, heterogeneous integration | This research demonstrates the fabrication of an amorphous indium zinc oxide thin film transistor (TFT) with a channel thickness of 2 nm, achieving a high mobility of 84 cm²/V-s and enabling effective integration in monolithic three-dimensional integrated circuits. The resulting inverter circuit showcases a voltage gain of 99 V/V while minimizing power consumption to a few picowatts at 1.5 V. | 6 | IZO | In2O3:ZnO = 90:10 wt% | Amorphous |  |  | Bottom gate, inverted staggered | Mo | HfO2 | ALD at 250°C (TDMAHf or TEMAHf) | 8 |  | Mo |  |  |  | 2 |  |  | 30.2 | 0.22 | 0.06 |  |  |  | RF Sputter |  | In2O3:ZnO |  |  |  | 25
Indium Zinc Oxide Nanosheet Transistor With 2 nm Channel Thickness for Monolithic Three-Dimensional Integrated Circuit | 2023 | 10.1109/LED.2023.3285742 | a-IZO, TFTs, M3D-IC, inverters, nanosheet, heterogeneous integration | This research demonstrates the fabrication of an amorphous indium zinc oxide thin film transistor (TFT) with a channel thickness of 2 nm, achieving a high mobility of 84 cm²/V-s and enabling effective integration in monolithic three-dimensional integrated circuits. The resulting inverter circuit showcases a voltage gain of 99 V/V while minimizing power consumption to a few picowatts at 1.5 V. | 7 | IZO | In2O3:ZnO = 90:10 wt% | Amorphous |  |  | Bottom gate, inverted staggered | Mo | HfO2 | ALD at 250°C (TDMAHf or TEMAHf) | 8 |  | Mo |  |  |  | 2 | 500 | 1000 | [6 empty] | RF Sputter |  | In2O3:ZnO |  |  |  | 25
Indium Zinc Oxide Nanosheet Transistor With 2 nm Channel Thickness for Monolithic Three-Dimensional Integrated Circuit | 2023 | 10.1109/LED.2023.3285742 | a-IZO, TFTs, M3D-IC, inverters, nanosheet, heterogeneous integration | This research demonstrates the fabrication of an amorphous indium zinc oxide thin film transistor (TFT) with a channel thickness of 2 nm, achieving a high mobility of 84 cm²/V-s and enabling effective integration in monolithic three-dimensional integrated circuits. The resulting inverter circuit showcases a voltage gain of 99 V/V while minimizing power consumption to a few picowatts at 1.5 V. | 8 | IZO | In2O3:ZnO = 90:10 wt% | Amorphous |  |  | Bottom gate, inverted staggered | Mo | HfO2 | ALD at 250°C (TDMAHf or TEMAHf) | 8 |  | Mo |  |  |  | 2 | 100 | 170 | 84 |  | 0.072 |  |  |  | RF Sputter |  | In2O3:ZnO |  |  |  | 25
Influence of O2 on Al-Zn-Sn-O TFTs in the Active Layer Deposition and Annealing Process |  |  | AZTO, TFT, Ar:O2 ratio, annealing | This article examines the fabrication of bottom-gate amorphous AI-doped zinc tin oxide (AZTO) thin film transistors (TFTs). It discusses how the TFT performance varies significantly with changes in the Ar/O2 flow ratio and highlights the effects of oxygen introduced during the annealing process on electrical features such as carrier mobility and sub-threshold swing. | 1 | AZTO | Al2O3(2 wt%):ZnO:SnO2 | Amorphous |  |  | Bottom gate | Mo | SiO2 | PECVD, 300°C | 200 | Glass | Mo |  |  |  | 40 |  |  | 0.64 | -20.79 | 9.11 | 1*10^4 |  |  | Co-sputtering (DC Sputter) |  | Al2O3(2 wt%), SnO2 | Ar/O2 = 49:1 |  |  |  | 3600 | 250 | Vacuum
Influence of O2 on Al-Zn-Sn-O TFTs in the Active Layer Deposition and Annealing Process |  |  | AZTO, TFT, Ar:O2 ratio, annealing | This article examines the fabrication of bottom-gate amorphous AI-doped zinc tin oxide (AZTO) thin film transistors (TFTs). It discusses how the TFT performance varies significantly with changes in the Ar/O2 flow ratio and highlights the effects of oxygen introduced during the annealing process on electrical features such as carrier mobility and sub-threshold swing. | 2 | AZTO | Al2O3(2 wt%):ZnO:SnO2 | Amorphous |  |  | Bottom gate | Mo | SiO2 | PECVD, 300°C | 200 | Glass | Mo |  |  |  | 40 |  |  | 1.59 | -9.77 | 4.14 | 1*10^6 |  |  | Co-sputtering (DC Sputter) |  | Al2O3(2 wt%), SnO2 | Ar/O2 = 48:2 |  |  |  | 3600 | 250 | Vacuum
Influence of O2 on Al-Zn-Sn-O TFTs in the Active Layer Deposition and Annealing Process |  |  | AZTO, TFT, Ar:O2 ratio, annealing | This article examines the fabrication of bottom-gate amorphous AI-doped zinc tin oxide (AZTO) thin film transistors (TFTs). It discusses how the TFT performance varies significantly with changes in the Ar/O2 flow ratio and highlights the effects of oxygen introduced during the annealing process on electrical features such as carrier mobility and sub-threshold swing. | 3 | AZTO | Al2O3(2 wt%):ZnO:SnO2 | Amorphous |  |  | Bottom gate | Mo | SiO2 | PECVD, 300°C | 200 | Glass | Mo |  |  |  | 40 |  |  | 1.92 | -0.59 | 1.84 | 1*10^8 |  |  | Co-sputtering (DC Sputter) |  | Al2O3(2 wt%), SnO2 | Ar/O2 = 45:5 |  |  |  | 3600 | 250 | Vacuum
Influence of O2 on Al-Zn-Sn-O TFTs in the Active Layer Deposition and Annealing Process |  |  | AZTO, TFT, Ar:O2 ratio, annealing | This article examines the fabrication of bottom-gate amorphous AI-doped zinc tin oxide (AZTO) thin film transistors (TFTs). It discusses how the TFT performance varies significantly with changes in the Ar/O2 flow ratio and highlights the effects of oxygen introduced during the annealing process on electrical features such as carrier mobility and sub-threshold swing. | 4 | AZTO | Al2O3(2 wt%):ZnO:SnO2 | Amorphous |  |  | Bottom gate | Mo | SiO2 | PECVD, 300°C | 200 | Glass | Mo |  |  |  | 40 |  |  | 1.68 | -2.19 | 1.78 | 1*10^9 |  |  | Co-sputtering (DC Sputter) |  | Al2O3(2 wt%), SnO2 | Ar/O2 = 42:8 |  |  |  | 3600 | 250 | Vacuum
Influence of O2 on Al-Zn-Sn-O TFTs in the Active Layer Deposition and Annealing Process |  |  | AZTO, TFT, Ar:O2 ratio, annealing | This article examines the fabrication of bottom-gate amorphous AI-doped zinc tin oxide (AZTO) thin film transistors (TFTs). It discusses how the TFT performance varies significantly with changes in the Ar/O2 flow ratio and highlights the effects of oxygen introduced during the annealing process on electrical features such as carrier mobility and sub-threshold swing. | 5 | AZTO | Al2O3(2 wt%):ZnO:SnO2 | Amorphous |  |  | Bottom gate | Mo | SiO2 | PECVD, 300°C | 200 | Glass | Mo |  |  |  | 40 | [8 empty] | Co-sputtering (DC Sputter) |  | Al2O3(2 wt%), SnO2 | Ar/O2 = 49:1 |  |  |  | 1800 | 250 | Air
Influence of O2 on Al-Zn-Sn-O TFTs in the Active Layer Deposition and Annealing Process |  |  | AZTO, TFT, Ar:O2 ratio, annealing | This article examines the fabrication of bottom-gate amorphous AI-doped zinc tin oxide (AZTO) thin film transistors (TFTs). It discusses how the TFT performance varies significantly with changes in the Ar/O2 flow ratio and highlights the effects of oxygen introduced during the annealing process on electrical features such as carrier mobility and sub-threshold swing. | 6 | AZTO | Al2O3(2 wt%):ZnO:SnO2 | Amorphous |  |  | Bottom gate | Mo | SiO2 | PECVD, 300°C | 200 | Glass | Mo |  |  |  | 40 | [8 empty] | Co-sputtering (DC Sputter) |  | Al2O3(2 wt%), SnO2 | Ar/O2 = 48:2 |  |  |  | 1800 | 250 | Air
Influence of O2 on Al-Zn-Sn-O TFTs in the Active Layer Deposition and Annealing Process |  |  | AZTO, TFT, Ar:O2 ratio, annealing | This article examines the fabrication of bottom-gate amorphous AI-doped zinc tin oxide (AZTO) thin film transistors (TFTs). It discusses how the TFT performance varies significantly with changes in the Ar/O2 flow ratio and highlights the effects of oxygen introduced during the annealing process on electrical features such as carrier mobility and sub-threshold swing. | 7 | AZTO | Al2O3(2 wt%):ZnO:SnO2 | Amorphous |  |  | Bottom gate | Mo | SiO2 | PECVD, 300°C | 200 | Glass | Mo |  |  |  | 40 | [8 empty] | Co-sputtering (DC Sputter) |  | Al2O3(2 wt%), SnO2 | Ar/O2 = 45:5 |  |  |  | 1800 | 250 | Air
Influence of O2 on Al-Zn-Sn-O TFTs in the Active Layer Deposition and Annealing Process |  |  | AZTO, TFT, Ar:O2 ratio, annealing | This article examines the fabrication of bottom-gate amorphous AI-doped zinc tin oxide (AZTO) thin film transistors (TFTs). It discusses how the TFT performance varies significantly with changes in the Ar/O2 flow ratio and highlights the effects of oxygen introduced during the annealing process on electrical features such as carrier mobility and sub-threshold swing. | 8 | AZTO | Al2O3(2 wt%):ZnO:SnO2 | Amorphous |  |  | Bottom gate | Mo | SiO2 | PECVD, 300°C | 200 | Glass | Mo |  |  |  | 40 | [8 empty] | Co-sputtering (DC Sputter) |  | Al2O3(2 wt%), SnO2 | Ar/O2 = 42:8 |  |  |  | 1800 | 250 | Air
Influence of Temperature on the Illumination Time Dependent Photocurrent of Amorphous InZnO Thin-Film Transistors | 2021 | 10.1109/ICET51475.2021.9639085 | thin-film transistors, photoresponse, amorphous InZnO, temperature dependence, ionized oxygen vacancy | This study investigates the temperature influence on the time-dependent photocurrent of amorphous InZnO thin-film transistors. The results indicate a strong dependence of photocurrent on temperature, which is explained through the mechanisms of barrier lowering and screening effects caused by ionized oxygen vacancies. | 1 | InZnO | In:Zn=1:1 | Amorphous | 2.9 |  | Bottom gate staggered | Mo | SiO2 | PECVD at 300°C | 200 | Glass | Mo |  |  |  | 40 | 20000 | 100000 | 17.3 | -1.1 | 0.40 |  |  |  | DC Sputter |  | InZn (1:1) ceramic |  |  |  | 25 | 5400 | 300 | O2
InGaZnO TFTs on a Flexible Membrane Transferred to a Curved Surface with a Radius of 2 mm | 2013 | 978-1-4799-0814-1 | InGaZnO, thin-film transistors, flexible electronics, curved surfaces, transistor performance | This paper presents a novel method for fabricating thin-film transistors (TFTs) on flexible membranes that can be transferred to curved surfaces. The transistors demonstrate reliable functionality even when subjected to significant bending, with enhanced characteristics resulting from the transfer process. | 1 | IGZO |  | Amorphous |  |  | Bottom gate, inverted staggered | Si | Al2O3 | ALD | 25 | Si |  |  |  |  | 15 |  |  | 21 | 2.7 | 0.245 | 1.00*10^7 |  |  | Sputter |  | IGZO |  |  |  | 150
InGaZnO TFTs on a Flexible Membrane Transferred to a Curved Surface with a Radius of 2 mm | 2013 | 978-1-4799-0814-1 | InGaZnO, thin-film transistors, flexible electronics, curved surfaces, transistor performance | This paper presents a novel method for fabricating thin-film transistors (TFTs) on flexible membranes that can be transferred to curved surfaces. The transistors demonstrate reliable functionality even when subjected to significant bending, with enhanced characteristics resulting from the transfer process. | 2 | IGZO |  | Amorphous |  |  | Bottom gate, inverted staggered | Si | Al2O3 | ALD | 25 | Polyimide |  |  |  |  | 15 |  |  | 22 | 2.4 | 0.245 | 1.00*10^7 |  |  | Sputter |  | IGZO |  |  |  | 150
InGaZnO TFTs on a Flexible Membrane Transferred to a Curved Surface with a Radius of 2 mm | 2013 | 978-1-4799-0814-1 | InGaZnO, thin-film transistors, flexible electronics, curved surfaces, transistor performance | This paper presents a novel method for fabricating thin-film transistors (TFTs) on flexible membranes that can be transferred to curved surfaces. The transistors demonstrate reliable functionality even when subjected to significant bending, with enhanced characteristics resulting from the transfer process. | 3 | IGZO |  | Amorphous |  |  | Bottom gate, inverted staggered | Si | Al2O3 | ALD | 25 | Polyimide (bent radius 5 mm) |  |  |  |  | 15 |  |  | 23 | 2.3 | 0.245 | 1.00*10^7 |  |  | Sputter |  | IGZO |  |  |  | 150
InGaZnO TFTs on a Flexible Membrane Transferred to a Curved Surface with a Radius of 2 mm | 2013 | 978-1-4799-0814-1 | InGaZnO, thin-film transistors, flexible electronics, curved surfaces, transistor performance | This paper presents a novel method for fabricating thin-film transistors (TFTs) on flexible membranes that can be transferred to curved surfaces. The transistors demonstrate reliable functionality even when subjected to significant bending, with enhanced characteristics resulting from the transfer process. | 4 | IGZO |  | Amorphous |  |  | Bottom gate, inverted staggered | Si | Al2O3 | ALD | 25 | Parylene (bent radius 2 mm) |  |  |  |  | 15 | [8 empty] | Sputter |  | IGZO |  |  |  | 150
InGaZnO Thin-Film Transistors With Coplanar Control Gates for Single-Device Logic Applications | 2016 | 10.1109/TED.2015.2512321 | Abacus, AND gate, neuron transistor, OR gate, thin-film transistor (TFT) | This paper presents the fabrication of neuron thin-film transistors (TFTs) with coplanar control gates based on amorphous indium-gallium-zinc oxide (IGZO). These devices can produce three output states used for counting and implementing AND/OR logic functions, showcasing effective control over the drain current through designated logic states. | 1 | IGZO | In:Ga:Zn=1:1:1 | Amorphous |  |  | Bottom gate with coplanar control gates | n++ Si | Al2O3 | ALD, TMA, N/A temperature | 30 | n++ Si | Ti/Au |  |  |  | 50 | 10000 | 20000 | 12.3 | 0.5 | 0.22 | 1.0*10^7 |  |  | RF Sputter | 100 | InGaZnO (In:Ga:Zn:O=1:1:1:4) | Ar | 3.0e-3 |  | 25
Instability Induced by Ultraviolet Light in ZnO Thin-Film Transistors | 2014 | 10.1109/TED.2014.2312947 | Current–voltage characteristics, photoconductivity, stability, thin-film transistors (TFTs), zinc compounds | The paper investigates the electrical properties of ZnO thin-film transistors (TFTs) under ultraviolet (UV) light exposure, highlighting the significant reduction in ON/OFF current ratios and the presence of persistent photoconductivity. A mechanism model related to UV photoexcited oxygen vacancies is proposed to explain this light-induced instability, providing insights for improving oxide TFT reliability. | 1 | ZnO |  |  | 3.27 |  | Bottom gate, top contact | Cr | SiNx | PECVD, N/A, N/A | 150 | Glass | ITO |  |  |  | 100 | 100000 | 100000 | 0.3 |  |  | 1.0*10^3 |  |  | RF Sputter |  | ZnO |  |  |  | 25
Instability Induced by Ultraviolet Light in ZnO Thin-Film Transistors | 2014 | 10.1109/TED.2014.2312947 | Current–voltage characteristics, photoconductivity, stability, thin-film transistors (TFTs), zinc compounds | The paper investigates the electrical properties of ZnO thin-film transistors (TFTs) under ultraviolet (UV) light exposure, highlighting the significant reduction in ON/OFF current ratios and the presence of persistent photoconductivity. A mechanism model related to UV photoexcited oxygen vacancies is proposed to explain this light-induced instability, providing insights for improving oxide TFT reliability. | 2 | ZnO |  |  | 3.27 |  | Bottom gate, top contact | Cr | SiNx | PECVD, N/A, N/A | 150 | Glass | ITO |  |  |  | 100 | 100000 | 1000000 | 0.3 |  |  | 1.0*10^3 |  |  | RF Sputter |  | ZnO |  |  |  | 25
Intrinsic Channel Mobility of Amorphous, In–Ga–Zn–O Thin-Film Transistors by a Gated Four-Probe Method | 2014 | 10.1109/TED.2014.2318611 | a-IGZO, thin-film transistor, channel resistance, gated four probe, intrinsic mobility | This paper investigates the intrinsic channel mobility and resistance of amorphous In–Ga–Zn–O thin-film transistors (a-IGZO TFTs) using a gated four-probe design. The intrinsic channel mobility is found to be approximately 17 cm²/V·s, which is about 20% higher compared to traditional two-point probe measurements, highlighting the significance of reducing parasitic resistance effects. | 1 | InGaZnO | InO3:Ga2O3:ZnO = 1:1:1 mol% | Amorphous |  |  | Bottom gate, back-channel-etched | Mo | SiNx/SiO2 (double layer) | PECVD, 380°C, precursors not specified |  | Glass | Mo | SiO2/SiNx (double) |  |  | 20 | Various, e.g., 5000 nm (5 μm) | 25000 nm (25 μm) | 17 | [5 empty] | RF Sputter in Ar:O2 environment, ratio 4:32 |  | IGZO | Ar/O2 |  |  | 200 | 360000 (100 hours) | 250 | Vacuum
Investigating the Drain-Bias-Induced Degradation Behavior Under Light Illumination for InGaZnO Thin-Film Transistors | 2012 | 10.1109/LED.2012.2193112 | Bias stress, indium gallium zinc oxide (IGZO), light illumination, thin-film transistors (TFTs) | This paper investigates the effect of gate/drain bias stress on InGaZnO thin-film transistors under both light illumination and in dark conditions. It finds that the degradation behavior differs significantly between these environments, with light exposure causing unique shifts in the device characteristics due to hole trapping. | 1 | IGZO | In:Ga:Zn = 1:1:1 atomic ratio | Amorphous |  |  | Bottom gate, back-channel etch | Ti/Al/Ti | SiNx |  | 250 |  | Mo/Al/Ti | Nonacryl-based photosensitive organic material |  |  |  | 8000 | 30000 |  |  |  |  | -1.15 |  | DC Sputter |  | InGaZnO
Island Thickness Effects for Stretchable InGaZnO Thin Film Transistors on Wavy-Dimensional Elastomer Substrate | 2019 | 10.1109/IFETC.2019.8854632 | In-Ga-Zn-O, thin-film transistors, stretchability, wavy-dimensional structure, polyimide | This paper investigates the mechanical stretchability of In-Ga-Zn-O thin-film transistors fabricated on a wavy-dimensional elastomer substrate. The results show that devices with an ultra-thin polyimide island thickness exhibit enhanced performance and reliability under tensile strain up to 50% without significant degradation after 13,000 cycles. | 1 | IGZO |  | Amorphous |  |  | Top gate, bottom contact |  |  |  |  | PI(2.0µm)/Elastomer | [8 empty] | -3.9 |  |  |  | PBS, N/A, N/A, 3 days, N/A
Island Thickness Effects for Stretchable InGaZnO Thin Film Transistors on Wavy-Dimensional Elastomer Substrate | 2019 | 10.1109/IFETC.2019.8854632 | In-Ga-Zn-O, thin-film transistors, stretchability, wavy-dimensional structure, polyimide | This paper investigates the mechanical stretchability of In-Ga-Zn-O thin-film transistors fabricated on a wavy-dimensional elastomer substrate. The results show that devices with an ultra-thin polyimide island thickness exhibit enhanced performance and reliability under tensile strain up to 50% without significant degradation after 13,000 cycles. | 2 | IGZO |  | Amorphous |  |  | Top gate, bottom contact |  |  |  |  | PI(1.3µm)/Elastomer | [11 empty] | 1.8 | PBS, N/A, N/A, 3 days, N/A
Island Thickness Effects for Stretchable InGaZnO Thin Film Transistors on Wavy-Dimensional Elastomer Substrate | 2019 | 10.1109/IFETC.2019.8854632 | In-Ga-Zn-O, thin-film transistors, stretchability, wavy-dimensional structure, polyimide | This paper investigates the mechanical stretchability of In-Ga-Zn-O thin-film transistors fabricated on a wavy-dimensional elastomer substrate. The results show that devices with an ultra-thin polyimide island thickness exhibit enhanced performance and reliability under tensile strain up to 50% without significant degradation after 13,000 cycles. | 3 | IGZO |  | Amorphous |  |  | Top gate, bottom contact |  |  |  |  | PI(0.9µm)/Elastomer | [11 empty] | 1.5 | PBS, N/A, N/A, 3 days, N/A
Large-Swing a-IGZO Inverter With a Depletion Load Induced by Laser Annealing | 2014 | 10.1109/LED.2014.2345412 | a-IGZO TFT, inverter, laser annealing, depletion mode | This paper presents an inverter based on amorphous indium-gallium-zinc oxide (a-IGZO) thin-film transistors (TFTs) that utilizes area-selective laser annealing to adjust the threshold voltage from positive to negative. This method significantly enhances the switching performance, achieving almost a full output swing and a notable increase in voltage gain. | 1 | a-IGZO | In:Ga:Zn = 1:1:1 | Amorphous |  |  | Bottom gate, top contact | Mo | SiO2 | PECVD, 300°C | 200 | Corning 1737 glass | Ti/Au |  |  |  | 50 | 4000 | 20000 | 10.0 | 5.0 | 1.1 |  |  |  | DC Sputter |  | In2O3:Ga2O3:ZnO = 1:1:1 | Ar/O2 |  |  | 25 | 3600 | 300 | Air, Laser dose = 0 J/cm²
Large-Swing a-IGZO Inverter With a Depletion Load Induced by Laser Annealing | 2014 | 10.1109/LED.2014.2345412 | a-IGZO TFT, inverter, laser annealing, depletion mode | This paper presents an inverter based on amorphous indium-gallium-zinc oxide (a-IGZO) thin-film transistors (TFTs) that utilizes area-selective laser annealing to adjust the threshold voltage from positive to negative. This method significantly enhances the switching performance, achieving almost a full output swing and a notable increase in voltage gain. | 2 | a-IGZO | In:Ga:Zn = 1:1:1 | Amorphous |  |  | Bottom gate, top contact | Mo | SiO2 | PECVD, 300°C | 200 | Corning 1737 glass | Ti/Au |  |  |  | 50 | 4000 | 20000 | 10.7 | 2.0 | 1.1 |  |  |  | DC Sputter |  | In2O3:Ga2O3:ZnO = 1:1:1 | Ar/O2 |  |  | 25 | 3600 | 300 | Air, Laser dose = 3 J/cm²
Large-Swing a-IGZO Inverter With a Depletion Load Induced by Laser Annealing | 2014 | 10.1109/LED.2014.2345412 | a-IGZO TFT, inverter, laser annealing, depletion mode | This paper presents an inverter based on amorphous indium-gallium-zinc oxide (a-IGZO) thin-film transistors (TFTs) that utilizes area-selective laser annealing to adjust the threshold voltage from positive to negative. This method significantly enhances the switching performance, achieving almost a full output swing and a notable increase in voltage gain. | 3 | a-IGZO | In:Ga:Zn = 1:1:1 | Amorphous |  |  | Bottom gate, top contact | Mo | SiO2 | PECVD, 300°C | 200 | Corning 1737 glass | Ti/Au |  |  |  | 50 | 4000 | 20000 | 11.5 | -2.0 | 1.2 |  |  |  | DC Sputter |  | In2O3:Ga2O3:ZnO = 1:1:1 | Ar/O2 |  |  | 25 | 3600 | 300 | Air, Laser dose = 6 J/cm²
Large-Swing a-IGZO Inverter With a Depletion Load Induced by Laser Annealing | 2014 | 10.1109/LED.2014.2345412 | a-IGZO TFT, inverter, laser annealing, depletion mode | This paper presents an inverter based on amorphous indium-gallium-zinc oxide (a-IGZO) thin-film transistors (TFTs) that utilizes area-selective laser annealing to adjust the threshold voltage from positive to negative. This method significantly enhances the switching performance, achieving almost a full output swing and a notable increase in voltage gain. | 4 | a-IGZO | In:Ga:Zn = 1:1:1 | Amorphous |  |  | Bottom gate, top contact | Mo | SiO2 | PECVD, 300°C | 200 | Corning 1737 glass | Ti/Au |  |  |  | 50 | 4000 | 20000 | 12.5 | -7.0 | 1.1 |  |  |  | DC Sputter |  | In2O3:Ga2O3:ZnO = 1:1:1 | Ar/O2 |  |  | 25 | 3600 | 300 | Air, Laser dose = 9 J/cm²
Large-Swing a-IGZO Inverter With a Depletion Load Induced by Laser Annealing | 2014 | 10.1109/LED.2014.2345412 | a-IGZO TFT, inverter, laser annealing, depletion mode | This paper presents an inverter based on amorphous indium-gallium-zinc oxide (a-IGZO) thin-film transistors (TFTs) that utilizes area-selective laser annealing to adjust the threshold voltage from positive to negative. This method significantly enhances the switching performance, achieving almost a full output swing and a notable increase in voltage gain. | 5 | a-IGZO | In:Ga:Zn = 1:1:1 | Amorphous |  |  | Bottom gate, top contact | Mo | SiO2 | PECVD, 300°C | 200 | Corning 1737 glass | Ti/Au |  |  |  | 50 | 4000 | 100000 | 10.0 | 5.0 | 1.1 |  |  |  | DC Sputter |  | In2O3:Ga2O3:ZnO = 1:1:1 | Ar/O2 |  |  | 25 | 3600 | 300 | Air, Laser dose = 0 J/cm²
Light Effect on Negative Bias-Induced Instability of HfInZnO Amorphous Oxide Thin-Film Transistor | 2011 | 10.1109/TED.2011.2109388 | Hafnium–indium–zinc–oxide, HIZO, thin-film transistors, stability, light-induced effects | This paper presents a comprehensive analysis of the stability of hafnium–indium–zinc–oxide (HIZO) thin-film transistors under simultaneous application of light and gate bias. It was found that phenomena such as subthreshold swing degradation and negative threshold voltage shifts are primarily due to hole trapping in the gate insulator, significantly influenced by light intensity and temperature. | 1 | HIZO |  | Amorphous |  |  | Bottom gate, top contact (inverted staggered) | Mo | SiNx/SiO2 | PECVD, 350°C, SiH4/O2/NH3 | 250 | Glass | Mo | SiO2 | 200 |  | 40 | 12000 |  | 13 |  | 0.89 |  |  | NBIS, -20V, 30°C, 1000s, air | RF Sputter |  | HfInZnO |  |  |  | 25 | 18000 | 250 | N2
Low-Temperature Fully Photolithographic In-Si-O Thin-Film Transistors | 2020 |  | amorphous oxide semiconductor, thin-film transistor, In-Si-O, photolithography, bias stress | This paper presents the development of low-temperature fully photolithographic In-Si-O thin-film transistors (TFTs) characterized by their response to bias voltage-stress and light illumination. The study indicates that the threshold voltage of the TFTs shifted positively under bias stress and highlights the persistent photoconductivity effect when exposed to light with specific wavelengths. | 1 | ISO |  | Amorphous |  |  | Bottom gate, Top contact | Cr | AlOx | ALD, 200°C, N/A | 120 | Borofloat33 glass | Mo |  |  |  | 10 |  |  | 5.03 | -0.16 | 0.312 |  | 5.5 | PBS, 20V, 20°C, 14400s, dark | RF Sputter |  | In-Si-O |  |  |  | 25 | 43200 | 150 | Air
Low-Temperature High-Mobility Amorphous IZO for Silicon Heterojunction Solar Cells | 2015 | 10.1109/JPHOTOV.2015.2450993 | Amorphous indium zinc oxide (a-IZO), electron mobility, heterojunction, indium tin oxide (ITO), silicon, solar cells, transparent conductive oxides (TCOs), Urbach energy | This study demonstrates the application of high-mobility amorphous indium zinc oxide (a-IZO) as a front transparent conductive oxide in silicon heterojunction solar cells. The results show improved efficiencies exceeding 21.5% for solar cells using a-IZO compared to indium tin oxide and hydrogenated indium oxide, attributed to better mobility and lower absorption characteristics. | 1 | IZO | In2O3:ZnO = 90:10 wt%, r(O2)=0.1% | Amorphous | 3.6 | [6 empty] | Glass |  |  |  |  | 100 | [8 empty] | RF Sputter |  | In2O3:ZnO=90:10 wt% | Ar/O2 |  |  | 60 | 0
Low-Temperature High-Mobility Amorphous IZO for Silicon Heterojunction Solar Cells | 2015 | 10.1109/JPHOTOV.2015.2450993 | Amorphous indium zinc oxide (a-IZO), electron mobility, heterojunction, indium tin oxide (ITO), silicon, solar cells, transparent conductive oxides (TCOs), Urbach energy | This study demonstrates the application of high-mobility amorphous indium zinc oxide (a-IZO) as a front transparent conductive oxide in silicon heterojunction solar cells. The results show improved efficiencies exceeding 21.5% for solar cells using a-IZO compared to indium tin oxide and hydrogenated indium oxide, attributed to better mobility and lower absorption characteristics. | 2 | IZO | In2O3:ZnO = 90:10 wt%, r(O2)=0.1% | Amorphous | 3.64 | [6 empty] | Glass |  |  |  |  | 100 | [8 empty] | RF Sputter |  | In2O3:ZnO=90:10 wt% | Ar/O2 |  |  | 60 | 1200 | 190 | Air
Low-Temperature High-Mobility Amorphous IZO for Silicon Heterojunction Solar Cells | 2015 | 10.1109/JPHOTOV.2015.2450993 | Amorphous indium zinc oxide (a-IZO), electron mobility, heterojunction, indium tin oxide (ITO), silicon, solar cells, transparent conductive oxides (TCOs), Urbach energy | This study demonstrates the application of high-mobility amorphous indium zinc oxide (a-IZO) as a front transparent conductive oxide in silicon heterojunction solar cells. The results show improved efficiencies exceeding 21.5% for solar cells using a-IZO compared to indium tin oxide and hydrogenated indium oxide, attributed to better mobility and lower absorption characteristics. | 3 | IZO | In2O3:ZnO = 90:10 wt%, r(O2)=0.36% | Amorphous | 3.49 | [6 empty] | Glass |  |  |  |  | 100 | [8 empty] | RF Sputter |  | In2O3:ZnO=90:10 wt% | Ar/O2 |  |  | 60 | 0
Low-Temperature High-Mobility Amorphous IZO for Silicon Heterojunction Solar Cells | 2015 | 10.1109/JPHOTOV.2015.2450993 | Amorphous indium zinc oxide (a-IZO), electron mobility, heterojunction, indium tin oxide (ITO), silicon, solar cells, transparent conductive oxides (TCOs), Urbach energy | This study demonstrates the application of high-mobility amorphous indium zinc oxide (a-IZO) as a front transparent conductive oxide in silicon heterojunction solar cells. The results show improved efficiencies exceeding 21.5% for solar cells using a-IZO compared to indium tin oxide and hydrogenated indium oxide, attributed to better mobility and lower absorption characteristics. | 4 | IZO | In2O3:ZnO = 90:10 wt%, r(O2)=0.36% | Amorphous | 3.52 | [6 empty] | Glass |  |  |  |  | 100 | [8 empty] | RF Sputter |  | In2O3:ZnO=90:10 wt% | Ar/O2 |  |  | 60 | 1200 | 190 | Air
Low-Temperature High-Mobility Amorphous IZO for Silicon Heterojunction Solar Cells | 2015 | 10.1109/JPHOTOV.2015.2450993 | Amorphous indium zinc oxide (a-IZO), electron mobility, heterojunction, indium tin oxide (ITO), silicon, solar cells, transparent conductive oxides (TCOs), Urbach energy | This study demonstrates the application of high-mobility amorphous indium zinc oxide (a-IZO) as a front transparent conductive oxide in silicon heterojunction solar cells. The results show improved efficiencies exceeding 21.5% for solar cells using a-IZO compared to indium tin oxide and hydrogenated indium oxide, attributed to better mobility and lower absorption characteristics. | 5 | IZO | In2O3:ZnO = 90:10 wt%, r(O2)=0.40% | Amorphous | 3.44 | [6 empty] | Glass |  |  |  |  | 100 | [8 empty] | RF Sputter |  | In2O3:ZnO=90:10 wt% | Ar/O2 |  |  | 60 | 0
Low-Temperature High-Mobility Amorphous IZO for Silicon Heterojunction Solar Cells | 2015 | 10.1109/JPHOTOV.2015.2450993 | Amorphous indium zinc oxide (a-IZO), electron mobility, heterojunction, indium tin oxide (ITO), silicon, solar cells, transparent conductive oxides (TCOs), Urbach energy | This study demonstrates the application of high-mobility amorphous indium zinc oxide (a-IZO) as a front transparent conductive oxide in silicon heterojunction solar cells. The results show improved efficiencies exceeding 21.5% for solar cells using a-IZO compared to indium tin oxide and hydrogenated indium oxide, attributed to better mobility and lower absorption characteristics. | 6 | IZO | In2O3:ZnO = 90:10 wt%, r(O2)=0.40% | Amorphous | 3.48 | [6 empty] | Glass |  |  |  |  | 100 | [8 empty] | RF Sputter |  | In2O3:ZnO=90:10 wt% | Ar/O2 |  |  | 60 | 1200 | 190 | Air
Low-Temperature High-Mobility Amorphous IZO for Silicon Heterojunction Solar Cells | 2015 | 10.1109/JPHOTOV.2015.2450993 | Amorphous indium zinc oxide (a-IZO), electron mobility, heterojunction, indium tin oxide (ITO), silicon, solar cells, transparent conductive oxides (TCOs), Urbach energy | This study demonstrates the application of high-mobility amorphous indium zinc oxide (a-IZO) as a front transparent conductive oxide in silicon heterojunction solar cells. The results show improved efficiencies exceeding 21.5% for solar cells using a-IZO compared to indium tin oxide and hydrogenated indium oxide, attributed to better mobility and lower absorption characteristics. | 7 | ITO | In2O3:SnO2 ≈ 90:10 wt% | Polycrystalline | [7 empty] | Glass |  |  |  |  | 100 | [8 empty] | DC Sputter |  | ITO | Ar/O2 |  |  | 25 | 0
Low-Temperature High-Mobility Amorphous IZO for Silicon Heterojunction Solar Cells | 2015 | 10.1109/JPHOTOV.2015.2450993 | Amorphous indium zinc oxide (a-IZO), electron mobility, heterojunction, indium tin oxide (ITO), silicon, solar cells, transparent conductive oxides (TCOs), Urbach energy | This study demonstrates the application of high-mobility amorphous indium zinc oxide (a-IZO) as a front transparent conductive oxide in silicon heterojunction solar cells. The results show improved efficiencies exceeding 21.5% for solar cells using a-IZO compared to indium tin oxide and hydrogenated indium oxide, attributed to better mobility and lower absorption characteristics. | 8 | ITO | In2O3:SnO2 ≈ 90:10 wt% | Polycrystalline | [7 empty] | Glass |  |  |  |  | 100 | [8 empty] | DC Sputter |  | ITO | Ar/O2 |  |  | 25 | 1200 | 190 | Air
Low-Temperature High-Mobility Amorphous IZO for Silicon Heterojunction Solar Cells | 2015 | 10.1109/JPHOTOV.2015.2450993 | Amorphous indium zinc oxide (a-IZO), electron mobility, heterojunction, indium tin oxide (ITO), silicon, solar cells, transparent conductive oxides (TCOs), Urbach energy | This study demonstrates the application of high-mobility amorphous indium zinc oxide (a-IZO) as a front transparent conductive oxide in silicon heterojunction solar cells. The results show improved efficiencies exceeding 21.5% for solar cells using a-IZO compared to indium tin oxide and hydrogenated indium oxide, attributed to better mobility and lower absorption characteristics. | 9 | IO:H | In2O3 + H doping | Amorphous | [7 empty] | Glass |  |  |  |  | 100 | [8 empty] | RF Sputter |  | In2O3 | Ar/O2 |  |  | 25 | 0
Low-Temperature High-Mobility Amorphous IZO for Silicon Heterojunction Solar Cells | 2015 | 10.1109/JPHOTOV.2015.2450993 | Amorphous indium zinc oxide (a-IZO), electron mobility, heterojunction, indium tin oxide (ITO), silicon, solar cells, transparent conductive oxides (TCOs), Urbach energy | This study demonstrates the application of high-mobility amorphous indium zinc oxide (a-IZO) as a front transparent conductive oxide in silicon heterojunction solar cells. The results show improved efficiencies exceeding 21.5% for solar cells using a-IZO compared to indium tin oxide and hydrogenated indium oxide, attributed to better mobility and lower absorption characteristics. | 10 | IO:H | In2O3 + H doping | Polycrystalline | [7 empty] | Glass |  |  |  |  | 100 | [8 empty] | RF Sputter |  | In2O3 | Ar/O2 |  |  | 25 | 1200 | 190 | Air
Low-Temperature Processed Complementary Inverter With Tin-Based Transparent Oxide Semiconductors | 2023 | 10.1109/TED.2023.3305353 | Complementary inverter, indium gallium tin oxide, low-temperature processing, thin-film-transistor, tin monoxide (SnO) | This study investigates a complementary inverter using tin-based transparent oxide semiconductors that can be processed at low temperatures. The developed device shows significant electrical characteristics, including high voltage gain and stability, making it suitable for flexible electronic applications.
Low-Voltage, Flexible IGZO Transistors Gated by PSSNa Electrolyte | 2018 | 10.1109/LED.2018.2862910 | Electric double layer transistors (EDLTs), flexible, low operating voltages, InGaZnO (IGZO), polyelectrolyte | This paper presents a simple and eco-friendly technique for fabricating flexible electric double-layer transistors using poly(styrenesulfonic acid sodium salt) as a gate dielectric. The resulting transistors achieve a low operating voltage of 1.0 V and a high on/off ratio of 1.4×10^7, demonstrating their potential for low-power, flexible electronics. | 1 | IGZO |  | Amorphous |  |  | Top gate | ITO | PSSNa | Solution processed polyelectrolyte |  | PET | ITO |  |  |  | 50 | 45000-120000 | 10000000 | [5 empty] | NGBS, -1 V, 25°C, 1000s, air, PGBS, +1 V, 25°C, 1000s, air | RF sputter |  | IGZO |  |  |  | 25
Low-Voltage, Flexible IGZO Transistors Gated by PSSNa Electrolyte | 2018 | 10.1109/LED.2018.2862910 | Electric double layer transistors (EDLTs), flexible, low operating voltages, InGaZnO (IGZO), polyelectrolyte | This paper presents a simple and eco-friendly technique for fabricating flexible electric double-layer transistors using poly(styrenesulfonic acid sodium salt) as a gate dielectric. The resulting transistors achieve a low operating voltage of 1.0 V and a high on/off ratio of 1.4×10^7, demonstrating their potential for low-power, flexible electronics. | 2 | IGZO |  | Amorphous |  |  | Top gate | ITO | PSSNa | Solution processed polyelectrolyte |  | PET | ITO |  |  |  | 100 | 45000-120000 | 10000000 | 1.14 | 0.51 | 0.076 | 1.4*10^7 |  | NGBS, -1 V, 25°C, 1000s, air, PGBS, +1 V, 25°C, 1000s, air | RF sputter |  | IGZO |  |  |  | 25
Low-Voltage, Flexible IGZO Transistors Gated by PSSNa Electrolyte | 2018 | 10.1109/LED.2018.2862910 | Electric double layer transistors (EDLTs), flexible, low operating voltages, InGaZnO (IGZO), polyelectrolyte | This paper presents a simple and eco-friendly technique for fabricating flexible electric double-layer transistors using poly(styrenesulfonic acid sodium salt) as a gate dielectric. The resulting transistors achieve a low operating voltage of 1.0 V and a high on/off ratio of 1.4×10^7, demonstrating their potential for low-power, flexible electronics. | 3 | IGZO |  | Amorphous |  |  | Top gate | ITO | PSSNa | Solution processed polyelectrolyte |  | PET | ITO |  |  |  | 150 | 45000-120000 | 10000000 | [5 empty] | NGBS, -1 V, 25°C, 1000s, air, PGBS, +1 V, 25°C, 1000s, air | RF sputter |  | IGZO |  |  |  | 25
Low-Voltage, Flexible IGZO Transistors Gated by PSSNa Electrolyte | 2018 | 10.1109/LED.2018.2862910 | Electric double layer transistors (EDLTs), flexible, low operating voltages, InGaZnO (IGZO), polyelectrolyte | This paper presents a simple and eco-friendly technique for fabricating flexible electric double-layer transistors using poly(styrenesulfonic acid sodium salt) as a gate dielectric. The resulting transistors achieve a low operating voltage of 1.0 V and a high on/off ratio of 1.4×10^7, demonstrating their potential for low-power, flexible electronics. | 4 | IGZO |  | Amorphous |  |  | Top gate | ITO | PSSNa | Solution processed polyelectrolyte |  | PET | ITO |  |  |  | 200 | 45000-120000 | 10000000 | [5 empty] | NGBS, -1 V, 25°C, 1000s, air, PGBS, +1 V, 25°C, 1000s, air | RF sputter |  | IGZO |  |  |  | 25
Low-Voltage High-Stability Indium–Zinc Oxide Thin-Film Transistor Gated by Anodized Neodymium-Doped Aluminum | 2012 | 10.1109/LED.2012.2190966 | Indium-Zinc Oxide, Thin-Film Transistor, Anodized Neodymium-Doped Aluminum, Electrical Stability, Gate Dielectric | This paper discusses the development of an Indium-Zinc Oxide thin-film transistor (TFT) that employs anodized neodymium-doped aluminum as the gate electrode, demonstrating low operating voltage and high electrical stability. The Nd:Al2O3 dielectric exhibits strong capacitance and minimal leakage, contributing to the overall performance of the TFT. | 1 | IZO | In:Zn = N/A | Amorphous |  |  | Bottom gate | Al–Nd (Nd = 3 at%) | Nd:Al2O3 | Anodization at 50 V, 1 h in 3.68 wt% ammonium tartrate + ethylene glycol | 70 | Glass / SiO2 |  | SiO2 | 300 | PECVD at N/A temperature | 30 | 10000 | 100000 | 13.7 | 0 | 0.12 | 3*10^8 | 0 | PBTS, 3V, N/A, 2.5 hours, N/A (air) | RF Sputter |  | IZO |  |  |  |  | 1800 | 300 | Air
RF power effect on the properties of sputtered ZnO films for channel layer applications in thin-film transistors | 2012 | 10.1007/s11664-012-1994-9 | Highly resistive zinc oxide films; thin-film transistor; RF power; magnetron sputtering | ZnO films were deposited by RF magnetron sputtering at different powers, and their structural, morphological, and electrical properties were analyzed. The study shows that increasing RF power enhances field-effect mobility and reduces threshold voltage in ZnO-based TFTs, but degrades the Ion/Ioff ratio. | 1 | ZnO |  | Hexagonal wurtzite | 3.37 |  | Bottom gate | Au/Cr | SiO2 | Thermally grown | 65 | p-Si | Al |  |  |  | 68.45 | 20000 | 450000 | 0.1 | 33.5 |  | ~106 |  |  | RF Sputter | 90 | ZnO | Ar | 0.06 |  | Room temperature
RF power effect on the properties of sputtered ZnO films for channel layer applications in thin-film transistors | 2012 | 10.1007/s11664-012-1994-9 | Highly resistive zinc oxide films; thin-film transistor; RF power; magnetron sputtering | ZnO films were deposited by RF magnetron sputtering at different powers, and their structural, morphological, and electrical properties were analyzed. The study shows that increasing RF power enhances field-effect mobility and reduces threshold voltage in ZnO-based TFTs, but degrades the Ion/Ioff ratio. | 2 | ZnO |  | Hexagonal wurtzite | 3.37 |  | Bottom gate | Au/Cr | SiO2 | Thermally grown | 65 | p-Si | Al |  |  |  | 64.40 | 20000 | 450000 | 0.3 | 27.5 |  | ~106 |  |  | RF Sputter | 100 | ZnO | Ar | 0.06 |  | Room temperature
RF power effect on the properties of sputtered ZnO films for channel layer applications in thin-film transistors | 2012 | 10.1007/s11664-012-1994-9 | Highly resistive zinc oxide films; thin-film transistor; RF power; magnetron sputtering | ZnO films were deposited by RF magnetron sputtering at different powers, and their structural, morphological, and electrical properties were analyzed. The study shows that increasing RF power enhances field-effect mobility and reduces threshold voltage in ZnO-based TFTs, but degrades the Ion/Ioff ratio. | 3 | ZnO |  | Hexagonal wurtzite | 3.37 |  | Bottom gate | Au/Cr | SiO2 | Thermally grown | 65 | p-Si | Al |  |  |  | 113.90 | 20000 | 450000 | 3.2 | 15.0 |  | ~104 |  |  | RF Sputter | 150 | ZnO | Ar | 0.06 |  | Room temperature
RF power effect on the properties of sputtered ZnO films for channel layer applications in thin-film transistors | 2012 | 10.1007/s11664-012-1994-9 | Highly resistive zinc oxide films; thin-film transistor; RF power; magnetron sputtering | ZnO films were deposited by RF magnetron sputtering at different powers, and their structural, morphological, and electrical properties were analyzed. The study shows that increasing RF power enhances field-effect mobility and reduces threshold voltage in ZnO-based TFTs, but degrades the Ion/Ioff ratio. | 4 | ZnO |  | Hexagonal wurtzite | 3.37 |  | Bottom gate | Au/Cr | SiO2 | Thermally grown | 65 | p-Si | Al |  |  |  | 241.55 | 20000 | 450000 | 4.2 | 10.7 |  | ~102 |  |  | RF Sputter | 200 | ZnO | Ar | 0.06 |  | Room temperature
High reliable and manufacturable gallium indium zinc oxide thin-film transistors using the double layers as an active layer | 2009 | 10.1149/1.3060129 | gallium indium zinc oxide; GIZO; thin-film transistors; TFT; double layers; amorphous oxide semiconductor | The study presents the fabrication of reliable bottom gate amorphous gallium indium zinc oxide (a-GIZO) thin-film transistors (TFTs) using double active layers. By incorporating a CuGaInZnO (CGIZO) layer, the TFTs exhibited improved performance and stability under plasma-enhanced processes, demonstrating excellent electrical characteristics and stability with a threshold voltage shift of just 0.6V over 100 hours of operation at 60°C. | 1 | CGIZO/GIZO | Cu:Ga:In:Zn = ? | Amorphous |  |  | Bottom gate | Mo | SiNx | PECVD at 300°C | 200 | Thermally grown SiO2 wafer | Mo | SiOx | 200 | PECVD | 70 | 4000 | 50000 | 5.1 | 3.25 | 0.68 | 3.8*10^-12 | 0.6 | dc bias stress, IDS = 3 µA, VDS = 10 V, 60°C, 100 hours | RF Sputter | 400W (GIZO), 90-120W (Cu in CGIZO) | In2O3:Ga2O3:ZnO (GIZO), Cu+ GIZO | O2/Ar with ratio 0.005 | 3 mTorr |  | Room temperature (deposition) | 1800 | 350 | N2
High reliable and manufacturable gallium indium zinc oxide thin-film transistors using the double layers as an active layer | 2009 | 10.1149/1.3060129 | gallium indium zinc oxide; GIZO; thin-film transistors; TFT; double layers; amorphous oxide semiconductor | The study presents the fabrication of reliable bottom gate amorphous gallium indium zinc oxide (a-GIZO) thin-film transistors (TFTs) using double active layers. By incorporating a CuGaInZnO (CGIZO) layer, the TFTs exhibited improved performance and stability under plasma-enhanced processes, demonstrating excellent electrical characteristics and stability with a threshold voltage shift of just 0.6V over 100 hours of operation at 60°C. | 2 | GIZO | In2O3:Ga2O3:ZnO = 1:1:1 mol% | Amorphous |  |  | Bottom gate | Mo | SiNx | PECVD at 300°C | 200 | Thermally grown SiO2 wafer | Mo | SiOx | 200 | PECVD | 70 | 4000 | 50000 | 14 | -0.16 | 0.36 |  | 3.2 | dc bias stress, IDS = 3 µA, VDS = 10 V, 60°C, 100 hours | RF Sputter | 400 | In2O3:Ga2O3:ZnO (IGO) | O2/Ar with ratio 0.005 | 3 mTorr |  | Room temperature (deposition) | 1800 | 350 | N2
High performance bottom-gate-type amorphous InGaZnO flexible transparent thin-film transistors deposited on PET substrates at low temperature | 2014 | 10.1007/s11664-013-2957-5 | Bending stability; flexible polyethylene terephthalate substrate; InGaZnO channel layer; magnetron cosputter system; flexible transparent thin film transistors | The paper investigates the performance of bottom-gate-type amorphous InGaZnO flexible transparent thin-film transistors (TTFTs) deposited on PET substrates using a magnetron RF cosputter system. The results show improved device performance and bending stability when a 15-nm-thick SiOy insulator film is used to passivate the InGaZnO channel layer, with effective field-effect mobility and threshold voltage maintained within 10% and 8%, respectively, after bending tests. | 1 | InGaZnO | In:Ga:Zn:O=2.2:2.4:1.7 | Amorphous |  |  | Bottomgate | Al | SiNx |  | 150 | PET | Al |  |  |  | 50 | 10000 | 100000 | 15.3 | 2.8 | 0.28 | 2.51*10^7 |  |  | RFSputter | 100 | InGaZnO | Ar/O2
High performance bottom-gate-type amorphous InGaZnO flexible transparent thin-film transistors deposited on PET substrates at low temperature | 2014 | 10.1007/s11664-013-2957-5 | Bending stability; flexible polyethylene terephthalate substrate; InGaZnO channel layer; magnetron cosputter system; flexible transparent thin film transistors | The paper investigates the performance of bottom-gate-type amorphous InGaZnO flexible transparent thin-film transistors (TTFTs) deposited on PET substrates using a magnetron RF cosputter system. The results show improved device performance and bending stability when a 15-nm-thick SiOy insulator film is used to passivate the InGaZnO channel layer, with effective field-effect mobility and threshold voltage maintained within 10% and 8%, respectively, after bending tests. | 2 | InGaZnO | In:Ga:Zn:O=2.2:2.3:1.7.5 | Amorphous |  |  | Bottomgate | Al | SiNx |  | 150 | PET | Al |  |  |  | 50 | 10000 | 100000 | 13.2 | 2.85 | 0.28 | 7.78*10^6 |  |  | RFSputter | 100 | InGaZnO | Ar/O2
High performance bottom-gate-type amorphous InGaZnO flexible transparent thin-film transistors deposited on PET substrates at low temperature | 2014 | 10.1007/s11664-013-2957-5 | Bending stability; flexible polyethylene terephthalate substrate; InGaZnO channel layer; magnetron cosputter system; flexible transparent thin film transistors | The paper investigates the performance of bottom-gate-type amorphous InGaZnO flexible transparent thin-film transistors (TTFTs) deposited on PET substrates using a magnetron RF cosputter system. The results show improved device performance and bending stability when a 15-nm-thick SiOy insulator film is used to passivate the InGaZnO channel layer, with effective field-effect mobility and threshold voltage maintained within 10% and 8%, respectively, after bending tests. | 3 | InGaZnO | In:Ga:Zn:O=1.8:2.3:1.7.6 | Amorphous |  |  | Bottomgate | Al | SiNx |  | 150 | PET | Al |  |  |  | 50 | 10000 | 100000 | 6.4 | 2.93 | 0.29 | 6.17*10^6 |  |  | RFSputter | 100 | InGaZnO | Ar/O2
High performance bottom-gate-type amorphous InGaZnO flexible transparent thin-film transistors deposited on PET substrates at low temperature | 2014 | 10.1007/s11664-013-2957-5 | Bending stability; flexible polyethylene terephthalate substrate; InGaZnO channel layer; magnetron cosputter system; flexible transparent thin film transistors | The paper investigates the performance of bottom-gate-type amorphous InGaZnO flexible transparent thin-film transistors (TTFTs) deposited on PET substrates using a magnetron RF cosputter system. The results show improved device performance and bending stability when a 15-nm-thick SiOy insulator film is used to passivate the InGaZnO channel layer, with effective field-effect mobility and threshold voltage maintained within 10% and 8%, respectively, after bending tests. | 4 | InGaZnO | In:Ga:Zn:O=1.8:2.3:1.7.6 | Amorphous |  |  | Bottomgate | Al | SiNx |  | 150 | PET | Al | SiOy | 15 |  | 50 | 10000 | 100000 | 8.0 | 2.85 | 0.23 | 6.19*10^6 |  |  | RFSputter | 100 | InGaZnO | Ar/O2
Phenylene–thiophene oligomer derivatives for thin-film transistors: structure and semiconductor performances | 2013 | 10.7567/JJAP.52.03BB07 | phenylene–thiophene oligomer; thin-film transistor; organic field-effect transistors (OFETs); crystallinity; charge carrier mobilities | This paper investigates two phenylene–thiophene oligomer derivatives used as active materials in thin-film organic field-effect transistors (OFETs). The study found that 28HPTDBT and 37HPTDBT have different structural properties affecting their semiconductor characteristics, with 37HPTDBT showing high crystallinity and strong π-stacking, resulting in high charge carrier mobilities. The effect of gate insulators and annealing treatments on transistor performances was also examined. | 1 | 37HPTDBT |  | Amorphous | 2.72 |  | Top contact | Si | SiO2 | Thermally grown | 300 | Si | Au |  |  |  | 50 | 50000 | 500000 | 0.21 | -48.5 |  | 2.8*10^5 |  | Unspecified air exposure | Vacuum thermal deposition |  | 37HPTDBT |  | 8.0*10^-4 |  | 25 | 0
Phenylene–thiophene oligomer derivatives for thin-film transistors: structure and semiconductor performances | 2013 | 10.7567/JJAP.52.03BB07 | phenylene–thiophene oligomer; thin-film transistor; organic field-effect transistors (OFETs); crystallinity; charge carrier mobilities | This paper investigates two phenylene–thiophene oligomer derivatives used as active materials in thin-film organic field-effect transistors (OFETs). The study found that 28HPTDBT and 37HPTDBT have different structural properties affecting their semiconductor characteristics, with 37HPTDBT showing high crystallinity and strong π-stacking, resulting in high charge carrier mobilities. The effect of gate insulators and annealing treatments on transistor performances was also examined. | 2 | 37HPTDBT |  | Amorphous to crystalline | 2.72 |  | Top contact | Si | OTS-treated SiO2 | OTS treatment in toluene solution | 300 | Si | Au |  |  |  | 50 | 50000 | 500000 | 0.3 | -57 |  | 1.5*10^5 |  | Unspecified air exposure | Vacuum thermal deposition |  | 37HPTDBT |  | 8.0*10^-4 |  | 25 | 0
Phenylene–thiophene oligomer derivatives for thin-film transistors: structure and semiconductor performances | 2013 | 10.7567/JJAP.52.03BB07 | phenylene–thiophene oligomer; thin-film transistor; organic field-effect transistors (OFETs); crystallinity; charge carrier mobilities | This paper investigates two phenylene–thiophene oligomer derivatives used as active materials in thin-film organic field-effect transistors (OFETs). The study found that 28HPTDBT and 37HPTDBT have different structural properties affecting their semiconductor characteristics, with 37HPTDBT showing high crystallinity and strong π-stacking, resulting in high charge carrier mobilities. The effect of gate insulators and annealing treatments on transistor performances was also examined. | 3 | 37HPTDBT |  | Crystalline | 2.72 |  | Top contact | Si | SiO2 | Thermally grown | 300 | Si | Au |  |  |  | 50 | 50000 | 500000 | 0.06 | -63 |  | 7.1*10^4 |  | Unspecified air exposure | Vacuum thermal deposition followed by annealing |  | 37HPTDBT |  | 8.0*10^-4 |  | 25 | 1800 | 100 | Vacuum
Phenylene–thiophene oligomer derivatives for thin-film transistors: structure and semiconductor performances | 2013 | 10.7567/JJAP.52.03BB07 | phenylene–thiophene oligomer; thin-film transistor; organic field-effect transistors (OFETs); crystallinity; charge carrier mobilities | This paper investigates two phenylene–thiophene oligomer derivatives used as active materials in thin-film organic field-effect transistors (OFETs). The study found that 28HPTDBT and 37HPTDBT have different structural properties affecting their semiconductor characteristics, with 37HPTDBT showing high crystallinity and strong π-stacking, resulting in high charge carrier mobilities. The effect of gate insulators and annealing treatments on transistor performances was also examined. | 4 | 37HPTDBT |  | Crystalline | 2.72 |  | Top contact | Si | OTS-treated SiO2 | OTS treatment in toluene solution | 300 | Si | Au |  |  |  | 50 | 50000 | 500000 | 0.18 | -65 |  | 6.3*10^4 |  | Unspecified air exposure | Vacuum thermal deposition followed by annealing |  | 37HPTDBT |  | 8.0*10^-4 |  | 25 | 1800 | 100 | Vacuum
Optimizing the thermoelectric performance of InGaZnO thin films depending on crystallinity via hydrogen incorporation | 2020 | 10.1016/j.apsusc.2020.146791 | InGaZnO; thin films; thermoelectric performance; crystallinity; hydrogen incorporation | The thermoelectric properties of amorphous, c-axis aligned crystalline, and crystal-embedded c-axis aligned crystalline InGaZnO thin films were optimized by selective hydrogen incorporation via post-annealing. Hydrogen annealing enhances the thermoelectric power factor in crystalline samples by passivating oxygen-related defects and improving electron transport, while amorphous samples benefit more from pure nitrogen annealing. | 1 | a-IGZO |  | Amorphous | [7 empty] | Glass | Mo/Au |  |  |  | 200 | [8 empty] | RF Sputter |  | InGaZnO | Ar/O2 |  |  |  | 7200 |  | Pure N2
Optimizing the thermoelectric performance of InGaZnO thin films depending on crystallinity via hydrogen incorporation | 2020 | 10.1016/j.apsusc.2020.146791 | InGaZnO; thin films; thermoelectric performance; crystallinity; hydrogen incorporation | The thermoelectric properties of amorphous, c-axis aligned crystalline, and crystal-embedded c-axis aligned crystalline InGaZnO thin films were optimized by selective hydrogen incorporation via post-annealing. Hydrogen annealing enhances the thermoelectric power factor in crystalline samples by passivating oxygen-related defects and improving electron transport, while amorphous samples benefit more from pure nitrogen annealing. | 2 | c-IGZO |  | c-axis aligned crystalline | [7 empty] | Glass | Mo/Au |  |  |  | 200 | [8 empty] | RF Sputter |  | InGaZnO | Ar/O2 |  |  |  | 7200 |  | Pure N2
Optimizing the thermoelectric performance of InGaZnO thin films depending on crystallinity via hydrogen incorporation | 2020 | 10.1016/j.apsusc.2020.146791 | InGaZnO; thin films; thermoelectric performance; crystallinity; hydrogen incorporation | The thermoelectric properties of amorphous, c-axis aligned crystalline, and crystal-embedded c-axis aligned crystalline InGaZnO thin films were optimized by selective hydrogen incorporation via post-annealing. Hydrogen annealing enhances the thermoelectric power factor in crystalline samples by passivating oxygen-related defects and improving electron transport, while amorphous samples benefit more from pure nitrogen annealing. | 3 | cc-IGZO |  | Crystal-embedded c-axis aligned crystalline | [7 empty] | Glass | Mo/Au |  |  |  | 200 | [8 empty] | RF Sputter |  | InGaZnO | Ar/O2 |  |  |  | 7200 |  | Pure N2
Optimizing the thermoelectric performance of InGaZnO thin films depending on crystallinity via hydrogen incorporation | 2020 | 10.1016/j.apsusc.2020.146791 | InGaZnO; thin films; thermoelectric performance; crystallinity; hydrogen incorporation | The thermoelectric properties of amorphous, c-axis aligned crystalline, and crystal-embedded c-axis aligned crystalline InGaZnO thin films were optimized by selective hydrogen incorporation via post-annealing. Hydrogen annealing enhances the thermoelectric power factor in crystalline samples by passivating oxygen-related defects and improving electron transport, while amorphous samples benefit more from pure nitrogen annealing. | 4 | a-IGZO |  | Amorphous | [7 empty] | Glass | Mo/Au |  |  |  | 200 | [8 empty] | RF Sputter |  | InGaZnO | Ar/O2/H2 |  |  |  | 7200 |  | N2 with 4% H2
Optimizing the thermoelectric performance of InGaZnO thin films depending on crystallinity via hydrogen incorporation | 2020 | 10.1016/j.apsusc.2020.146791 | InGaZnO; thin films; thermoelectric performance; crystallinity; hydrogen incorporation | The thermoelectric properties of amorphous, c-axis aligned crystalline, and crystal-embedded c-axis aligned crystalline InGaZnO thin films were optimized by selective hydrogen incorporation via post-annealing. Hydrogen annealing enhances the thermoelectric power factor in crystalline samples by passivating oxygen-related defects and improving electron transport, while amorphous samples benefit more from pure nitrogen annealing. | 5 | c-IGZO |  | c-axis aligned crystalline | [7 empty] | Glass | Mo/Au |  |  |  | 200 | [8 empty] | RF Sputter |  | InGaZnO | Ar/O2/H2 |  |  |  | 7200 |  | N2 with 4% H2
Optimizing the thermoelectric performance of InGaZnO thin films depending on crystallinity via hydrogen incorporation | 2020 | 10.1016/j.apsusc.2020.146791 | InGaZnO; thin films; thermoelectric performance; crystallinity; hydrogen incorporation | The thermoelectric properties of amorphous, c-axis aligned crystalline, and crystal-embedded c-axis aligned crystalline InGaZnO thin films were optimized by selective hydrogen incorporation via post-annealing. Hydrogen annealing enhances the thermoelectric power factor in crystalline samples by passivating oxygen-related defects and improving electron transport, while amorphous samples benefit more from pure nitrogen annealing. | 6 | cc-IGZO |  | Crystal-embedded c-axis aligned crystalline | [7 empty] | Glass | Mo/Au |  |  |  | 200 | [8 empty] | RF Sputter |  | InGaZnO | Ar/O2/H2 |  |  |  | 7200 |  | N2 with 4% H2
Effects of active layer thickness on the electrical characteristics and stability of high-mobility amorphous indium–gallium–tin oxide thin-film transistors | 2021 | 10.3390/electronics10111295 | IGTO TFT; active layer thickness; positive bias stress stability; negative bias illumination stress stability | This study investigates how the thickness of the active layer affects the electrical characteristics and stability of high-mobility indium–gallium–tin oxide (IGTO) thin-film transistors (TFTs). The results indicated that optimal performance was achieved with a 15 nm thick active layer, which balanced both field-effect mobility and stability under positive bias stress and negative bias illumination stress conditions. | 1 | IGTO | In:Ga:Sn = N/A | Amorphous |  |  | Bottom gate | p-type Si | SiO2 | Thermally grown, temperature N/A, precursor N/A | 100 | p-type Si wafer | Indium–tin-oxide | Al2O3 | 30 | RF Sputter, temperature RT, precursor N/A | 7 |  |  | 11.20 | 0.72 | 0.21 | 5.04*10^6 | 2.06 | PBS, 20V, RT, 3000 sec, air | DC Magnetron Sputter | 150 | InGaSnO | Ar/O2 | 0.003 |  | RT | 7200 | 200 | Air
Effects of active layer thickness on the electrical characteristics and stability of high-mobility amorphous indium–gallium–tin oxide thin-film transistors | 2021 | 10.3390/electronics10111295 | IGTO TFT; active layer thickness; positive bias stress stability; negative bias illumination stress stability | This study investigates how the thickness of the active layer affects the electrical characteristics and stability of high-mobility indium–gallium–tin oxide (IGTO) thin-film transistors (TFTs). The results indicated that optimal performance was achieved with a 15 nm thick active layer, which balanced both field-effect mobility and stability under positive bias stress and negative bias illumination stress conditions. | 1 | IGTO | In:Ga:Sn = N/A | Amorphous |  |  | Bottom gate | p-type Si | SiO2 | Thermally grown, temperature N/A, precursor N/A | 100 | p-type Si wafer | Indium–tin-oxide | Al2O3 | 30 | RF Sputter, temperature RT, precursor N/A | 7 |  |  | 11.20 | 0.72 | 0.21 | 5.04*10^6 | -3.13 | NBIS, 20V, RT, 3000 sec, 2000 lux | DC Magnetron Sputter | 150 | InGaSnO | Ar/O2 | 0.003 |  | RT | 7200 | 200 | Air
Effects of active layer thickness on the electrical characteristics and stability of high-mobility amorphous indium–gallium–tin oxide thin-film transistors | 2021 | 10.3390/electronics10111295 | IGTO TFT; active layer thickness; positive bias stress stability; negative bias illumination stress stability | This study investigates how the thickness of the active layer affects the electrical characteristics and stability of high-mobility indium–gallium–tin oxide (IGTO) thin-film transistors (TFTs). The results indicated that optimal performance was achieved with a 15 nm thick active layer, which balanced both field-effect mobility and stability under positive bias stress and negative bias illumination stress conditions. | 2 | IGTO | In:Ga:Sn = N/A | Amorphous |  |  | Bottom gate | p-type Si | SiO2 | Thermally grown, temperature N/A, precursor N/A | 100 | p-type Si wafer | Indium–tin-oxide | Al2O3 | 30 | RF Sputter, temperature RT, precursor N/A | 15 |  |  | 26.50 | 0.30 | 0.16 |  | 0.9 | PBS, 20V, RT, 3000 sec, air | DC Magnetron Sputter | 150 | InGaSnO | Ar/O2 | 0.003 |  | RT | 7200 | 200 | Air
Effects of active layer thickness on the electrical characteristics and stability of high-mobility amorphous indium–gallium–tin oxide thin-film transistors | 2021 | 10.3390/electronics10111295 | IGTO TFT; active layer thickness; positive bias stress stability; negative bias illumination stress stability | This study investigates how the thickness of the active layer affects the electrical characteristics and stability of high-mobility indium–gallium–tin oxide (IGTO) thin-film transistors (TFTs). The results indicated that optimal performance was achieved with a 15 nm thick active layer, which balanced both field-effect mobility and stability under positive bias stress and negative bias illumination stress conditions. | 2 | IGTO | In:Ga:Sn = N/A | Amorphous |  |  | Bottom gate | p-type Si | SiO2 | Thermally grown, temperature N/A, precursor N/A | 100 | p-type Si wafer | Indium–tin-oxide | Al2O3 | 30 | RF Sputter, temperature RT, precursor N/A | 15 |  |  | 26.50 | 0.30 | 0.16 |  | -1.87 | NBIS, 20V, RT, 3000 sec, 2000 lux | DC Magnetron Sputter | 150 | InGaSnO | Ar/O2 | 0.003 |  | RT | 7200 | 200 | Air
Effects of active layer thickness on the electrical characteristics and stability of high-mobility amorphous indium–gallium–tin oxide thin-film transistors | 2021 | 10.3390/electronics10111295 | IGTO TFT; active layer thickness; positive bias stress stability; negative bias illumination stress stability | This study investigates how the thickness of the active layer affects the electrical characteristics and stability of high-mobility indium–gallium–tin oxide (IGTO) thin-film transistors (TFTs). The results indicated that optimal performance was achieved with a 15 nm thick active layer, which balanced both field-effect mobility and stability under positive bias stress and negative bias illumination stress conditions. | 3 | IGTO | In:Ga:Sn = N/A | Amorphous |  |  | Bottom gate | p-type Si | SiO2 | Thermally grown, temperature N/A, precursor N/A | 100 | p-type Si wafer | Indium–tin-oxide | Al2O3 | 30 | RF Sputter, temperature RT, precursor N/A | 25 |  |  | 27.80 | 0.48 | 0.19 |  | 0.95 | PBS, 20V, RT, 3000 sec, air | DC Magnetron Sputter | 150 | InGaSnO | Ar/O2 | 0.003 |  | RT | 7200 | 200 | Air
Effects of active layer thickness on the electrical characteristics and stability of high-mobility amorphous indium–gallium–tin oxide thin-film transistors | 2021 | 10.3390/electronics10111295 | IGTO TFT; active layer thickness; positive bias stress stability; negative bias illumination stress stability | This study investigates how the thickness of the active layer affects the electrical characteristics and stability of high-mobility indium–gallium–tin oxide (IGTO) thin-film transistors (TFTs). The results indicated that optimal performance was achieved with a 15 nm thick active layer, which balanced both field-effect mobility and stability under positive bias stress and negative bias illumination stress conditions. | 3 | IGTO | In:Ga:Sn = N/A | Amorphous |  |  | Bottom gate | p-type Si | SiO2 | Thermally grown, temperature N/A, precursor N/A | 100 | p-type Si wafer | Indium–tin-oxide | Al2O3 | 30 | RF Sputter, temperature RT, precursor N/A | 25 |  |  | 27.80 | 0.48 | 0.19 |  | -2.32 | NBIS, 20V, RT, 3000 sec, 2000 lux | DC Magnetron Sputter | 150 | InGaSnO | Ar/O2 | 0.003 |  | RT | 7200 | 200 | Air
Effects of active layer thickness on the electrical characteristics and stability of high-mobility amorphous indium–gallium–tin oxide thin-film transistors | 2021 | 10.3390/electronics10111295 | IGTO TFT; active layer thickness; positive bias stress stability; negative bias illumination stress stability | This study investigates how the thickness of the active layer affects the electrical characteristics and stability of high-mobility indium–gallium–tin oxide (IGTO) thin-film transistors (TFTs). The results indicated that optimal performance was achieved with a 15 nm thick active layer, which balanced both field-effect mobility and stability under positive bias stress and negative bias illumination stress conditions. | 4 | IGTO | In:Ga:Sn = N/A | Amorphous |  |  | Bottom gate | p-type Si | SiO2 | Thermally grown, temperature N/A, precursor N/A | 100 | p-type Si wafer | Indium–tin-oxide | Al2O3 | 30 | RF Sputter, temperature RT, precursor N/A | 35 |  |  | 29.80 | 0.62 | 0.19 |  | 1.09 | PBS, 20V, RT, 3000 sec, air | DC Magnetron Sputter | 150 | InGaSnO | Ar/O2 | 0.003 |  | RT | 7200 | 200 | Air
Effects of active layer thickness on the electrical characteristics and stability of high-mobility amorphous indium–gallium–tin oxide thin-film transistors | 2021 | 10.3390/electronics10111295 | IGTO TFT; active layer thickness; positive bias stress stability; negative bias illumination stress stability | This study investigates how the thickness of the active layer affects the electrical characteristics and stability of high-mobility indium–gallium–tin oxide (IGTO) thin-film transistors (TFTs). The results indicated that optimal performance was achieved with a 15 nm thick active layer, which balanced both field-effect mobility and stability under positive bias stress and negative bias illumination stress conditions. | 4 | IGTO | In:Ga:Sn = N/A | Amorphous |  |  | Bottom gate | p-type Si | SiO2 | Thermally grown, temperature N/A, precursor N/A | 100 | p-type Si wafer | Indium–tin-oxide | Al2O3 | 30 | RF Sputter, temperature RT, precursor N/A | 35 |  |  | 29.80 | 0.62 | 0.19 |  | -2.87 | NBIS, 20V, RT, 3000 sec, 2000 lux | DC Magnetron Sputter | 150 | InGaSnO | Ar/O2 | 0.003 |  | RT | 7200 | 200 | Air
Effects of active layer thickness on the electrical characteristics and stability of high-mobility amorphous indium–gallium–tin oxide thin-film transistors | 2021 | 10.3390/electronics10111295 | IGTO TFT; active layer thickness; positive bias stress stability; negative bias illumination stress stability | This study investigates how the thickness of the active layer affects the electrical characteristics and stability of high-mobility indium–gallium–tin oxide (IGTO) thin-film transistors (TFTs). The results indicated that optimal performance was achieved with a 15 nm thick active layer, which balanced both field-effect mobility and stability under positive bias stress and negative bias illumination stress conditions. | 5 | IGTO | In:Ga:Sn = N/A | Amorphous |  |  | Bottom gate | p-type Si | SiO2 | Thermally grown, temperature N/A, precursor N/A | 100 | p-type Si wafer | Indium–tin-oxide | Al2O3 | 30 | RF Sputter, temperature RT, precursor N/A | 50 | [8 empty] | DC Magnetron Sputter | 150 | InGaSnO | Ar/O2 | 0.003 |  | RT | 7200 | 200 | Air
Growth mechanism of ZnO low-temperature homoepitaxy | 2011 | 10.1063/1.3630030 | ZnO homoepitaxy; molecular-beam epitaxy (MBE); low-temperature buffer; dislocation scattering; ionized-impurity scattering | The paper reports the growth mechanism of ZnO homoepitaxy at 500°C, focusing on using a low-temperature buffer to improve material properties. It was found that the low-temperature buffered structure significantly reduces dislocation and ionized-impurity scattering, resulting in high-quality ZnO films with smooth surfaces and excellent optical and electrical characteristics. | 1 | ZnO |  |  |  |  | Standard structure |  |  |  |  | ZnO |  |  |  |  | 500-600 |  |  | 7 | [5 empty] | MBE | 380 | Solid Zn | O2 |  |  | 500 | 10800 | 850 | O2
Growth mechanism of ZnO low-temperature homoepitaxy | 2011 | 10.1063/1.3630030 | ZnO homoepitaxy; molecular-beam epitaxy (MBE); low-temperature buffer; dislocation scattering; ionized-impurity scattering | The paper reports the growth mechanism of ZnO homoepitaxy at 500°C, focusing on using a low-temperature buffer to improve material properties. It was found that the low-temperature buffered structure significantly reduces dislocation and ionized-impurity scattering, resulting in high-quality ZnO films with smooth surfaces and excellent optical and electrical characteristics. | 2 | ZnO |  |  |  |  | HT homobuffered structure |  |  |  |  | ZnO |  |  |  |  | 500-600 |  |  | 4 | [5 empty] | MBE | 380 | Solid Zn | O2 |  |  | 500 | 10800 | 850 | O2
Growth mechanism of ZnO low-temperature homoepitaxy | 2011 | 10.1063/1.3630030 | ZnO homoepitaxy; molecular-beam epitaxy (MBE); low-temperature buffer; dislocation scattering; ionized-impurity scattering | The paper reports the growth mechanism of ZnO homoepitaxy at 500°C, focusing on using a low-temperature buffer to improve material properties. It was found that the low-temperature buffered structure significantly reduces dislocation and ionized-impurity scattering, resulting in high-quality ZnO films with smooth surfaces and excellent optical and electrical characteristics. | 3 | ZnO |  |  |  |  | LT homobuffered structure |  |  |  |  | ZnO |  |  |  |  | 500-600 |  |  | 90 | [5 empty] | MBE | 380 | Solid Zn | O2 |  |  | 500 | 10800 | 850 | O2
An a-IGZO TFT Pixel Circuit to Compensate Electrical Characteristics Variation and OLED Degradation | 2023 | 10.1145/3650400.3650404 | Pixel circuit; Threshold voltage; Mobility; OLED degradation; Thin film transistors | A voltage-programmed pixel circuit is presented for active-matrix organic light-emitting diode (AMOLED) displays using seven amorphous indium gallium zinc oxide (a-IGZO) thin film transistors (TFTs) and one capacitor. The circuit compensates for variations in the threshold voltage and mobility of the driving TFT as well as the degradation of the OLED by extracting the threshold voltages and obtaining a mobility-dependent discharge voltage. The simulation results show relative current error rates below 5.70% for threshold voltage variations of ±0.5V and below 5.66% for mobility variations of ±30%. | 1 | a-IGZO | In:Ga:Zn = N/A | Amorphous | [21 empty] | RF Sputter |  | InGaZnO
Low Energy Electron Beam Activated IGZO-based Thin Film Transistor | 2020 | 10.3938/jkps.76.715 | Indium-gallium-zinc oxide (IGZO); Thin film transistor (TFT); Channel activation; Electron beam irradiation (EBI) | The effect of electron beam irradiation (EBI) on Indium-Gallium-Zinc-oxide (IGZO)-based thin film transistors (TFTs) was investigated with varying electron beam power and exposure times. Results showed that EBI treatment significantly improved the field-effect mobility (μEF) of the IGZO channel, making EBI a promising annealing method for fabricating flexible IGZO-based TFTs. | 1 | IGZO | In:Ga:Zn = 1:1:1 mol% | Amorphous |  |  | Bottom gate | Heavily Doped Si | SiO2 | Thermal Oxidation |  | Si | Mo/Al |  |  |  | 30 |  |  | 15-18 | [5 empty] | RF Sputter | 25 | InGaZnO | Ar/O2 | 0.001 | 0.0005 | Room Temperature | 0-180 | 100 | Ar/O2
Subgap Density-of-States Extraction of Amorphous Indium-Gallium-Zinc-Oxide Thin Film Transistors by Using Multiple Frequency CV Characteristics | 2010 |  | a-InGaZnO; thin film transistor; subgap density of states; multiple frequency C-V characteristics; oxide semiconductor | This research proposes and demonstrates a method for extracting the subgap density of states (DOS) in n-channel amorphous Indium-Gallium-Zinc-Oxide thin film transistors using multiple frequency capacitance-voltage (C-V) characteristics. The extracted DOS parameters are validated by comparing measured and simulated current-voltage (I-V) characteristics, showing the technique’s effectiveness without the need for optical illumination, temperature dependence, or extensive numerical calculations. | 1 | IGZO | In2O3:Ga2O3:ZnO=2:2:1 at% | Amorphous |  |  | Bottom gate, Top contact | Mo | SiO2 | PECVD, 300°C | 100 | SiO2/Si | Mo | SiO2 |  | PECVD, 150°C | 70 | 40000 | 200000 | [6 empty] | RF Sputter |  | In2O3:Ga2O3:ZnO=2:2:1 at% | Ar/O2 |  |  | RT
Electronic structure and -type conduction mechanism of spinel cobaltite oxide thin films | 2019 | 10.1103/PhysRevB.100.115301 | ZnCo2O4; Co3O4; CoAl2O4; p-type conductivity; DFT calculations; optical properties; defect chemistry | This study investigates the electronic structure, optical properties, and defect chemistry of Co3O4, ZnCo2O4, and CoAl2O4 epitaxial thin films using various spectroscopic techniques and density functional theory. ZnCo2O4 exhibits a bandgap of 1.3 eV and high p-type conductivity due to Zn vacancies, while Co3O4 shows a bandgap of 0.8 eV. The findings provide essential insights for applications in catalysis, electronics, and solar energy. | 1 | Co3O4 |  | Epitaxial | 0.8 | [6 empty] | MgAl2O4 | Au |  |  |  | 30 | [8 empty] | Pulsed Laser Deposition (PLD) |  | Co3O4 | O2 | 0.03 | 0.03 | 475
Electronic structure and -type conduction mechanism of spinel cobaltite oxide thin films | 2019 | 10.1103/PhysRevB.100.115301 | ZnCo2O4; Co3O4; CoAl2O4; p-type conductivity; DFT calculations; optical properties; defect chemistry | This study investigates the electronic structure, optical properties, and defect chemistry of Co3O4, ZnCo2O4, and CoAl2O4 epitaxial thin films using various spectroscopic techniques and density functional theory. ZnCo2O4 exhibits a bandgap of 1.3 eV and high p-type conductivity due to Zn vacancies, while Co3O4 shows a bandgap of 0.8 eV. The findings provide essential insights for applications in catalysis, electronics, and solar energy. | 2 | ZnCo2O4 |  | Epitaxial | 1.3 | [6 empty] | MgAl2O4 | Au |  |  |  | 30 |  |  | 0.043 | [5 empty] | Pulsed Laser Deposition (PLD) |  | ZnCo2O4 | O2 | 0.03 | 0.03 | 475
Electronic structure and -type conduction mechanism of spinel cobaltite oxide thin films | 2019 | 10.1103/PhysRevB.100.115301 | ZnCo2O4; Co3O4; CoAl2O4; p-type conductivity; DFT calculations; optical properties; defect chemistry | This study investigates the electronic structure, optical properties, and defect chemistry of Co3O4, ZnCo2O4, and CoAl2O4 epitaxial thin films using various spectroscopic techniques and density functional theory. ZnCo2O4 exhibits a bandgap of 1.3 eV and high p-type conductivity due to Zn vacancies, while Co3O4 shows a bandgap of 0.8 eV. The findings provide essential insights for applications in catalysis, electronics, and solar energy. | 3 | ZnCo2O4 |  | Epitaxial | [7 empty] | MgAl2O4 | [7 empty] | 0.076 | [5 empty] | Pulsed Laser Deposition (PLD) |  | ZnCo2O4 | O2 | 0.15 | 0.15 | 475
Electronic structure and -type conduction mechanism of spinel cobaltite oxide thin films | 2019 | 10.1103/PhysRevB.100.115301 | ZnCo2O4; Co3O4; CoAl2O4; p-type conductivity; DFT calculations; optical properties; defect chemistry | This study investigates the electronic structure, optical properties, and defect chemistry of Co3O4, ZnCo2O4, and CoAl2O4 epitaxial thin films using various spectroscopic techniques and density functional theory. ZnCo2O4 exhibits a bandgap of 1.3 eV and high p-type conductivity due to Zn vacancies, while Co3O4 shows a bandgap of 0.8 eV. The findings provide essential insights for applications in catalysis, electronics, and solar energy. | 4 | ZnCo2O4 |  | Epitaxial | [7 empty] | MgAl2O4 | [7 empty] | 0.115 | [5 empty] | Pulsed Laser Deposition (PLD) |  | ZnCo2O4 | O2 | 0.45 | 0.45 | 475
Electronic structure and -type conduction mechanism of spinel cobaltite oxide thin films | 2019 | 10.1103/PhysRevB.100.115301 | ZnCo2O4; Co3O4; CoAl2O4; p-type conductivity; DFT calculations; optical properties; defect chemistry | This study investigates the electronic structure, optical properties, and defect chemistry of Co3O4, ZnCo2O4, and CoAl2O4 epitaxial thin films using various spectroscopic techniques and density functional theory. ZnCo2O4 exhibits a bandgap of 1.3 eV and high p-type conductivity due to Zn vacancies, while Co3O4 shows a bandgap of 0.8 eV. The findings provide essential insights for applications in catalysis, electronics, and solar energy. | 5 | CoAl2O4 |  | Epitaxial | 0.8 | [6 empty] | MgAl2O4 |  |  |  |  | 30 | [8 empty] | Pulsed Laser Deposition (PLD) |  | CoAl2O4 | O2 | 0.03 | 0.03 | 475
Flexible nickel-doped zinc oxide thin-film transistors fabricated on plastic substrates at low temperature | 2015 | 10.7567/JJAP.54.04DJ07 | nickel-doped zinc oxide (NZO); thin-film transistors (TFT); flexible substrates; low temperature fabrication; oxide semiconductors | The paper describes the fabrication of high-performance nickel-doped zinc oxide thin-film transistors (NZO TFTs) on transparent flexible plastic substrates at low temperatures. The study focuses on the impact of varying oxygen partial pressures during channel deposition on the electrical properties, finding that 100% Ar sputtering gas yields the best performance, demonstrating the potential of Ni-doped ZnO for flexible, fully transparent displays. | 1 | NZO | ZnO:NiO = 97:3 wt% | Polycrystalline |  |  | Bottom gate | ITO | SiO2 | PECVD, 80°C | 150 | PET | ITO |  |  |  | 60 | 10000 | 100000 | 118.9 | 2.59 | 0.233 | 9.62*10^8 |  |  | RF Sputter | 70 | ZnO:NiO | Ar | 1.2 | 0 | Room temperature
Flexible nickel-doped zinc oxide thin-film transistors fabricated on plastic substrates at low temperature | 2015 | 10.7567/JJAP.54.04DJ07 | nickel-doped zinc oxide (NZO); thin-film transistors (TFT); flexible substrates; low temperature fabrication; oxide semiconductors | The paper describes the fabrication of high-performance nickel-doped zinc oxide thin-film transistors (NZO TFTs) on transparent flexible plastic substrates at low temperatures. The study focuses on the impact of varying oxygen partial pressures during channel deposition on the electrical properties, finding that 100% Ar sputtering gas yields the best performance, demonstrating the potential of Ni-doped ZnO for flexible, fully transparent displays. | 2 | NZO | ZnO:NiO = 97:3 wt% | Polycrystalline |  |  | Bottom gate | ITO | SiO2 | PECVD, 80°C | 150 | PET | ITO |  |  |  | 60 | 10000 | 100000 | 7.68 | 2.86 | 0.303 | 9.86*10^6 |  |  | RF Sputter | 70 | ZnO:NiO | Ar/O2 | 1.2 | 0.12 | Room temperature
Flexible nickel-doped zinc oxide thin-film transistors fabricated on plastic substrates at low temperature | 2015 | 10.7567/JJAP.54.04DJ07 | nickel-doped zinc oxide (NZO); thin-film transistors (TFT); flexible substrates; low temperature fabrication; oxide semiconductors | The paper describes the fabrication of high-performance nickel-doped zinc oxide thin-film transistors (NZO TFTs) on transparent flexible plastic substrates at low temperatures. The study focuses on the impact of varying oxygen partial pressures during channel deposition on the electrical properties, finding that 100% Ar sputtering gas yields the best performance, demonstrating the potential of Ni-doped ZnO for flexible, fully transparent displays. | 3 | NZO | ZnO:NiO = 97:3 wt% | Polycrystalline |  |  | Bottom gate | ITO | SiO2 | PECVD, 80°C | 150 | PET | ITO |  |  |  | 60 | 10000 | 100000 | 2.8 | 3.98 | 0.403 | 5.09*10^6 |  |  | RF Sputter | 70 | ZnO:NiO | Ar/O2 | 1.2 | 0.24 | Room temperature
Flexible nickel-doped zinc oxide thin-film transistors fabricated on plastic substrates at low temperature | 2015 | 10.7567/JJAP.54.04DJ07 | nickel-doped zinc oxide (NZO); thin-film transistors (TFT); flexible substrates; low temperature fabrication; oxide semiconductors | The paper describes the fabrication of high-performance nickel-doped zinc oxide thin-film transistors (NZO TFTs) on transparent flexible plastic substrates at low temperatures. The study focuses on the impact of varying oxygen partial pressures during channel deposition on the electrical properties, finding that 100% Ar sputtering gas yields the best performance, demonstrating the potential of Ni-doped ZnO for flexible, fully transparent displays. | 4 | NZO | ZnO:NiO = 97:3 wt% | Polycrystalline |  |  | Bottom gate | ITO | SiO2 | PECVD, 80°C | 150 | PET | ITO |  |  |  | 60 | 10000 | 100000 | 0.053 | 4.34 | 0.525 | 3.72*10^5 |  |  | RF Sputter | 70 | ZnO:NiO | Ar/O2 | 1.2 | 0.36 | Room temperature
Titanium doped zinc oxide thin film transistors fabricated by cosputtering technique | 2018 | 10.1016/j.apsusc.2018.07.124 | Titanium-doped zinc oxide; Thin film transistors; Co-sputtering; On-to-off current ratio | Titanium doped zinc oxide (TiZO) thin-film transistors (TFTs) were fabricated with the active layer deposited by the cosputtering of Ti and ZnO targets. The results suggest that the effective Ti doping concentration is significant for excellent electrical properties. The optimal electrical performance was obtained at 60W of ZnO sputtering power and 80W of Ti sputtering power. | 1 | TiZO | Ti:Zn = N/A | C-axis crystalline | 3.3 |  | Bottom gate |  | SiO2 | Thermal oxidation | 100 | Si | ITO |  |  |  | 30 | 100000 | 10000 | [6 empty] | Cosputtering | ZnO: 50, Ti: 60 | ZnO, Ti | Ar/O2 | 0.753 |  | Room Temperature |  |  | Air
Titanium doped zinc oxide thin film transistors fabricated by cosputtering technique | 2018 | 10.1016/j.apsusc.2018.07.124 | Titanium-doped zinc oxide; Thin film transistors; Co-sputtering; On-to-off current ratio | Titanium doped zinc oxide (TiZO) thin-film transistors (TFTs) were fabricated with the active layer deposited by the cosputtering of Ti and ZnO targets. The results suggest that the effective Ti doping concentration is significant for excellent electrical properties. The optimal electrical performance was obtained at 60W of ZnO sputtering power and 80W of Ti sputtering power. | 2 | TiZO | Ti:Zn = N/A | C-axis crystalline |  |  | Bottom gate |  | SiO2 | Thermal oxidation | 100 | Si | ITO |  |  |  | 30 | 100000 | 10000 | [6 empty] | Cosputtering | ZnO: 30, Ti: 80 | ZnO, Ti | Ar/O2 | 0.753 |  | Room Temperature |  |  | Air
Titanium doped zinc oxide thin film transistors fabricated by cosputtering technique | 2018 | 10.1016/j.apsusc.2018.07.124 | Titanium-doped zinc oxide; Thin film transistors; Co-sputtering; On-to-off current ratio | Titanium doped zinc oxide (TiZO) thin-film transistors (TFTs) were fabricated with the active layer deposited by the cosputtering of Ti and ZnO targets. The results suggest that the effective Ti doping concentration is significant for excellent electrical properties. The optimal electrical performance was obtained at 60W of ZnO sputtering power and 80W of Ti sputtering power. | 3 | TiZO | Ti:Zn = N/A | C-axis crystalline |  |  | Bottom gate |  | SiO2 | Thermal oxidation | 100 | Si | ITO |  |  |  | 30 | 100000 | 10000 | [6 empty] | Cosputtering | ZnO: 60, Ti: 80 | ZnO, Ti | Ar/O2 | 0.753 |  | Room Temperature |  |  | Air
High-performance dual-layer channel indium gallium zinc oxide thin-film transistors fabricated in different oxygen contents at low temperature | 2014 | 10.7567/JJAP.53.04EF07 | dual-layer channel; indium gallium zinc oxide; thin-film transistors; oxygen contents; low temperature | This work presents the fabrication of fully transparent dual-layer channel amorphous indium gallium zinc oxide thin-film transistors (a-IGZO TFTs) on glass substrates at low temperature by varying the partial pressure of oxygen. The dual-layer channel TFTs showed superior performance compared to single-layer ones, with on-to-off ratios >108, subthreshold swing (SS) <200mV/decade, and mobility >60 cm2V⁻¹ s⁻¹. | 1 | IGZO | In:Ga:Zn = N/A | Amorphous |  |  | Bottom gate, Top contact, Inverted staggered | ITO | SiO2 | PECVD, 80°C, precursor N/A | 150 | Glass | ITO |  |  |  | 50 | 10000 | 100000 | 38.6 |  | 178 | 1.54*10^7 |  |  | RF Sputter |  | InGaZnO | O2 |  | 0.05 | Room temperature
High-performance dual-layer channel indium gallium zinc oxide thin-film transistors fabricated in different oxygen contents at low temperature | 2014 | 10.7567/JJAP.53.04EF07 | dual-layer channel; indium gallium zinc oxide; thin-film transistors; oxygen contents; low temperature | This work presents the fabrication of fully transparent dual-layer channel amorphous indium gallium zinc oxide thin-film transistors (a-IGZO TFTs) on glass substrates at low temperature by varying the partial pressure of oxygen. The dual-layer channel TFTs showed superior performance compared to single-layer ones, with on-to-off ratios >108, subthreshold swing (SS) <200mV/decade, and mobility >60 cm2V⁻¹ s⁻¹. | 2 | IGZO/IGZO | In:Ga:Zn = N/A | Amorphous |  |  | Bottom gate, Top contact, Inverted staggered | ITO | SiO2 | PECVD, 80°C, precursor N/A | 150 | Glass | ITO |  |  |  | 50 | 10000 | 100000 | 66.3 |  | 135 | 1.35*10^8 |  |  | RF Sputter |  | InGaZnO | O2 |  | 0.01, 0.05 | Room temperature
High-performance dual-layer channel indium gallium zinc oxide thin-film transistors fabricated in different oxygen contents at low temperature | 2014 | 10.7567/JJAP.53.04EF07 | dual-layer channel; indium gallium zinc oxide; thin-film transistors; oxygen contents; low temperature | This work presents the fabrication of fully transparent dual-layer channel amorphous indium gallium zinc oxide thin-film transistors (a-IGZO TFTs) on glass substrates at low temperature by varying the partial pressure of oxygen. The dual-layer channel TFTs showed superior performance compared to single-layer ones, with on-to-off ratios >108, subthreshold swing (SS) <200mV/decade, and mobility >60 cm2V⁻¹ s⁻¹. | 3 | IGZO/IGZO | In:Ga:Zn = N/A | Amorphous |  |  | Bottom gate, Top contact, Inverted staggered | ITO | SiO2 | PECVD, 80°C, precursor N/A | 150 | Glass | ITO |  |  |  | 50 | 10000 | 100000 | 83.9 |  | 174 | 1.11*10^8 |  |  | RF Sputter |  | InGaZnO | O2 |  | 0.02, 0.06 | Room temperature
High-performance dual-layer channel indium gallium zinc oxide thin-film transistors fabricated in different oxygen contents at low temperature | 2014 | 10.7567/JJAP.53.04EF07 | dual-layer channel; indium gallium zinc oxide; thin-film transistors; oxygen contents; low temperature | This work presents the fabrication of fully transparent dual-layer channel amorphous indium gallium zinc oxide thin-film transistors (a-IGZO TFTs) on glass substrates at low temperature by varying the partial pressure of oxygen. The dual-layer channel TFTs showed superior performance compared to single-layer ones, with on-to-off ratios >108, subthreshold swing (SS) <200mV/decade, and mobility >60 cm2V⁻¹ s⁻¹. | 4 | IGZO/IGZO | In:Ga:Zn = N/A | Amorphous |  |  | Bottom gate, Top contact, Inverted staggered | ITO | SiO2 | PECVD, 80°C, precursor N/A | 150 | Glass | ITO |  |  |  | 50 | 10000 | 100000 | 29.7 |  | 134 | 0.58*10^8 |  |  | RF Sputter |  | InGaZnO | O2 |  | 0.02, 0.06 | Room temperature
High-performance dual-layer channel indium gallium zinc oxide thin-film transistors fabricated in different oxygen contents at low temperature | 2014 | 10.7567/JJAP.53.04EF07 | dual-layer channel; indium gallium zinc oxide; thin-film transistors; oxygen contents; low temperature | This work presents the fabrication of fully transparent dual-layer channel amorphous indium gallium zinc oxide thin-film transistors (a-IGZO TFTs) on glass substrates at low temperature by varying the partial pressure of oxygen. The dual-layer channel TFTs showed superior performance compared to single-layer ones, with on-to-off ratios >108, subthreshold swing (SS) <200mV/decade, and mobility >60 cm2V⁻¹ s⁻¹. | 5 | IGZO/IGZO | In:Ga:Zn = N/A | Amorphous |  |  | Bottom gate, Top contact, Inverted staggered | ITO | SiO2 | PECVD, 80°C, precursor N/A | 150 | Glass | ITO |  |  |  | 50 | 10000 | 100000 | 43.6 |  | 144 | 1.10*10^8 |  |  | RF Sputter |  | InGaZnO | O2 |  | 0.02, 0.06 | Room temperature
Divalent path to enhance p-type conductivity in a SnO transparent semiconductor | 2019 | 10.1021/acs.jpcc.9b02049 | Tin monoxide; p-type conductivity; transparent semiconductor; defect complex; divalent nature of Sn | The role of the divalent nature of tin is explored in tin monoxide to enhance p-type conductivity through the formation of defect complexes. The study reveals that oxygen off-stoichiometry leads to an increased number of free carriers and improved acceptor state stability, identifying halogen impurities as stabilizers for this defect configuration. | 1 | SnO | Single material (SnO) |  | 2.68 | [20 empty] | DFT calculations with PAW
Divalent path to enhance p-type conductivity in a SnO transparent semiconductor | 2019 | 10.1021/acs.jpcc.9b02049 | Tin monoxide; p-type conductivity; transparent semiconductor; defect complex; divalent nature of Sn | The role of the divalent nature of tin is explored in tin monoxide to enhance p-type conductivity through the formation of defect complexes. The study reveals that oxygen off-stoichiometry leads to an increased number of free carriers and improved acceptor state stability, identifying halogen impurities as stabilizers for this defect configuration. | 2 | SnO | O interstitial |  | 2.68 | [20 empty] | DFT calculations with PAW
Divalent path to enhance p-type conductivity in a SnO transparent semiconductor | 2019 | 10.1021/acs.jpcc.9b02049 | Tin monoxide; p-type conductivity; transparent semiconductor; defect complex; divalent nature of Sn | The role of the divalent nature of tin is explored in tin monoxide to enhance p-type conductivity through the formation of defect complexes. The study reveals that oxygen off-stoichiometry leads to an increased number of free carriers and improved acceptor state stability, identifying halogen impurities as stabilizers for this defect configuration. | 3 | SnO | S interstitial |  | 2.68 | [20 empty] | DFT calculations with PAW
Divalent path to enhance p-type conductivity in a SnO transparent semiconductor | 2019 | 10.1021/acs.jpcc.9b02049 | Tin monoxide; p-type conductivity; transparent semiconductor; defect complex; divalent nature of Sn | The role of the divalent nature of tin is explored in tin monoxide to enhance p-type conductivity through the formation of defect complexes. The study reveals that oxygen off-stoichiometry leads to an increased number of free carriers and improved acceptor state stability, identifying halogen impurities as stabilizers for this defect configuration. | 4 | SnO | Se interstitial |  | 2.68 | [20 empty] | DFT calculations with PAW
Divalent path to enhance p-type conductivity in a SnO transparent semiconductor | 2019 | 10.1021/acs.jpcc.9b02049 | Tin monoxide; p-type conductivity; transparent semiconductor; defect complex; divalent nature of Sn | The role of the divalent nature of tin is explored in tin monoxide to enhance p-type conductivity through the formation of defect complexes. The study reveals that oxygen off-stoichiometry leads to an increased number of free carriers and improved acceptor state stability, identifying halogen impurities as stabilizers for this defect configuration. | 5 | SnO | Te interstitial |  | 2.68 | [20 empty] | DFT calculations with PAW
Divalent path to enhance p-type conductivity in a SnO transparent semiconductor | 2019 | 10.1021/acs.jpcc.9b02049 | Tin monoxide; p-type conductivity; transparent semiconductor; defect complex; divalent nature of Sn | The role of the divalent nature of tin is explored in tin monoxide to enhance p-type conductivity through the formation of defect complexes. The study reveals that oxygen off-stoichiometry leads to an increased number of free carriers and improved acceptor state stability, identifying halogen impurities as stabilizers for this defect configuration. | 6 | SnO | Po interstitial |  | 2.68 | [20 empty] | DFT calculations with PAW
Divalent path to enhance p-type conductivity in a SnO transparent semiconductor | 2019 | 10.1021/acs.jpcc.9b02049 | Tin monoxide; p-type conductivity; transparent semiconductor; defect complex; divalent nature of Sn | The role of the divalent nature of tin is explored in tin monoxide to enhance p-type conductivity through the formation of defect complexes. The study reveals that oxygen off-stoichiometry leads to an increased number of free carriers and improved acceptor state stability, identifying halogen impurities as stabilizers for this defect configuration. | 7 | SnO | F interstitial |  | 2.68 | [20 empty] | DFT calculations with PAW
Divalent path to enhance p-type conductivity in a SnO transparent semiconductor | 2019 | 10.1021/acs.jpcc.9b02049 | Tin monoxide; p-type conductivity; transparent semiconductor; defect complex; divalent nature of Sn | The role of the divalent nature of tin is explored in tin monoxide to enhance p-type conductivity through the formation of defect complexes. The study reveals that oxygen off-stoichiometry leads to an increased number of free carriers and improved acceptor state stability, identifying halogen impurities as stabilizers for this defect configuration. | 8 | SnO | Cl interstitial |  | 2.68 | [20 empty] | DFT calculations with PAW
Divalent path to enhance p-type conductivity in a SnO transparent semiconductor | 2019 | 10.1021/acs.jpcc.9b02049 | Tin monoxide; p-type conductivity; transparent semiconductor; defect complex; divalent nature of Sn | The role of the divalent nature of tin is explored in tin monoxide to enhance p-type conductivity through the formation of defect complexes. The study reveals that oxygen off-stoichiometry leads to an increased number of free carriers and improved acceptor state stability, identifying halogen impurities as stabilizers for this defect configuration. | 9 | SnO | Br interstitial |  | 2.68 | [20 empty] | DFT calculations with PAW
Divalent path to enhance p-type conductivity in a SnO transparent semiconductor | 2019 | 10.1021/acs.jpcc.9b02049 | Tin monoxide; p-type conductivity; transparent semiconductor; defect complex; divalent nature of Sn | The role of the divalent nature of tin is explored in tin monoxide to enhance p-type conductivity through the formation of defect complexes. The study reveals that oxygen off-stoichiometry leads to an increased number of free carriers and improved acceptor state stability, identifying halogen impurities as stabilizers for this defect configuration. | 10 | SnO | I interstitial |  | 2.68 | [20 empty] | DFT calculations with PAW
Conduction Band Edge Energy Profile Probed by Hall Offset Voltage in InGaZnO Thin Films | 2020 | 10.3390/mi11090822 | n-channel InGaZnO (IGZO); Hall offset voltage; conduction band edge energy profile; percolation conduction | This study measured and analyzed the Hall offset voltages in InGaZnO thin-film transistors, revealing a decrease in offset voltage as electron densities increased. Misalignment in the longitudinal distance between probing points and the electron density as Fermi energy were identified as key factors, which allowed the deduction of conduction band edge energy profiles. The results showed variations in the conduction band edge energy over a longitudinal distance, consistent with values obtained from percolation conduction analysis. | 1 | IGZO | In:Ga:Zn=1:1:1 mol% | Amorphous |  |  | Bottom gate | p-type Si | SiO2 | Thermal | 100 | p-type Si | Ti/Au | SU-8 | 2000 | Spin-coating | 50 | 162500 | 40000 | 14.56 | -8.69 | 0.42 | 1.76*10^5 |  |  | RF Sputter |  | InGaZnO |  |  |  | Room temperature | 1800 | 450 | Air
Conduction Band Edge Energy Profile Probed by Hall Offset Voltage in InGaZnO Thin Films | 2020 | 10.3390/mi11090822 | n-channel InGaZnO (IGZO); Hall offset voltage; conduction band edge energy profile; percolation conduction | This study measured and analyzed the Hall offset voltages in InGaZnO thin-film transistors, revealing a decrease in offset voltage as electron densities increased. Misalignment in the longitudinal distance between probing points and the electron density as Fermi energy were identified as key factors, which allowed the deduction of conduction band edge energy profiles. The results showed variations in the conduction band edge energy over a longitudinal distance, consistent with values obtained from percolation conduction analysis. | 2 | IGZO | In:Ga:Zn=1:1:1 mol% | Amorphous |  |  | Bottom gate | p-type Si | SiO2 | Thermal | 100 | p-type Si | Ti/Au | SU-8 | 2000 | Spin-coating | 50 | 162500 | 40000 |  | -10.01 |  |  |  |  | RF Sputter |  | InGaZnO |  |  |  | Room temperature | 1800 | 450 | Air
Conduction Band Edge Energy Profile Probed by Hall Offset Voltage in InGaZnO Thin Films | 2020 | 10.3390/mi11090822 | n-channel InGaZnO (IGZO); Hall offset voltage; conduction band edge energy profile; percolation conduction | This study measured and analyzed the Hall offset voltages in InGaZnO thin-film transistors, revealing a decrease in offset voltage as electron densities increased. Misalignment in the longitudinal distance between probing points and the electron density as Fermi energy were identified as key factors, which allowed the deduction of conduction band edge energy profiles. The results showed variations in the conduction band edge energy over a longitudinal distance, consistent with values obtained from percolation conduction analysis. | 3 | IGZO | In:Ga:Zn=1:1:1 mol% | Amorphous |  |  | Bottom gate | p-type Si | SiO2 | Thermal | 100 | p-type Si | Ti/Au | SU-8 | 2000 | Spin-coating | 50 | 162500 | 40000 |  | -15.82 |  |  |  |  | RF Sputter |  | InGaZnO |  |  |  | Room temperature | 1800 | 450 | Air
Effect of an Al2O3+TiO2 Passivation Layer on the Performance of Amorphous Zinc–Tin Oxide Thin-Film Transistors | 2015 | 10.1007/s11664-014-3554-y | Amorphous oxide semiconductor; zinc-tin-oxide (ZTO); Al2O3/TiO2; passivation layer; electron beam irradiation | This paper investigates the impact of an Al2O3/TiO2 stacked passivation layer on amorphous ZnSnO (a-ZTO) thin-film transistors (TFTs), including the improvements in field-effect mobility and subthreshold swing. It demonstrates that the Al2O3/TiO2 passivation layer can significantly enhance water vapor transmission resistance and interface properties, as confirmed by X-ray photoelectron spectroscopy and electron beam irradiation studies. | 1 | ZTO | Zn:Sn=3:1mol% | Amorphous |  |  | Bottomgate | n-typeSi | SiNx/SiO2 | PECVD,LPCVD | 110 | Si | Mo | Al2O3/TiO2 | 40nm | PEALD,temperature,precursor | 20 | 100000 | 1000000 | 4.7 | 0 | 0.64 | 1.1*10^8 |  |  | DCSputter |  | ZnSnO2 |  | 6.67*10^-1 |  | Roomtemperature | 3600 | 400 | Air
Effect of an Al2O3+TiO2 Passivation Layer on the Performance of Amorphous Zinc–Tin Oxide Thin-Film Transistors | 2015 | 10.1007/s11664-014-3554-y | Amorphous oxide semiconductor; zinc-tin-oxide (ZTO); Al2O3/TiO2; passivation layer; electron beam irradiation | This paper investigates the impact of an Al2O3/TiO2 stacked passivation layer on amorphous ZnSnO (a-ZTO) thin-film transistors (TFTs), including the improvements in field-effect mobility and subthreshold swing. It demonstrates that the Al2O3/TiO2 passivation layer can significantly enhance water vapor transmission resistance and interface properties, as confirmed by X-ray photoelectron spectroscopy and electron beam irradiation studies. | 2 | ZTO | Zn:Sn=3:1mol% | Amorphous |  |  | Bottomgate | n-typeSi | SiNx/SiO2 | PECVD,LPCVD | 110 | Si | Mo |  |  |  | 20 | 100000 | 1000000 | 1.7 | -6 | 1.14 | 1.2*10^8 |  |  | DCSputter |  | ZnSnO2 |  | 6.67*10^-1 |  | Roomtemperature | 3600 | 400 | Air
Effect of an Al2O3+TiO2 Passivation Layer on the Performance of Amorphous Zinc–Tin Oxide Thin-Film Transistors | 2015 | 10.1007/s11664-014-3554-y | Amorphous oxide semiconductor; zinc-tin-oxide (ZTO); Al2O3/TiO2; passivation layer; electron beam irradiation | This paper investigates the impact of an Al2O3/TiO2 stacked passivation layer on amorphous ZnSnO (a-ZTO) thin-film transistors (TFTs), including the improvements in field-effect mobility and subthreshold swing. It demonstrates that the Al2O3/TiO2 passivation layer can significantly enhance water vapor transmission resistance and interface properties, as confirmed by X-ray photoelectron spectroscopy and electron beam irradiation studies. | 3 | ZTO | Zn:Sn=3:1mol% | Amorphous |  |  | Bottomgate | n-typeSi | SiNx/SiO2 | PECVD,LPCVD | 110 | Si | Mo | TiO2 | 40nm | PEALD,temperature,precursor | 20 | 100000 | 1000000 | 1.7 | -1 | 1.09 | 9.6*10^7 |  |  | DCSputter |  | ZnSnO2 |  | 6.67*10^-1 |  | Roomtemperature | 3600 | 400 | Air
Effect of an Al2O3+TiO2 Passivation Layer on the Performance of Amorphous Zinc–Tin Oxide Thin-Film Transistors | 2015 | 10.1007/s11664-014-3554-y | Amorphous oxide semiconductor; zinc-tin-oxide (ZTO); Al2O3/TiO2; passivation layer; electron beam irradiation | This paper investigates the impact of an Al2O3/TiO2 stacked passivation layer on amorphous ZnSnO (a-ZTO) thin-film transistors (TFTs), including the improvements in field-effect mobility and subthreshold swing. It demonstrates that the Al2O3/TiO2 passivation layer can significantly enhance water vapor transmission resistance and interface properties, as confirmed by X-ray photoelectron spectroscopy and electron beam irradiation studies. | 4 | ZTO | Zn:Sn=3:1mol% | Amorphous |  |  | Bottomgate | n-typeSi | SiNx/SiO2 | PECVD,LPCVD | 110 | Si | Mo | Al2O3 | 40nm | PEALD,temperature,precursor | 20 | 100000 | 1000000 | 1.1 | -1 | 1.10 | 6.0*10^6 |  |  | DCSputter |  | ZnSnO2 |  | 6.67*10^-1 |  | Roomtemperature | 3600 | 400 | Air
Effect of an Al2O3+TiO2 Passivation Layer on the Performance of Amorphous Zinc–Tin Oxide Thin-Film Transistors | 2015 | 10.1007/s11664-014-3554-y | Amorphous oxide semiconductor; zinc-tin-oxide (ZTO); Al2O3/TiO2; passivation layer; electron beam irradiation | This paper investigates the impact of an Al2O3/TiO2 stacked passivation layer on amorphous ZnSnO (a-ZTO) thin-film transistors (TFTs), including the improvements in field-effect mobility and subthreshold swing. It demonstrates that the Al2O3/TiO2 passivation layer can significantly enhance water vapor transmission resistance and interface properties, as confirmed by X-ray photoelectron spectroscopy and electron beam irradiation studies. | 5 | ZTO | Zn:Sn=3:1mol% | Amorphous |  |  | Bottomgate | n-typeSi | SiNx/SiO2 | PECVD,LPCVD | 110 | Si | Mo | Al2O3/TiO2(doublestack) | 40nm | PEALD,temperature,precursor | 20 | 100000 | 1000000 | 4.5 | -2 | 0.89 | 1.0*10^8 |  |  | DCSputter |  | ZnSnO2 |  | 6.67*10^-1 |  | Roomtemperature | 3600 | 400 | Air
Effect of an Al2O3+TiO2 Passivation Layer on the Performance of Amorphous Zinc–Tin Oxide Thin-Film Transistors | 2015 | 10.1007/s11664-014-3554-y | Amorphous oxide semiconductor; zinc-tin-oxide (ZTO); Al2O3/TiO2; passivation layer; electron beam irradiation | This paper investigates the impact of an Al2O3/TiO2 stacked passivation layer on amorphous ZnSnO (a-ZTO) thin-film transistors (TFTs), including the improvements in field-effect mobility and subthreshold swing. It demonstrates that the Al2O3/TiO2 passivation layer can significantly enhance water vapor transmission resistance and interface properties, as confirmed by X-ray photoelectron spectroscopy and electron beam irradiation studies. | 6 | ZTO | Zn:Sn=3:1mol% | Amorphous |  |  | Bottomgate | n-typeSi | SiNx/SiO2 | PECVD,LPCVD | 110 | Si | Mo | Al2O3/TiO2(quadruplestack) | 40nm | PEALD,temperature,precursor | 20 | 100000 | 1000000 | 3.6 | -2 | 0.82 | 1.1*10^8 |  |  | DCSputter |  | ZnSnO2 |  | 6.67*10^-1 |  | Roomtemperature | 3600 | 400 | Air
Facilitation of the four-mask process by the double-layered Ti+Si barrier metal for oxide semiconductor TFTs | 2012 | 10.1080/15980316.2012.673509 | oxide TFT; barrier layer; back-channel-etch-type TFT; four-mask process | This paper demonstrates a double-layered Ti/Si barrier metal used for source/drain Cu interconnections in oxide semiconductor thin-film transistors (TFTs). The study shows that the barrier structure suppresses interfacial reactions and interdiffusion after thermal annealing at 350°C, facilitating the back-channel-etch-type TFT process in the mass production line, which uses a four- or five-mask process. | 1 | IGZO | In:Ga:Zn = 1:1:1 mol% | Amorphous |  |  | Bottomgate | n+-Si | SiO2 | ThermalOxidation, 250nm | 250 | n+-Si | Cu/Ti/Si | SiN/SiO2 |  | Plasma-enhanced CVD | 50 | 10000 | 210000 | 4.55 | 9.0 | 0.93 |  |  |  | DCSputter |  | InGaZnO |  |  |  |  | 1800 | 350 | O2
Facilitation of the four-mask process by the double-layered Ti+Si barrier metal for oxide semiconductor TFTs | 2012 | 10.1080/15980316.2012.673509 | oxide TFT; barrier layer; back-channel-etch-type TFT; four-mask process | This paper demonstrates a double-layered Ti/Si barrier metal used for source/drain Cu interconnections in oxide semiconductor thin-film transistors (TFTs). The study shows that the barrier structure suppresses interfacial reactions and interdiffusion after thermal annealing at 350°C, facilitating the back-channel-etch-type TFT process in the mass production line, which uses a four- or five-mask process. | 2 | IGZO | In:Ga:Zn = 1:1:1 mol% | Amorphous |  |  | Bottomgate | n+-Si | SiO2 | ThermalOxidation, 250nm | 250 | n+-Si | Cu/Ti | SiN/SiO2 |  | Plasma-enhanced CVD | 50 | 20000 | 210000 | 5.66 | 6.5 | 1.01 |  |  |  | DCSputter |  | InGaZnO |  |  |  |  | 1800 | 350 | O2
Band offsets in HfO2+InGaZnO4 heterojunctions | 2012 | 10.1063/1.3673905 | InGaZnO4; IGZO; HfO2; valence band offset; conduction band offset; heterojunction; XPS | The paper investigates the band offsets in HfO2/InGaZnO4 heterojunctions using x-ray photoelectron spectroscopy measurements. It reports a valence band offset of 0.48 eV and a conduction band offset of 2.39 eV, highlighting the suitability of this heterojunction for optoelectronic applications due to its nested interface band alignment. | 1 | IGZO | In:Ga:Zn=N/A | Amorphous | 3.2 |  |  |  | HfO2 | RF Magnetron Sputtering, room temperature, pure Ar ambient |  | Si |  |  |  |  | 2000 | [8 empty] | RF Magnetron Sputtering | 140 | InGaZnO4 | Ar | 10 |  | 40
Band offsets in HfO2+InGaZnO4 heterojunctions | 2012 | 10.1063/1.3673905 | InGaZnO4; IGZO; HfO2; valence band offset; conduction band offset; heterojunction; XPS | The paper investigates the band offsets in HfO2/InGaZnO4 heterojunctions using x-ray photoelectron spectroscopy measurements. It reports a valence band offset of 0.48 eV and a conduction band offset of 2.39 eV, highlighting the suitability of this heterojunction for optoelectronic applications due to its nested interface band alignment. | 2 | IGZO | In:Ga:Zn=N/A | Amorphous | 3.2 |  |  |  | HfO2 | RF Magnetron Sputtering, room temperature, pure Ar ambient |  | Si |  |  |  |  | 2000 | [8 empty] | RF Magnetron Sputtering | 140 | InGaZnO4 | Ar | 10 |  | 40
Structural and optical investigations of periodically polarity inverted ZnO heterostructures on (0001) Al2O3 | 2009 | 10.1063/1.3114989 | ZnO; periodically polarity inverted (PPI) structures; optical properties; structural properties; inversion domain boundaries (IDBs); CrN buffer layers; photoluminescence (PL); high resolution transmission electron microscopy (HRTEM) | This paper reports the structural and optical properties of periodically polarity inverted (PPI) ZnO structures on (0001) Al2O3 substrates. High resolution transmission electron microscopy (HRTEM) and microphotoluminescence (µ-PL) reveal strong excitonic emission at inversion domain boundaries (IDBs) between Zn- and O-polar regions, suggesting these boundaries are not nonradiative centers. The study discusses mechanisms for strong emission related to atomic configuration and carrier collection in PPI ZnO structures. | 1 | ZnO |  | Wurtzite | [7 empty] | Al2O3 | [5 empty] | 2000 - 30000 | [8 empty] | 5 |  |  |  |  | 750
Enhanced structural and optoelectronic characteristics on Gallium-doped ZnO thin film by Intermittent process | 2018 | 10.1007/s10854-018-8583-5 | Gallium-doped ZnO (GZO); Intermittent process; optoelectronic properties; thin films; transparent conductive oxide (TCO) | The study designed an 'Intermittent Process' to enhance the structural and optoelectronic properties of Gallium-doped ZnO (GZO) thin films by inserting intermittent time periods during the sputtering process. The optimal conditions improved the resistivity to 6.1 × 10−3 Ω-cm and increased the average transmittance to 84.20%, demonstrating enhanced film quality at IN = 2, IT = 12.5 minutes, and 400°C substrate heating. | 1 | GZO | Zn:Ga = 98:2 wt% | Polycrystalline | [7 empty] | Glass |  |  |  |  | 80 |  |  | 2.28 | [5 empty] | RF Sputter | 150 | ZnO:Ga2O3 | Ar/O2 | 80x10^-3 |  | 400 |  | 400
Enhanced structural and optoelectronic characteristics on Gallium-doped ZnO thin film by Intermittent process | 2018 | 10.1007/s10854-018-8583-5 | Gallium-doped ZnO (GZO); Intermittent process; optoelectronic properties; thin films; transparent conductive oxide (TCO) | The study designed an 'Intermittent Process' to enhance the structural and optoelectronic properties of Gallium-doped ZnO (GZO) thin films by inserting intermittent time periods during the sputtering process. The optimal conditions improved the resistivity to 6.1 × 10−3 Ω-cm and increased the average transmittance to 84.20%, demonstrating enhanced film quality at IN = 2, IT = 12.5 minutes, and 400°C substrate heating. | 2 | GZO | Zn:Ga = 98:2 wt% | Polycrystalline | [7 empty] | Glass |  |  |  |  | 80 |  |  | 1.95 | [5 empty] | RF Sputter | 150 | ZnO:Ga2O3 | Ar/O2 | 80x10^-3
Enhanced structural and optoelectronic characteristics on Gallium-doped ZnO thin film by Intermittent process | 2018 | 10.1007/s10854-018-8583-5 | Gallium-doped ZnO (GZO); Intermittent process; optoelectronic properties; thin films; transparent conductive oxide (TCO) | The study designed an 'Intermittent Process' to enhance the structural and optoelectronic properties of Gallium-doped ZnO (GZO) thin films by inserting intermittent time periods during the sputtering process. The optimal conditions improved the resistivity to 6.1 × 10−3 Ω-cm and increased the average transmittance to 84.20%, demonstrating enhanced film quality at IN = 2, IT = 12.5 minutes, and 400°C substrate heating. | 3 | GZO | Zn:Ga = 98:2 wt% | Polycrystalline | [7 empty] | Glass |  |  |  |  | 80 |  |  | 8.11 | [5 empty] | RF Sputter | 150 | ZnO:Ga2O3 | Ar/O2 | 80x10^-3 |  | 300 |  | 300
n-Type naphthalimide-indole derivative for electronic applications | 2023 | 10.1007/s10854-023-09827-4 | naphthalimide-indole derivative; organic semiconductors; diodes; thermal stability; electrochemical band gap | A naphthalimide-indole derivative (BNIA) was synthesized and characterized for use in electronic devices. BNIA demonstrated good thermal stability up to 300°C and an electrochemical band gap of 1.07 eV. A diode was successfully constructed using BNIA, exhibiting an ideality factor of 8.13, indicating its potential in organic electronics. | 1 | BNIA | N,1H-indole-3-yl,acetamide |  | 3.12 |  | p-n Diode |  | PEDOT:PSS | Spincoating |  | ITO | Al |  |  |  | 100 |  |  | 20.67 | [5 empty] | Thermal Evaporation |  | BNIA |  | 6x10^-6
Transparent rectifying contacts for visible-blind ultraviolet photodiodes based on ZnO | 2011 | 10.1007/s11664-010-1395-x | ZnO; UV photodetector; Schottky | The authors report on the fabrication of transparent rectifying contacts by reactive sputtering of silver or platinum on heteroepitaxially grown zinc oxide. The contacts exhibit Schottky-like current–voltage behavior, with effective barrier heights and high external quantum efficiencies and responsivities in photovoltaic mode. | 1 | ZnO |  | Heteroepitaxially grown |  |  | Schottky diode | Pt/PtOy |  |  | 5 nm | a-plane sapphire |  |  |  |  | 1000 | [8 empty] | DC Sputter | 5 | Platinum | Ar/O2 | 0.02 | 0.02 |  | 1800 | 80 | Air
Transparent rectifying contacts for visible-blind ultraviolet photodiodes based on ZnO | 2011 | 10.1007/s11664-010-1395-x | ZnO; UV photodetector; Schottky | The authors report on the fabrication of transparent rectifying contacts by reactive sputtering of silver or platinum on heteroepitaxially grown zinc oxide. The contacts exhibit Schottky-like current–voltage behavior, with effective barrier heights and high external quantum efficiencies and responsivities in photovoltaic mode. | 2 | ZnO |  | Heteroepitaxially grown |  |  | Schottky diode | Ag/AgxO |  |  | 5 nm | a-plane sapphire |  |  |  |  | 1000 | [8 empty] | DC Sputter | 5 | Silver | Ar/O2 | 0.02 | 0.02 |  | 1800 | 80 | Air
Highly stable amorphous indium–gallium–zinc-oxide thin-film transistor using an etch-stopper and a via-hole structure | 2011 | 10.1080/15980316.2011.563058 | TFT; oxide semiconductor; stability | This paper reports on the fabrication of highly stable amorphous indium–gallium–zinc-oxide (a-IGZO) thin-film transistors (TFTs) featuring an etch-stopper and via-hole structure, which minimizes damage during the fabrication process. The research demonstrates excellent device performance and stability, where the TFTs showed field-effect mobilities of 40 cm2/V s and gate voltage swings of 210 mV/dec despite thermal and electrical stress conditions. | 1 | a-IGZO | In:Ga:Zn = 1:1:1 mol% | Amorphous |  |  | Bottomgate, staggered | Mo | SiO2 | PECVD, 420°C | 200 | Glass | Mo | SiO2 | 200 | PECVD, 200°C | 20 | 11000 | 55000 | 40 | 2.6 | 0.21 |  | 0.3 (AC), 0.6 (DC) | DC/PBTS, 20V, 60°C, 5000s; AC/PBTS, 0-20V, 5kHz, 60°C, 10000s | RF Sputter |  | InGaZnO |  |  |  | 200 | 7200 | 250 | vacuum
Tin oxide transparent thin-film transistors | 2004 | 10.1088/0022-3727/37/20/006 | Tin oxide (SnO2); transparent thin-film transistor (TTFT); RF magnetron sputtering; enhancement-mode behavior; gas sensor applications | The study demonstrates a highly transparent SnO2 thin-film transistor (TTFT) fabricated using RF magnetron sputtering and rapid thermal annealing in O2 at 600°C. Enhancement-mode behavior is achieved with maximum field-effect mobilities of 0.8 cm²/Vs and 2.0 cm²/Vs for enhancement- and depletion-mode devices, respectively. This enhanced operation and high transparency make SnO2 TTFTs promising for novel gas-sensor applications. | 1 | SnO2 |  | Post-annealed, more crystalline with furnace anneal |  |  | Bottom gate | ITO | Al2O3/TiO2 superlattice | ALD | 220 | Glass | ITO |  |  |  | 10 | 1524000 | 7620000 | 0.8 | 10 | 4 | 1.0*10^5 |  |  | RF Magnetron Sputtering |  | SnO2 | Ar/O2 (97%/3%) | 5 mTorr |  | No intentional heating |  | 600 | O2, rapid thermal annealing (RTA)
Tin oxide transparent thin-film transistors | 2004 | 10.1088/0022-3727/37/20/006 | Tin oxide (SnO2); transparent thin-film transistor (TTFT); RF magnetron sputtering; enhancement-mode behavior; gas sensor applications | The study demonstrates a highly transparent SnO2 thin-film transistor (TTFT) fabricated using RF magnetron sputtering and rapid thermal annealing in O2 at 600°C. Enhancement-mode behavior is achieved with maximum field-effect mobilities of 0.8 cm²/Vs and 2.0 cm²/Vs for enhancement- and depletion-mode devices, respectively. This enhanced operation and high transparency make SnO2 TTFTs promising for novel gas-sensor applications. | 2 | SnO2 |  | Post-annealed, more crystalline with RTA |  |  | Bottom gate | ITO | Al2O3/TiO2 superlattice | ALD | 220 | Glass | ITO |  |  |  | 10 | 1524000 | 7620000 | 2.0 | [5 empty] | RF Magnetron Sputtering |  | SnO2 | Ar/O2 (97%/3%) | 5 mTorr |  | No intentional heating |  | 600 | O2, rapid thermal annealing (RTA)
Development of zinc tin oxide-based transparent thin-film transistors | 2003 |  | Zinc tin oxide; transparent thin-film transistors; RF sputtering; device performance; annealing | This thesis focuses on the development of highly transparent, n-channel, accumulation-mode thin-film transistors using a zinc tin oxide channel layer. It reports improved device performance compared to ZnO-based TTFTs and explores variations in post-deposition annealing cycles to control threshold voltage and enhance device performance. Optical characterization shows 84% transparency, and the RF magnetron sputtering system's design and implementation are discussed in relation to future TTFT development. | 1 | ZTO |  | Poorly Crystalline |  |  | Staggered bottom-gate | ITO | ATO | ALD, thick Al2O3 layer, then alternating layers of Al2O3 and TiO2, capped with Al2O3 |  | Corning 1737 glass | ITO |  |  |  | 65 | 15240 | 71750 | 14.5 | -4.6 |  | 5.6*10^6 |  |  | RF Sputter | 80 | ZnSnO3 | 90% Ar/10% O2 | 0.005 |  | 175 | 180 | 600 | Ar
Development of zinc tin oxide-based transparent thin-film transistors | 2003 |  | Zinc tin oxide; transparent thin-film transistors; RF sputtering; device performance; annealing | This thesis focuses on the development of highly transparent, n-channel, accumulation-mode thin-film transistors using a zinc tin oxide channel layer. It reports improved device performance compared to ZnO-based TTFTs and explores variations in post-deposition annealing cycles to control threshold voltage and enhance device performance. Optical characterization shows 84% transparency, and the RF magnetron sputtering system's design and implementation are discussed in relation to future TTFT development. | 2 | ZTO |  | Poorly Crystalline |  |  | Staggered bottom-gate | ITO | ATO | ALD, thick Al2O3 layer, then alternating layers of Al2O3 and TiO2, capped with Al2O3 |  | Corning 1737 glass | ITO |  |  |  | 78 | 15240 | 71750 | 13.1 | 2 |  | 1.3*10^8 |  |  | RF Sputter | 80 | ZnSnO3 | 90% Ar/10% O2 | 0.005 |  | 175 | 180 | 600 | O2
Development of zinc tin oxide-based transparent thin-film transistors | 2003 |  | Zinc tin oxide; transparent thin-film transistors; RF sputtering; device performance; annealing | This thesis focuses on the development of highly transparent, n-channel, accumulation-mode thin-film transistors using a zinc tin oxide channel layer. It reports improved device performance compared to ZnO-based TTFTs and explores variations in post-deposition annealing cycles to control threshold voltage and enhance device performance. Optical characterization shows 84% transparency, and the RF magnetron sputtering system's design and implementation are discussed in relation to future TTFT development. | 3 | ZTO |  | Poorly Crystalline |  |  | Staggered bottom-gate | ITO | ATO | ALD, thick Al2O3 layer, then alternating layers of Al2O3 and TiO2, capped with Al2O3 |  | Corning 1737 glass | ITO |  |  |  | 68 | 15240 | 71750 | 105 | 2.1 |  | 9.1*10^7 |  |  | RF Sputter | 80 | ZnSnO3 | 90% Ar/10% O2 | 0.005 |  | 175 | 3600 | 600 | Air
The electrical performance and gate bias stability of an amorphous InGaZnO thin-film transistor with HfO2 high-k dielectrics | 2017 | 10.1016/j.sse.2017.04.004 | HfO2; Stacked dielectrics; Transfer characteristics; Threshold voltage shift; Negative and positive gate bias stress | This study fabricates an amorphous indium gallium zinc oxide (a-IGZO) thin-film transistor with SiNx/HfO2/SiNx (SHS) sandwiched dielectrics, demonstrating a threshold voltage of 2.9 V, a subthreshold slope of 0.35 V/decade, an on/off current ratio of 3.5 × 10^7, and a mobility of 12.8 cm^2V^-1s^-1. The results show that the SHS dielectrics provide lower leakage current density, larger capacitance density, and better electrical properties. | 1 | a-IGZO |  | Amorphous |  |  | Bottom gate | ITO | SiNx/HfO2/SiNx | PECVD and RF Sputtering, temperature: N/A, precursor: N/A | 120 | Glass | Ti |  |  |  | 50 | 100000 | 1000000 | 12.8 | 2.9 | 0.35 | 3.5*10^7 | 0.3 | PBS, N/A | RF Sputter | 100 | InGaZnO | Ar/O2 | 0.0026 |  | 25 |  | 300 | N2
The electrical performance and gate bias stability of an amorphous InGaZnO thin-film transistor with HfO2 high-k dielectrics | 2017 | 10.1016/j.sse.2017.04.004 | HfO2; Stacked dielectrics; Transfer characteristics; Threshold voltage shift; Negative and positive gate bias stress | This study fabricates an amorphous indium gallium zinc oxide (a-IGZO) thin-film transistor with SiNx/HfO2/SiNx (SHS) sandwiched dielectrics, demonstrating a threshold voltage of 2.9 V, a subthreshold slope of 0.35 V/decade, an on/off current ratio of 3.5 × 10^7, and a mobility of 12.8 cm^2V^-1s^-1. The results show that the SHS dielectrics provide lower leakage current density, larger capacitance density, and better electrical properties. | 2 | a-IGZO |  | Amorphous |  |  | Bottom gate | ITO | SiNx | PECVD, temperature: N/A, precursor: N/A | 50 | Glass | Ti |  |  |  | 50 | 100000 | 1000000 | 1.8 | 4.5 | 0.49 | 1.3*10^6 | 5.1 | PBS, N/A | RF Sputter | 100 | InGaZnO | Ar/O2 | 0.0026 |  | 25
High performance Ti-doped ZnO TFTs with AZO+TZO heterojunction S+D contacts | 2015 | 10.1109/JDT.2015.2405542 | AZO/TZO heterojunction S/D contact; low temperature process; TFT; TZO | The paper presents the successful fabrication of Ti-doped ZnO (TZO) thin film transistors (TFTs) with Al-doped ZnO (AZO) film used as a source/drain (S/D) electrode, forming an AZO/TZO heterojunction S/D contact. Compared to TFTs with indium tin oxide (ITO) S/D electrodes, the devices with AZO S/D electrodes show higher performance with a higher on/off ratio, lower off-current, and comparable saturation mobility. The research aims to optimize the performance of oxide TFTs by investigating new channel materials and S/D contact mechanisms. | 1 | TZO | Ti:Zn=3wt% | Amorphous |  |  | Bottomgate | ITO | SiO2 | PECVD,80°C | 150 | Glass | AZO |  |  |  | 30 |  |  | 108.6 | 2.12 | 0.13 | 1.9*10^7 |  |  | RFSputter | 70 | ZnO:Ti | O2/Ar | 1.2 | 0.18 | RT
High performance Ti-doped ZnO TFTs with AZO+TZO heterojunction S+D contacts | 2015 | 10.1109/JDT.2015.2405542 | AZO/TZO heterojunction S/D contact; low temperature process; TFT; TZO | The paper presents the successful fabrication of Ti-doped ZnO (TZO) thin film transistors (TFTs) with Al-doped ZnO (AZO) film used as a source/drain (S/D) electrode, forming an AZO/TZO heterojunction S/D contact. Compared to TFTs with indium tin oxide (ITO) S/D electrodes, the devices with AZO S/D electrodes show higher performance with a higher on/off ratio, lower off-current, and comparable saturation mobility. The research aims to optimize the performance of oxide TFTs by investigating new channel materials and S/D contact mechanisms. | 2 | TZO | Ti:Zn=3wt% | Amorphous |  |  | Bottomgate | ITO | SiO2 | PECVD,80°C | 150 | Glass | ITO |  |  |  | 30 |  |  | 147.8 | 1.38 | 0.147 | 2.5*10^6 |  |  | RFSputter | 70 | ZnO:Ti | O2/Ar | 1.2 | 0.18 | RT
Unusual instability mode of transparent all oxide thin film transistor under dynamic bias condition | 2013 | 10.1063/1.4821365 | Transparent oxide thin film transistor (TFT); dynamic bias stress; a-IGZO; negative bias instability (NBI) | This study reports the degradation behavior of transparent oxide thin film transistors under dynamic bias stress, resembling actual pixel switching operations in active matrix displays. It was found that the drain current increases significantly while the threshold voltage remains nearly unchanged due to the shortening of effective channel length, primarily caused by the local increase in doping density near the drain side as a result of ionized donor defects. | 1 | IGZO | In:Ga:Zn = N/A | Amorphous |  |  | Top gate | [10 empty] | 40000 | 160000 |  |  |  |  | 0.3 | PBS, 20V, 25°C, 10000s, dark |  |  | InGaZnO
Crystallographic polarity effect of ZnO on thin film growth of pentacene | 2017 | 10.7567/JJAP.56.04CJ03 | ZnO; pentacene; polarity; thin film; organic-inorganic heterostructures | This paper investigates the spontaneous polarization effect of ZnO on the thin film growth of pentacene, a typical π conjunction organic semiconductor. Pentacene thin films were grown on polar ZnO surfaces by ultraslow organic film physical vapor deposition. The study reveals that pentacene molecules stand upright on polar ZnO surfaces, and that pentacene films consist of both thin-film and bulk phases. The findings indicate that the polarity of the semiconductor can control the growth and electronic state of the inorganic/organic semiconductor interface. | 1 | ZnO | Zn-polar |  | 3.37 |  |  |  | SiO2/Si | Thermal Oxidation |  | Si | [13 empty] | Ultraslow organic film PVD |  | Pentacene |  | <5 × 10−7 Pa |  | 64 |  | 64
Crystallographic polarity effect of ZnO on thin film growth of pentacene | 2017 | 10.7567/JJAP.56.04CJ03 | ZnO; pentacene; polarity; thin film; organic-inorganic heterostructures | This paper investigates the spontaneous polarization effect of ZnO on the thin film growth of pentacene, a typical π conjunction organic semiconductor. Pentacene thin films were grown on polar ZnO surfaces by ultraslow organic film physical vapor deposition. The study reveals that pentacene molecules stand upright on polar ZnO surfaces, and that pentacene films consist of both thin-film and bulk phases. The findings indicate that the polarity of the semiconductor can control the growth and electronic state of the inorganic/organic semiconductor interface. | 2 | ZnO | O-polar |  | 3.37 |  |  |  | SiO2/Si | Thermal Oxidation |  | Si | [13 empty] | Ultraslow organic film PVD |  | Pentacene |  | <5 × 10−7 Pa |  | 64 |  | 64
See-Through nonvolatile memory Thin-Film transistors using a ferroelectric copolymer gate insulator and an oxide semiconductor channel |  |  | IGZO; thin-film transistors; flexible substrates; bias-stress stability; bending performance | The effects of barrier layers and channel compositions on the device performances including the bending characteristics and bias-stress stabilities were investigated for flexible In-Ga-Zn-O (IGZO) thin-film transistors (TFTs). The IGZO TFTs fabricated on the PEN treated with inorganic/organic double-layered barrier layer showed superior properties under bending, demonstrating high stability and minimal threshold voltage shifts under different stress conditions. | 1 | IGZO | In:Ga:Zn = 2:1:2 mol% | Amorphous |  |  | Topgatebottomcontact | ITO | Al2O3 | ALD | 100 | PEN | ITO | Al2O3 | 9 | ALD | 20 | 20000 | 40000 | 5.5 | 1.2 | 0.2 | 2.1*10^8 | -0.1 | NBS, -20V, 25°C, 104 sec; PBS, +20V, 25°C, 104 sec | RFSputter |  | InGaZnO | Ar/O2 |  | Varied (0%,1%,2%,4%) | Room temperature | 3600 | 180 | Oxygen
An a-InGaZnO TFT pixel circuit compensating threshold voltage and mobility variations in AMOLEDs | 2014 | 10.1109/JDT.2014.2304615 | AMOLED; a-InGaZnO; mobility variation; pixel circuit; TFT | This study proposed a novel voltage-programmed pixel circuit using amorphous indium gallium zinc oxide thin-film transistors (a-InGaZnO TFT) for active-matrix organic light-emitting displays (AMOLEDs). The circuit enhances electrical stability and uniformity by compensating for both mobility variation and threshold voltage shifts of the driving TFT, confirmed through extensive simulations. | 1 | a-IGZO | In:Ga:Zn=1:1:1mol% | Amorphous |  |  | Bottomgate,Topcontact | Ti/Au/Ti | SiO2 | RFMagnetronSputtering,roomtemperature |  | Glass | Ti/Au/Ti |  |  |  | 20 |  |  |  | <1 |  |  |  |  | RFMagnetronSputter |  | IGZO
Silicon doped amorphous Indium Oxide thin film transistor for low-power consumption flat panel display | 2014 |  | amorphous metal oxide; thin-film transistor; InOx-based thin films; SiM-OxTFTs | Amorphous metal oxide thin-film transistors (TFTs) are fabricated using InOx-based thin films doped with TiO2, WO3 or SiO2. The study highlights the electrical stability of these TFTs with high bond-dissociation energy dopants and focuses on silicon-doped In2O3-based thin films (SiM-OxTFTs), which exhibit stability post-annealing and reduced sensitivity to sputtering conditions. | 1 | a-InSiO10 | In:Si = 90:10 wt% | Amorphous |  |  | Bottom gate |  | SiO2 | [8 empty] | 350000 | 1000000 | [8 empty] | In2O3/SiO2 | [5 empty] | 250
Influence of thermal annealing on microstructures of zinc oxide films deposited by RF magnetron sputtering | 2007 | 10.1143/JJAP.46.3319 | ZnO; rf sputtering; XRD; thermal desorption spectrometry; OES | The paper investigates the effects of postdeposition annealing on the crystallinity and thermal stability of ZnO films deposited by RF magnetron sputtering. Key findings indicate that the average crystallite size and biaxial film stress are strongly related to the deposition pressure, impacting the thermal stability and crystallization processes of the ZnO films. | 1 | ZnO |  | Polycrystalline | 3.3 | [6 empty] | Glass (Nippon Electric Glass OA-10) |  |  |  |  | 65 | [8 empty] | RF Magnetron Sputtering | 180 | ZnO (5N) | Ar/O2 | 0.5 |  | 150 | 7200 | 250 | Vacuum
Influence of thermal annealing on microstructures of zinc oxide films deposited by RF magnetron sputtering | 2007 | 10.1143/JJAP.46.3319 | ZnO; rf sputtering; XRD; thermal desorption spectrometry; OES | The paper investigates the effects of postdeposition annealing on the crystallinity and thermal stability of ZnO films deposited by RF magnetron sputtering. Key findings indicate that the average crystallite size and biaxial film stress are strongly related to the deposition pressure, impacting the thermal stability and crystallization processes of the ZnO films. | 2 | ZnO |  | Polycrystalline | 3.3 | [6 empty] | Glass (Nippon Electric Glass OA-10) |  |  |  |  | 65 | [8 empty] | RF Magnetron Sputtering | 180 | ZnO (5N) | Ar/O2 | 1 |  | 150 | 7200 | 250 | Vacuum
Influence of thermal annealing on microstructures of zinc oxide films deposited by RF magnetron sputtering | 2007 | 10.1143/JJAP.46.3319 | ZnO; rf sputtering; XRD; thermal desorption spectrometry; OES | The paper investigates the effects of postdeposition annealing on the crystallinity and thermal stability of ZnO films deposited by RF magnetron sputtering. Key findings indicate that the average crystallite size and biaxial film stress are strongly related to the deposition pressure, impacting the thermal stability and crystallization processes of the ZnO films. | 3 | ZnO |  | Polycrystalline | 3.3 | [6 empty] | Glass (Nippon Electric Glass OA-10) |  |  |  |  | 65 | [8 empty] | RF Magnetron Sputtering | 180 | ZnO (5N) | Ar/O2 | 7 |  | 150 | 7200 | 250 | Vacuum
Back-channel-etch amorphous indium–gallium–zinc oxide thin-film transistors: The impact of source+drain metal etch and final passivation | 2014 | 10.7567/JJAP.53.111401 | amorphous indium-gallium-zinc-oxide (a-IGZO); thin-film transistors (TFT); back-channel-etch (BCE); source/drain (S/D); passivation | This study examines the impact of source/drain (S/D) metal etch and the final passivation layer on the bias-stress stability of back-channel-etch (BCE) amorphous indium-gallium-zinc oxide (a-IGZO) thin-film transistors (TFTs). It finds that BCE TFTs exhibit poorer bias-stability compared to etch-stop-layer (ESL) TFTs due to Mo-containing deposits on the back channel during the plasma process of SiO2 passivation. | 1 | IGZO | In:Ga:Zn=N/A | Amorphous | 3.2 |  | Bottomgate,Topcontact | HighlydopedSi | SiO2 | Thermal,120nm | 120 | HighlydopedSi | Mo(dry-etch,BCE) | SiO2 | 100 | PVD |  | 10000 | 70000 | 12-15 |  | 0.40-0.50 |  | >1.5 | PBS,1MV/cm,12V,25°C,104s,N2 | DCSputter |  | IGZO |  |  |  |  | 3600 | 165 | N2
Back-channel-etch amorphous indium–gallium–zinc oxide thin-film transistors: The impact of source+drain metal etch and final passivation | 2014 | 10.7567/JJAP.53.111401 | amorphous indium-gallium-zinc-oxide (a-IGZO); thin-film transistors (TFT); back-channel-etch (BCE); source/drain (S/D); passivation | This study examines the impact of source/drain (S/D) metal etch and the final passivation layer on the bias-stress stability of back-channel-etch (BCE) amorphous indium-gallium-zinc oxide (a-IGZO) thin-film transistors (TFTs). It finds that BCE TFTs exhibit poorer bias-stability compared to etch-stop-layer (ESL) TFTs due to Mo-containing deposits on the back channel during the plasma process of SiO2 passivation. | 2 | IGZO | In:Ga:Zn=N/A | Amorphous | 3.2 |  | Bottomgate,Topcontact | HighlydopedSi | SiO2 | Thermal,120nm | 120 | HighlydopedSi | Mo(lift-off) | SiO2 | 100 | PVD |  | 10000 | 70000 | 12-15 |  | 0.40-0.50 |  | >1.5 | PBS,1MV/cm,12V,25°C,104s,N2 | DCSputter |  | IGZO |  |  |  |  | 3600 | 165 | N2
Back-channel-etch amorphous indium–gallium–zinc oxide thin-film transistors: The impact of source+drain metal etch and final passivation | 2014 | 10.7567/JJAP.53.111401 | amorphous indium-gallium-zinc-oxide (a-IGZO); thin-film transistors (TFT); back-channel-etch (BCE); source/drain (S/D); passivation | This study examines the impact of source/drain (S/D) metal etch and the final passivation layer on the bias-stress stability of back-channel-etch (BCE) amorphous indium-gallium-zinc oxide (a-IGZO) thin-film transistors (TFTs). It finds that BCE TFTs exhibit poorer bias-stability compared to etch-stop-layer (ESL) TFTs due to Mo-containing deposits on the back channel during the plasma process of SiO2 passivation. | 3 | IGZO | In:Ga:Zn=N/A | Amorphous | 3.2 |  | Bottomgate,Topcontact | HighlydopedSi | SiO2 | Thermal,120nm | 120 | HighlydopedSi | Mo(ESL) | SiO2 | 100 | PVD |  | 20000 | 60000 | 13-16 |  | 0.20-0.25 |  | <1.5 | PBS,1MV/cm,12V,25°C,104s,N2 | DCSputter |  | IGZO |  |  |  |  | 3600 | 165 | N2
Back-channel-etch amorphous indium–gallium–zinc oxide thin-film transistors: The impact of source+drain metal etch and final passivation | 2014 | 10.7567/JJAP.53.111401 | amorphous indium-gallium-zinc-oxide (a-IGZO); thin-film transistors (TFT); back-channel-etch (BCE); source/drain (S/D); passivation | This study examines the impact of source/drain (S/D) metal etch and the final passivation layer on the bias-stress stability of back-channel-etch (BCE) amorphous indium-gallium-zinc oxide (a-IGZO) thin-film transistors (TFTs). It finds that BCE TFTs exhibit poorer bias-stability compared to etch-stop-layer (ESL) TFTs due to Mo-containing deposits on the back channel during the plasma process of SiO2 passivation. | 4 | IGZO | In:Ga:Zn=N/A | Amorphous | 3.2 |  | Bottomgate,Topcontact | HighlydopedSi | SiO2 | Thermal,120nm | 120 | HighlydopedSi | Ti/Au(lift-off) | SiO2 | 100 | PVD |  | 10000 | 70000 | 13-16 |  | 0.20-0.25 |  | <1.5 | PBS,1MV/cm,12V,25°C,104s,N2 | DCSputter |  | IGZO |  |  |  |  | 3600 | 165 | N2
Hole-induced ferromagnetic properties of Fe-added ZnO films | 2008 |  | ZnFeO; Film; Sputtering; Ferromagnetic; DMS | The study investigates the structural and magnetic properties of dilute magnetic semiconductor Zn0.96Fe0.04O films grown on sapphire substrates using RF magnetron sputtering at various RF powers. The films exhibit wurtzite structure, with the best crystal quality and ferromagnetic behavior observed at an RF power of 60 W, attributed to the substitution of Fe2+ ions at Zn2+ sites and the mediation of extra oxygen. | 1 | Zn0.96Fe0.04O | Zn:Fe:O = 96:4:100 mol% | Partially crystallized (40W), Amorphous clusters (80W) | [7 empty] | Al2O3 (0001)-oriented |  |  |  |  | 500 | [8 empty] | RF Sputter | 40 | Zn0.96Fe0.04O | Ar/O2 | 0.001 |  | 600
Hole-induced ferromagnetic properties of Fe-added ZnO films | 2008 |  | ZnFeO; Film; Sputtering; Ferromagnetic; DMS | The study investigates the structural and magnetic properties of dilute magnetic semiconductor Zn0.96Fe0.04O films grown on sapphire substrates using RF magnetron sputtering at various RF powers. The films exhibit wurtzite structure, with the best crystal quality and ferromagnetic behavior observed at an RF power of 60 W, attributed to the substitution of Fe2+ ions at Zn2+ sites and the mediation of extra oxygen. | 2 | Zn0.96Fe0.04O | Zn:Fe:O = 96:4:100 mol% | Well-ordered crystalline (60W) | [7 empty] | Al2O3 (0001)-oriented |  |  |  |  | 500 | [8 empty] | RF Sputter | 60 | Zn0.96Fe0.04O | Ar/O2 | 0.001 |  | 600
Hole-induced ferromagnetic properties of Fe-added ZnO films | 2008 |  | ZnFeO; Film; Sputtering; Ferromagnetic; DMS | The study investigates the structural and magnetic properties of dilute magnetic semiconductor Zn0.96Fe0.04O films grown on sapphire substrates using RF magnetron sputtering at various RF powers. The films exhibit wurtzite structure, with the best crystal quality and ferromagnetic behavior observed at an RF power of 60 W, attributed to the substitution of Fe2+ ions at Zn2+ sites and the mediation of extra oxygen. | 3 | Zn0.96Fe0.04O | Zn:Fe:O = 96:4:100 mol% | Amorphous clusters (80W) | [7 empty] | Al2O3 (0001)-oriented |  |  |  |  | 500 | [8 empty] | RF Sputter | 80 | Zn0.96Fe0.04O | Ar/O2 | 0.001 |  | 600
High rate dry etching of InGaZnO by BCl3+O2 plasma | 2011 | 10.1063/1.3624594 | High rate dry etching; InGaZnO; BCl3/O2 plasma; IGZO; amorphous indium-gallium-zinc oxide; thin-film transistors (TFTs) | This paper reports the results of the high-rate dry etching of indium gallium zinc oxide (IGZO) at room temperature using BCl3/O2 plasma, achieving an etch rate of 250 nm/min. The study found that BOx or BOClx radicals generated from BCl3/O2 plasma and the addition of Ar gas contributed to a smooth etched surface, making the process suitable for fabricating oxide thin-film transistors. | 1 | IGZO | In:Ga:Zn=2:2:7 mol% | Amorphous | [12 empty] | 300 | [8 empty] | RF Sputtering | 150 | In₂Ga₂ZnO₇ | Ar/O₂ | 13.3 Pa |  | 20
High rate dry etching of InGaZnO by BCl3+O2 plasma | 2011 | 10.1063/1.3624594 | High rate dry etching; InGaZnO; BCl3/O2 plasma; IGZO; amorphous indium-gallium-zinc oxide; thin-film transistors (TFTs) | This paper reports the results of the high-rate dry etching of indium gallium zinc oxide (IGZO) at room temperature using BCl3/O2 plasma, achieving an etch rate of 250 nm/min. The study found that BOx or BOClx radicals generated from BCl3/O2 plasma and the addition of Ar gas contributed to a smooth etched surface, making the process suitable for fabricating oxide thin-film transistors. | 2 | IGZO | In:Ga:Zn=2:2:7 mol% | Amorphous | [21 empty] | RIE | 150 |  | BCl₃/O₂ | 13.3 Pa |  | 20 | 60
High rate dry etching of InGaZnO by BCl3+O2 plasma | 2011 | 10.1063/1.3624594 | High rate dry etching; InGaZnO; BCl3/O2 plasma; IGZO; amorphous indium-gallium-zinc oxide; thin-film transistors (TFTs) | This paper reports the results of the high-rate dry etching of indium gallium zinc oxide (IGZO) at room temperature using BCl3/O2 plasma, achieving an etch rate of 250 nm/min. The study found that BOx or BOClx radicals generated from BCl3/O2 plasma and the addition of Ar gas contributed to a smooth etched surface, making the process suitable for fabricating oxide thin-film transistors. | 3 | IGZO | In:Ga:Zn=2:2:7 mol% | Amorphous | [21 empty] | RIE | 150 |  | BCl₃/Ar | 13.3 Pa |  | 20 | 60
Methods and Systems for Evaluating IGZO with Respect to NBIS | 2015 | US20150177311A1 | indium-gallium-zinc oxide (IGZO); negative bias illumination stress (NBIS); combinatorial processing; thin-film transistors (TFTs); semiconductor devices | This paper presents methods and systems for evaluating indium-gallium-zinc oxide (IGZO) with respect to negative bias illumination stress (NBIS). By forming multiple IGZO devices under varied processing conditions and applying bias to measure current flow, the study aims to identify processing conditions and device configurations that yield IGZO layers with desirable performance under NBIS. | 1 | IGZO | 1:1:1:1-3 | Amorphous/Crystalline |  |  |  |  | Silicon nitride/Silicon oxide | PVD |  | P++ doped silicon | Platinum/Graphene/Zinc oxide/ITO |  |  |  | 50 | [7 empty] | NBIS | PVD |  | Indium-gallium-zinc alloy target/Co-sputtering |  |  |  |  | 60-12000 |  | Nitrogen/Oxygen/Air
Electric field modified Arrhenius description of charge transport in amorphous oxide semiconductor thin film transistors | 2018 | 10.1103/PhysRevB.98.245308 | amorphous oxide semiconductor(AOS); thin film transistors(TFT); Hall mobility; Arrhenius relation; charge transport; effective temperature | This paper presents a study on the mobility of charge carriers in amorphous In-Ga-Zn-O (a-IGZO) under the influence of strong electric fields in thin film transistors (TFTs). The results show that while standard Arrhenius temperature dependence does not hold in the TFT configuration, an effective temperature model can describe mobility over a broad temperature range by considering high electric fields induced by the gate voltage. | 1 | IGZO | In:Ga:Zn = 3:2:1 atomic ratio | Amorphous |  |  | Bottom gate, bottom contact | Mo | SiNx/SiO2 |  |  | Glass | Mo | SiO2/SiNx |  |  |  | 50000 | 1000000 | [6 empty] | Magnetron Sputter
Performance of indium gallium zinc oxide thin-film transistors in saline solution | 2016 | 10.1007/s11664-016-4449-x | IGZO; encapsulation; phosphonate buffer solution; flexible substrate | The paper investigates the performance of parylene encapsulated indium gallium zinc oxide (IGZO) based thin-film transistors (TFTs) after prolonged exposure to phosphate buffer saline solution at physiological conditions. The study shows that the encapsulated IGZO TFTs demonstrate reliable performance and stability in terms of electrical characteristics over weeks of immersion, indicating their potential for bioelectronic applications. | 1 | IGZO |  |  |  |  | Bottom gate, Top contact | Cr/Au | HfO2 | ALD, 200°C | 45 | Glass | Cr/Au | Parylene C | 1000 |  | 30 | 10000 | 200000 | 8.05 | -1.9 | 0.2 | 1.0*10^7 |  | PBS, 0V, 37°C, 15 days, 5% CO2 | RF Sputter |  |  | Ar | 0.005 |  | Room temperature | 5400 | 150 | Ambient
Performance of indium gallium zinc oxide thin-film transistors in saline solution | 2016 | 10.1007/s11664-016-4449-x | IGZO; encapsulation; phosphonate buffer solution; flexible substrate | The paper investigates the performance of parylene encapsulated indium gallium zinc oxide (IGZO) based thin-film transistors (TFTs) after prolonged exposure to phosphate buffer saline solution at physiological conditions. The study shows that the encapsulated IGZO TFTs demonstrate reliable performance and stability in terms of electrical characteristics over weeks of immersion, indicating their potential for bioelectronic applications. | 2 | IGZO |  |  |  |  | Bottom gate, Top contact | Cr/Au | HfO2 | ALD, 200°C | 45 | Glass | Cr/Au | Parylene C | 1000 |  | 30 | 100000 | 500000 | 8.5 | -1.8 | 0.15 | 4.5*10^6 |  | PBS, 0V, 37°C, 15 days, 5% CO2 | RF Sputter |  |  | Ar | 0.005 |  | Room temperature | 5400 | 150 | Ambient
Hot Carrier Phenomena in Oxide Thin-Film Transistors | 2020 | 10.1149/09807.0003ecst | hot carriers; oxide TFTs; photon emission; TCAD simulation; TFT degradation | This study reports the observation of hot carrier-induced photon emissions in various oxide TFT structures, such as BCE-type, TG-type, and ESL-type. The effects of these TFT structures on hot carrier phenomena were analyzed through TFT characteristics, photon-emission analysis, and TCAD simulation, revealing structure-dependent degradation mechanisms. | 1 | IGZO |  |  |  |  | Bottom gate, Top contact | Cr/Au | HfO2 | ALD, 200°C |  | Glass | Cr/Au | Parylene C | 1000 |  | 30 | 10000 | 200000 | 8.05 | -1.9 | 0.2 | 1.0*10^7 |  | PBS, 0V, 37°C, 15 days, 5% CO2 | RF Sputter |  |  | Ar | 0.005 |  | Room temperature | 5400 | 150 | Ambient
Hot Carrier Phenomena in Oxide Thin-Film Transistors | 2020 | 10.1149/09807.0003ecst | hot carriers; oxide TFTs; photon emission; TCAD simulation; TFT degradation | This study reports the observation of hot carrier-induced photon emissions in various oxide TFT structures, such as BCE-type, TG-type, and ESL-type. The effects of these TFT structures on hot carrier phenomena were analyzed through TFT characteristics, photon-emission analysis, and TCAD simulation, revealing structure-dependent degradation mechanisms. | 2 | IGZO |  |  |  |  | Bottom gate, Top contact | Cr/Au | HfO2 | ALD, 200°C |  | Glass | Cr/Au | Parylene C | 1000 |  | 30 | 100000 | 500000 | 8.5 | -1.8 | 0.15 | 4.5*10^6 |  | PBS, 0V, 37°C, 15 days, 5% CO2 | RF Sputter |  |  | Ar | 0.005 |  | Room temperature | 5400 | 150 | Ambient
CMP characteristics of IGZO thin film with a variety of process parameters | 2024 | 10.35848/1347-4065/ad4bf0 | a-IGZO; CMP; thin film; 3D transistors; process parameters | This study investigates the CMP characteristics of IGZO thin films under various process parameters to optimize removal rates and non-uniformity. Findings indicate that these characteristics can be tuned effectively, bolstering the feasibility of IGZO-CMP for advanced applications. | 1 | IGZO | In:Ga:Zn = N/A | Amorphous |  |  |  |  | SiO2 | Thermal | 500 | Silicon |  |  |  |  | 60 | [8 empty] | RF Sputter
CMP characteristics of IGZO thin film with a variety of process parameters | 2024 | 10.35848/1347-4065/ad4bf0 | a-IGZO; CMP; thin film; 3D transistors; process parameters | This study investigates the CMP characteristics of IGZO thin films under various process parameters to optimize removal rates and non-uniformity. Findings indicate that these characteristics can be tuned effectively, bolstering the feasibility of IGZO-CMP for advanced applications. | 2 | IGZO | In:Ga:Zn = N/A | Amorphous |  |  |  |  | SiO2 | Thermal | 500 | Silicon |  |  |  |  | 60 | [8 empty] | RF Sputter
CMP characteristics of IGZO thin film with a variety of process parameters | 2024 | 10.35848/1347-4065/ad4bf0 | a-IGZO; CMP; thin film; 3D transistors; process parameters | This study investigates the CMP characteristics of IGZO thin films under various process parameters to optimize removal rates and non-uniformity. Findings indicate that these characteristics can be tuned effectively, bolstering the feasibility of IGZO-CMP for advanced applications. | 3 | IGZO | In:Ga:Zn = N/A | Amorphous |  |  |  |  | SiO2 | Thermal | 500 | Silicon |  |  |  |  | 60 | [8 empty] | RF Sputter
Conductive ZnO: Zn composites for high-rate sputtering deposition of ZnO thin films | 2015 | 10.1007/s11664-014-3529-z | Thin Film; sputter; zinc oxide; composite | This study reports the preparation of an electrically conductive ZnO:Zn composite by sintering ZnO and metallic Zn powders. The composite allows for high-rate sputtering deposition of ZnO thin films, eliminating target poisoning effects and enabling deposition rates higher than those achieved with pure ZnO ceramic targets. The ZnO films produced show comparable optical transmittance to those made by RF sputtering of pure ZnO targets. | 1 | ZnO |  | Polycrystalline | 3.37 | 5.6 | [5 empty] | Soda lime glass | [13 empty] | RF Sputter | 50 | ZnO | Ar/O2 | 4 mTorr | 30% | 180
Conductive ZnO: Zn composites for high-rate sputtering deposition of ZnO thin films | 2015 | 10.1007/s11664-014-3529-z | Thin Film; sputter; zinc oxide; composite | This study reports the preparation of an electrically conductive ZnO:Zn composite by sintering ZnO and metallic Zn powders. The composite allows for high-rate sputtering deposition of ZnO thin films, eliminating target poisoning effects and enabling deposition rates higher than those achieved with pure ZnO ceramic targets. The ZnO films produced show comparable optical transmittance to those made by RF sputtering of pure ZnO targets. | 2 | ZnO:Zn | 60 wt% Zn | Polycrystalline | 3.37 | [6 empty] | Soda lime glass | [13 empty] | RF Sputter | 50 | ZnO:Zn | Ar/O2 | 4 mTorr | 30% | 180 |  | 800 | Ar
Thin-film transistor and display device using oxide semiconductor | 2011 |  | thin-film transistor (TFT); amorphous silicon oxynitride (a-SiON); oxide semiconductor; display device | The invention relates to a thin-film transistor (TFT) which includes a semiconductor layer composed of an oxide semiconductor, and a gate insulating film made of amorphous silicon containing at least oxygen and nitrogen. The gate insulating film has a distribution of oxygen concentration, which is higher at the interface with the oxide semiconductor layer. This design improves the interface characteristics, reduces the off-state current, and enhances the on/off ratio of the TFT. | 1 | IGZO | In:Ga:Zn = 1:1:1 mol% | Amorphous |  |  | Bottom gate | Al | SiO2 | Thermal ALD, temperature, N/A | 100 | Glass | Al | SiNx | 50 | PECVD, temperature, N/A | 50 | 10000 | 100000 | 12.5 | 1.2 | 0.2 | 2.1*10^7 | 0.02 | PBS, 60V, 25°C, 1000 hours, air | DC Sputter | 200 | InGaZnO | Ar/O2 | 0.5 | 0.05 | 300 | 3600 | 400 | Air
Thin-film transistor and display device using oxide semiconductor | 2011 |  | thin-film transistor (TFT); amorphous silicon oxynitride (a-SiON); oxide semiconductor; display device | The invention relates to a thin-film transistor (TFT) which includes a semiconductor layer composed of an oxide semiconductor, and a gate insulating film made of amorphous silicon containing at least oxygen and nitrogen. The gate insulating film has a distribution of oxygen concentration, which is higher at the interface with the oxide semiconductor layer. This design improves the interface characteristics, reduces the off-state current, and enhances the on/off ratio of the TFT. | 2 | IGZO | In:Ga:Zn = 1.00:0.94:0.65 mol% | Amorphous |  |  | Bottom gate | Ni | a-SiO2Nx | Sputtering, N/A, Ar/O2 | 100 | Glass | Au/Ti |  |  |  | 50 |  |  | 7 |  |  | 10^10 |  |  | Sputtering |  | a-SiO2Nx | Ar/O2 |  |  | Room temperature
Thin-film transistor and display device using oxide semiconductor | 2011 |  | thin-film transistor (TFT); amorphous silicon oxynitride (a-SiON); oxide semiconductor; display device | The invention relates to a thin-film transistor (TFT) which includes a semiconductor layer composed of an oxide semiconductor, and a gate insulating film made of amorphous silicon containing at least oxygen and nitrogen. The gate insulating film has a distribution of oxygen concentration, which is higher at the interface with the oxide semiconductor layer. This design improves the interface characteristics, reduces the off-state current, and enhances the on/off ratio of the TFT. | 3 | IGZO | In:Ga:Zn = 1.00:0.94:0.65 mol% | Amorphous |  |  | Top gate | Au/Ti | a-SiO2Nx | Sputtering, N/A, Ar/O2 | 100 | Glass | Ti/Au |  |  |  | 30 |  |  | 7 |  |  | 10^10 |  |  | Sputtering |  | a-SiO2Nx | Ar/O2 |  |  | Room temperature
Effect of Al doping on performance of ZnO thin film transistors | 2018 | 10.1016/j.apsusc.2017.10.071 | Al-doping; ZnO thin film; transistors; TFTs; electrical properties | This study investigates the impact of aluminum (Al) doping on the performance of zinc oxide (ZnO) thin-film transistors (TFTs). By comparing aluminum-doped zinc oxide (AZO) and pure zinc oxide (ZnO) TFTs, the improvements in electrical properties such as saturation mobility, subthreshold swing, and on-to-off current ratio are demonstrated. | 1 | ZnO | ZnO |  | 3.17 |  | Bottom gate | Highly doped p-type Si | SiO2 | Thermal oxidation | 50 | Highly doped p-type Si | ITO |  |  |  | 30 | 10000 | 100000 | 0.15 |  | 1.28 | 2.58*10^5 |  |  | RF Sputter | 50 | ZnO | Ar/O2 | 1 | 1 |  | 3600 | 300 | Ar/O2
Effect of Al doping on performance of ZnO thin film transistors | 2018 | 10.1016/j.apsusc.2017.10.071 | Al-doping; ZnO thin film; transistors; TFTs; electrical properties | This study investigates the impact of aluminum (Al) doping on the performance of zinc oxide (ZnO) thin-film transistors (TFTs). By comparing aluminum-doped zinc oxide (AZO) and pure zinc oxide (ZnO) TFTs, the improvements in electrical properties such as saturation mobility, subthreshold swing, and on-to-off current ratio are demonstrated. | 2 | AZO | Al2O3:ZnO=3:97 wt.% |  | 3.19 |  | Bottom gate | Highly doped p-type Si | SiO2 | Thermal oxidation | 50 | Highly doped p-type Si | ITO |  |  |  | 30 | 10000 | 100000 | 1.13 |  | 0.71 | 1.32*10^8 |  |  | RF Sputter | 50 | Al2O3:ZnO | Ar/O2 | 1 | 1 |  | 3600 | 300 | Ar/O2
Transparent Conducting Oxides in the ZnO-In2O3-SnO2 System | 2010 | 10.1021/cm1004592 | ZnO; In2O3; SnO2; transparent conducting oxides; TCO; ZITO; electrical properties; optical properties | This paper discusses the potential of Zinc-Indium-Tin Oxide (ZITO) as a replacement for the currently used Tin-doped Indium Oxide (ITO) in transparent conducting oxides (TCO) for optoelectronic devices. Due to the increasing cost and scarcity of Indium, the paper reviews historical data on ZITO compositions and demonstrates how the bulk subsolidus phase diagram can help understand the variation in thin film properties to guide future research on alternative TCO materials. | 1 | ZnO/In2O3 | Zn:Sn=1:1 | Amorphous |  |  | Topgate | ITO | SiO2 | PECVD |  | Glass | Al | SiO2 | 50 | PECVD | 100 | 200 | 5000 | 25 | 2.0 | 0.3 | 1.0*10^7 |  | PBS,10V,60°C,1000hours,air | RFSputter | 200 | ZnO/In2O3 | Ar/O2 | 0.5 | 0.2 | 200 | 3600 | 400 | N2
Transparent Conducting Oxides in the ZnO-In2O3-SnO2 System | 2010 | 10.1021/cm1004592 | ZnO; In2O3; SnO2; transparent conducting oxides; TCO; ZITO; electrical properties; optical properties | This paper discusses the potential of Zinc-Indium-Tin Oxide (ZITO) as a replacement for the currently used Tin-doped Indium Oxide (ITO) in transparent conducting oxides (TCO) for optoelectronic devices. Due to the increasing cost and scarcity of Indium, the paper reviews historical data on ZITO compositions and demonstrates how the bulk subsolidus phase diagram can help understand the variation in thin film properties to guide future research on alternative TCO materials. | 2 | ZnO/In2O3 | Zn:Sn=2:1 | Polycrystalline |  |  | Bottomgate | Al | SiO2 | PECVD |  | Glass | Ti/Au | Al2O3 | 75 | ALD | 50 | 300 | 10000 | 18 | 1.5 | 0.15 | 2.0*10^6 |  | NBTS,-20V,80°C,1000hours,vacuum | DCSputter | 150 | ZnO/In2O3 | Ar/O2 | 0.3 | 0.05 | 250 | 1800 | 350 | O2
A scan driver including light emission control integrated by metal-oxide thin-film transistors | 2021 | 10.1088/1361-6641/abcbd4 | scan driver; metal oxide thin-film transistors; light-emission control; high-resolution | This paper presents a new scan driver including a light emission control module, fabricated by metal oxide TFTs with back channel etched structures. The proposed scan driver employs the capacitor coupling effect and two-step-resetting method to output SCAN and EM signals simultaneously, saving resources of peripheral driving signals and area of TFT integrated circuits. Experimental results show good stability and low power consumption, making the circuit suitable for high-resolution displays with a narrow bezel. | 1 | IZO |  |  |  |  | Back-channel etch | Mo | SiO2/SiNx | PECVD, 310°C | 200/50 nm | Glass | Mo | SiO2 | 300 nm |  | 30 nm |  |  | 11.45 | 3.7 | 0.13 |  |  |  | RF Sputter |  | IZO |  |  |  | 310
Stability enhancement of top-gate self-aligned tin-doped indium gallium oxide thin film transistor by low temperature annealing | 2021 | 10.1088/1742-6596/1920/1/012020 | top-gate; self-aligned; tin-doped indium gallium oxide; thin film transistor; low temperature annealing | Top-gate self-aligned IGTO TFTs were investigated to address the challenge of balancing uniformity and PBTS stability at high mobility. Introducing low-temperature annealing at 200 °C improved PBTS stability without compromising device uniformity by controlling hydrogen diffusion from the ILD layer to passivate electron traps. | 1 | IGTO | In:Ga:Sn=7:2:1mol% | Crystalline |  |  | Topgate | Mo/Al/Mo | SiO2_A | PECVD, different RF power | 150 | Gen.4.5 glass | Mo | SiO2 | 350 | PECVD | 30 | 8000 | 10000 | 49 | -0.25 | 0.19 |  | 4.2 | PBTS, +30V, 60°C, 1 hour, dark | DC Sputter |  | IGTO | Ar/O2 | 0.6 | 0.2 | Room temperature | 7200 | 200 | Air
Stability enhancement of top-gate self-aligned tin-doped indium gallium oxide thin film transistor by low temperature annealing | 2021 | 10.1088/1742-6596/1920/1/012020 | top-gate; self-aligned; tin-doped indium gallium oxide; thin film transistor; low temperature annealing | Top-gate self-aligned IGTO TFTs were investigated to address the challenge of balancing uniformity and PBTS stability at high mobility. Introducing low-temperature annealing at 200 °C improved PBTS stability without compromising device uniformity by controlling hydrogen diffusion from the ILD layer to passivate electron traps. | 2 | IGTO | In:Ga:Sn=7:2:1mol% | Crystalline |  |  | Topgate | Mo/Al/Mo | SiO2_B | PECVD, different RF power | 150 | Gen.4.5 glass | Mo | SiO2 | 350 | PECVD | 30 | 8000 | 10000 | 35 | 0.31 | 0.21 |  | 6.5 | PBTS, +30V, 60°C, 1 hour, dark | DC Sputter |  | IGTO | Ar/O2 | 0.6 | 0.2 | Room temperature | 7200 | 200 | Air
Stability enhancement of top-gate self-aligned tin-doped indium gallium oxide thin film transistor by low temperature annealing | 2021 | 10.1088/1742-6596/1920/1/012020 | top-gate; self-aligned; tin-doped indium gallium oxide; thin film transistor; low temperature annealing | Top-gate self-aligned IGTO TFTs were investigated to address the challenge of balancing uniformity and PBTS stability at high mobility. Introducing low-temperature annealing at 200 °C improved PBTS stability without compromising device uniformity by controlling hydrogen diffusion from the ILD layer to passivate electron traps. | 3 | IGTO | In:Ga:Sn=7:2:1mol% | Crystalline |  |  | Topgate | Mo/Al/Mo | SiO2_C | PECVD, different RF power | 150 | Gen.4.5 glass | Mo | SiO2 | 350 | PECVD | 30 | 8000 | 10000 | 29 | 0.4 | 0.21 |  | 10.1 | PBTS, +30V, 60°C, 1 hour, dark | DC Sputter |  | IGTO | Ar/O2 | 0.6 | 0.2 | Room temperature | 7200 | 200 | Air
Fabrication and characteristics of ZnO thin films deposited by RF sputtering on plastic substrates for flexible display | 2012 | 10.1007/s11432-011-4348-y | ZnO thin film; sputtering; plastic substrate; flexible display; room temperature process | ZnO thin films were successfully grown on flexible plastic substrates using radio-frequency magnetron sputtering at room temperature. The study investigated the effects of sputtering power on the quality of ZnO films, finding that films sputtered at 70 W power exhibited a high mobility of 34.33 cm²/V·s and were compatible with flexible display applications. | 1 | ZnO |  | Polycrystalline | 3.37 | [6 empty] | PET |  |  |  |  | 1000 |  |  | 34.33 | [5 empty] | RFSputter | 70 | ZnO | Ar | 0.002 |  | Roomtemperature
Fabrication and characteristics of ZnO thin films deposited by RF sputtering on plastic substrates for flexible display | 2012 | 10.1007/s11432-011-4348-y | ZnO thin film; sputtering; plastic substrate; flexible display; room temperature process | ZnO thin films were successfully grown on flexible plastic substrates using radio-frequency magnetron sputtering at room temperature. The study investigated the effects of sputtering power on the quality of ZnO films, finding that films sputtered at 70 W power exhibited a high mobility of 34.33 cm²/V·s and were compatible with flexible display applications. | 2 | ZnO |  | Polycrystalline | 3.37 | [6 empty] | PET |  |  |  |  | 1000 |  |  | 5.833 | [5 empty] | RFSputter | 80 | ZnO | Ar | 0.002 |  | Roomtemperature
Fabrication and characteristics of ZnO thin films deposited by RF sputtering on plastic substrates for flexible display | 2012 | 10.1007/s11432-011-4348-y | ZnO thin film; sputtering; plastic substrate; flexible display; room temperature process | ZnO thin films were successfully grown on flexible plastic substrates using radio-frequency magnetron sputtering at room temperature. The study investigated the effects of sputtering power on the quality of ZnO films, finding that films sputtered at 70 W power exhibited a high mobility of 34.33 cm²/V·s and were compatible with flexible display applications. | 3 | ZnO |  | Polycrystalline | 3.37 | [6 empty] | PET |  |  |  |  | 1000 |  |  | 1.878 | [5 empty] | RFSputter | 90 | ZnO | Ar | 0.002 |  | Roomtemperature
Air-stable n-type semiconductor: Core-perfluoroalkylated perylene bisimides | 2008 | 10.1021/ol703046w | n-type semiconductor; core-perfluoroalkylation; perylene bisimides; organic field-effect transistors (OFETs); air-stability; charge carrier mobility | A series of core-perfluoroalkylated perylene bisimides (PBIs) were synthesized through copper-mediated perfluoroalkylation and were found to have highly twisted aromatic cores due to steric encumbrance. These new n-type semiconductors demonstrated remarkable air-stability and good field effect mobility in organic field-effect transistors (OFETs), suggesting significant potential for use in organic electronics. | 1 | 2b |  |  |  |  | Topcontact |  | SiO2 |  | 400 | SiO2/n-doped Si | Au |  |  |  | 60 |  |  | 0.003 | 4.7 |  | 4.0*10^3 |  | ambient air
Air-stable n-type semiconductor: Core-perfluoroalkylated perylene bisimides | 2008 | 10.1021/ol703046w | n-type semiconductor; core-perfluoroalkylation; perylene bisimides; organic field-effect transistors (OFETs); air-stability; charge carrier mobility | A series of core-perfluoroalkylated perylene bisimides (PBIs) were synthesized through copper-mediated perfluoroalkylation and were found to have highly twisted aromatic cores due to steric encumbrance. These new n-type semiconductors demonstrated remarkable air-stability and good field effect mobility in organic field-effect transistors (OFETs), suggesting significant potential for use in organic electronics. | 2 | 2c |  |  |  |  | Topcontact |  | SiO2 |  | 400 | SiO2/n-doped Si | Au |  |  |  | 60 |  |  | 0.052 | 57 |  | 8.0*10^6 |  | ambient air
Air-stable n-type semiconductor: Core-perfluoroalkylated perylene bisimides | 2008 | 10.1021/ol703046w | n-type semiconductor; core-perfluoroalkylation; perylene bisimides; organic field-effect transistors (OFETs); air-stability; charge carrier mobility | A series of core-perfluoroalkylated perylene bisimides (PBIs) were synthesized through copper-mediated perfluoroalkylation and were found to have highly twisted aromatic cores due to steric encumbrance. These new n-type semiconductors demonstrated remarkable air-stability and good field effect mobility in organic field-effect transistors (OFETs), suggesting significant potential for use in organic electronics. | 3 | 2c |  |  |  |  | Topcontact |  | SiO2 |  | 400 | SiO2/n-doped Si | Au |  |  |  | 60 |  |  | 0.053 | 27 |  | 3.4*10^7 |  | vacuum
Air-stable n-type semiconductor: Core-perfluoroalkylated perylene bisimides | 2008 | 10.1021/ol703046w | n-type semiconductor; core-perfluoroalkylation; perylene bisimides; organic field-effect transistors (OFETs); air-stability; charge carrier mobility | A series of core-perfluoroalkylated perylene bisimides (PBIs) were synthesized through copper-mediated perfluoroalkylation and were found to have highly twisted aromatic cores due to steric encumbrance. These new n-type semiconductors demonstrated remarkable air-stability and good field effect mobility in organic field-effect transistors (OFETs), suggesting significant potential for use in organic electronics. | 4 | 2c |  |  |  |  | Topcontact |  | SiO2 |  | 400 | SiO2/n-doped Si | Au |  |  |  | 60 |  |  | 0.014 | 30 |  | 2.9*10^6 |  | vacuum
Air-stable n-type semiconductor: Core-perfluoroalkylated perylene bisimides | 2008 | 10.1021/ol703046w | n-type semiconductor; core-perfluoroalkylation; perylene bisimides; organic field-effect transistors (OFETs); air-stability; charge carrier mobility | A series of core-perfluoroalkylated perylene bisimides (PBIs) were synthesized through copper-mediated perfluoroalkylation and were found to have highly twisted aromatic cores due to steric encumbrance. These new n-type semiconductors demonstrated remarkable air-stability and good field effect mobility in organic field-effect transistors (OFETs), suggesting significant potential for use in organic electronics. | 5 | 2c |  |  |  |  | Topcontact |  | SiO2 |  | 400 | SiO2/n-doped Si | Au |  |  |  | 60 |  |  | 0.009 | 45 |  | 4.7*10^6 |  | ambient air
Study of the correlation between the amorphous indium-gallium-zinc oxide film quality and the thin-film transistor performance | 2021 | 10.3390/nano11020522 | oxide semiconductor; a-IGZO; TFT; X-ray reflectivity; microwave photoconductivity decay | This work systematically investigates the physical properties of amorphous Indium-Gallium-Zinc Oxide (a-IGZO) films prepared under various conditions to determine their impact on the performance of thin-film transistors (TFTs). The study shows that optimizing the IGZO film deposition conditions can enhance TFT performance, achieving a saturation mobility of 8.4 cm²/Vs, a threshold voltage of 0.9 V, and a subthreshold swing of 0.16 V/dec. | 1 | IGZO | In:Ga:Zn=1:1:1 at.% | Amorphous |  | 6.0 | Bottom gate | Al | Al2O3 | Anodizing, temperature, precursor | 200 | Glass | Mo |  |  |  | 25 | 500000 | 625000 | 8.4 | 0.9 | 0.16 |  |  |  | RF Sputter | 80 | InGaZnO | Ar/O2 | 0.67 Pa | 5% | Room temperature | 3600 | 450 | Ambient air
Study of the correlation between the amorphous indium-gallium-zinc oxide film quality and the thin-film transistor performance | 2021 | 10.3390/nano11020522 | oxide semiconductor; a-IGZO; TFT; X-ray reflectivity; microwave photoconductivity decay | This work systematically investigates the physical properties of amorphous Indium-Gallium-Zinc Oxide (a-IGZO) films prepared under various conditions to determine their impact on the performance of thin-film transistors (TFTs). The study shows that optimizing the IGZO film deposition conditions can enhance TFT performance, achieving a saturation mobility of 8.4 cm²/Vs, a threshold voltage of 0.9 V, and a subthreshold swing of 0.16 V/dec. | 2 | IGZO | In:Ga:Zn=1:1:1 at.% | Amorphous |  |  | Bottom gate | Al | Al2O3 | Anodizing, temperature, precursor | 200 | Glass | Mo |  |  |  | 25 | 500000 | 625000 | 5.7 | 2.0 | 0.14 |  |  |  | RF Sputter | 80 | InGaZnO | Ar/O2 | 0.67 Pa | 0% | Room temperature | 3600 | 450 | Ambient air
Study of the correlation between the amorphous indium-gallium-zinc oxide film quality and the thin-film transistor performance | 2021 | 10.3390/nano11020522 | oxide semiconductor; a-IGZO; TFT; X-ray reflectivity; microwave photoconductivity decay | This work systematically investigates the physical properties of amorphous Indium-Gallium-Zinc Oxide (a-IGZO) films prepared under various conditions to determine their impact on the performance of thin-film transistors (TFTs). The study shows that optimizing the IGZO film deposition conditions can enhance TFT performance, achieving a saturation mobility of 8.4 cm²/Vs, a threshold voltage of 0.9 V, and a subthreshold swing of 0.16 V/dec. | 3 | IGZO | In:Ga:Zn=1:1:1 at.% | Amorphous |  |  | Bottom gate | Al | Al2O3 | Anodizing, temperature, precursor | 200 | Glass | Mo |  |  |  | 25 | 500000 | 625000 | 5.9 | 1.7 | 0.18 |  |  |  | RF Sputter | 80 | InGaZnO | Ar/O2 | 0.13 Pa | 5% | Room temperature | 3600 | 450 | Ambient air
Tunable thin-film crystalline structures and field-effect mobility of oligofluorene–thiophene derivatives | 2007 | 10.1021/cm0710599 | Oligofluorene-thiophene derivatives; 2D grazing incidence X-ray diffraction (2D GIXD); Atomic force microscopy (AFM); thin-film transistors (TFTs); organic semiconductors | The study investigates the effects of end-substituents and substrate deposition temperature on the molecular orientation, crystalline morphologies, and structures of oligofluorene–thiophene derivatives thin films using 2D grazing incidence X-ray diffraction and atomic force microscopy. The findings indicate that by controlling these factors, it is possible to achieve high air stability and improved field-effect mobility in top-contacted organic thin-film transistors. | 1 | FTTF |  | edge-on structure |  |  | Top-contact | Highly doped silicon | SiO2 (300 nm dry thermal oxide) | Thermal oxidation | 300 | Si | Gold | [6 empty] | 0.003 | [5 empty] | Vacuum evaporation |  |  |  | 2.0 × 10^-6 |  | 25
Tunable thin-film crystalline structures and field-effect mobility of oligofluorene–thiophene derivatives | 2007 | 10.1021/cm0710599 | Oligofluorene-thiophene derivatives; 2D grazing incidence X-ray diffraction (2D GIXD); Atomic force microscopy (AFM); thin-film transistors (TFTs); organic semiconductors | The study investigates the effects of end-substituents and substrate deposition temperature on the molecular orientation, crystalline morphologies, and structures of oligofluorene–thiophene derivatives thin films using 2D grazing incidence X-ray diffraction and atomic force microscopy. The findings indicate that by controlling these factors, it is possible to achieve high air stability and improved field-effect mobility in top-contacted organic thin-film transistors. | 2 | FTTF |  | edge-on structure |  |  | Top-contact | Highly doped silicon | SiO2 (300 nm dry thermal oxide) | Thermal oxidation | 300 | Si | Gold | [6 empty] | 0.091 | [5 empty] | Vacuum evaporation |  |  |  | 2.0 × 10^-6 |  | 90
Tunable thin-film crystalline structures and field-effect mobility of oligofluorene–thiophene derivatives | 2007 | 10.1021/cm0710599 | Oligofluorene-thiophene derivatives; 2D grazing incidence X-ray diffraction (2D GIXD); Atomic force microscopy (AFM); thin-film transistors (TFTs); organic semiconductors | The study investigates the effects of end-substituents and substrate deposition temperature on the molecular orientation, crystalline morphologies, and structures of oligofluorene–thiophene derivatives thin films using 2D grazing incidence X-ray diffraction and atomic force microscopy. The findings indicate that by controlling these factors, it is possible to achieve high air stability and improved field-effect mobility in top-contacted organic thin-film transistors. | 3 | FTTF |  | edge-on structure |  |  | Top-contact | Highly doped silicon | SiO2 (300 nm dry thermal oxide) | Thermal oxidation | 300 | Si | Gold | [6 empty] | 0.073 | [5 empty] | Vacuum evaporation |  |  |  | 2.0 × 10^-6 |  | 140
Tunable thin-film crystalline structures and field-effect mobility of oligofluorene–thiophene derivatives | 2007 | 10.1021/cm0710599 | Oligofluorene-thiophene derivatives; 2D grazing incidence X-ray diffraction (2D GIXD); Atomic force microscopy (AFM); thin-film transistors (TFTs); organic semiconductors | The study investigates the effects of end-substituents and substrate deposition temperature on the molecular orientation, crystalline morphologies, and structures of oligofluorene–thiophene derivatives thin films using 2D grazing incidence X-ray diffraction and atomic force microscopy. The findings indicate that by controlling these factors, it is possible to achieve high air stability and improved field-effect mobility in top-contacted organic thin-film transistors. | 4 | DHFTTF |  | edge-on structure |  |  | Top-contact | Highly doped silicon | SiO2 (300 nm dry thermal oxide) | Thermal oxidation | 300 | Si | Gold | [6 empty] | 0.054 | [5 empty] | Vacuum evaporation |  |  |  | 2.0 × 10^-6 |  | 25
Tunable thin-film crystalline structures and field-effect mobility of oligofluorene–thiophene derivatives | 2007 | 10.1021/cm0710599 | Oligofluorene-thiophene derivatives; 2D grazing incidence X-ray diffraction (2D GIXD); Atomic force microscopy (AFM); thin-film transistors (TFTs); organic semiconductors | The study investigates the effects of end-substituents and substrate deposition temperature on the molecular orientation, crystalline morphologies, and structures of oligofluorene–thiophene derivatives thin films using 2D grazing incidence X-ray diffraction and atomic force microscopy. The findings indicate that by controlling these factors, it is possible to achieve high air stability and improved field-effect mobility in top-contacted organic thin-film transistors. | 5 | DHFTTF |  | edge-on structure |  |  | Top-contact | Highly doped silicon | SiO2 (300 nm dry thermal oxide) | Thermal oxidation | 300 | Si | Gold | [6 empty] | 0.108 | [5 empty] | Vacuum evaporation |  |  |  | 2.0 × 10^-6 |  | 90
Tunable thin-film crystalline structures and field-effect mobility of oligofluorene–thiophene derivatives | 2007 | 10.1021/cm0710599 | Oligofluorene-thiophene derivatives; 2D grazing incidence X-ray diffraction (2D GIXD); Atomic force microscopy (AFM); thin-film transistors (TFTs); organic semiconductors | The study investigates the effects of end-substituents and substrate deposition temperature on the molecular orientation, crystalline morphologies, and structures of oligofluorene–thiophene derivatives thin films using 2D grazing incidence X-ray diffraction and atomic force microscopy. The findings indicate that by controlling these factors, it is possible to achieve high air stability and improved field-effect mobility in top-contacted organic thin-film transistors. | 6 | DHFTTF |  | edge-on structure |  |  | Top-contact | Highly doped silicon | SiO2 (300 nm dry thermal oxide) | Thermal oxidation | 300 | Si | Gold | [6 empty] | 0.117 | [5 empty] | Vacuum evaporation |  |  |  | 2.0 × 10^-6 |  | 140
Tunable thin-film crystalline structures and field-effect mobility of oligofluorene–thiophene derivatives | 2007 | 10.1021/cm0710599 | Oligofluorene-thiophene derivatives; 2D grazing incidence X-ray diffraction (2D GIXD); Atomic force microscopy (AFM); thin-film transistors (TFTs); organic semiconductors | The study investigates the effects of end-substituents and substrate deposition temperature on the molecular orientation, crystalline morphologies, and structures of oligofluorene–thiophene derivatives thin films using 2D grazing incidence X-ray diffraction and atomic force microscopy. The findings indicate that by controlling these factors, it is possible to achieve high air stability and improved field-effect mobility in top-contacted organic thin-film transistors. | 7 | DDFTTF |  | edge-on structure |  |  | Top-contact | Highly doped silicon | SiO2 (300 nm dry thermal oxide) | Thermal oxidation | 300 | Si | Gold | [6 empty] | 0.011 | [5 empty] | Vacuum evaporation |  |  |  | 2.0 × 10^-6 |  | 25
Tunable thin-film crystalline structures and field-effect mobility of oligofluorene–thiophene derivatives | 2007 | 10.1021/cm0710599 | Oligofluorene-thiophene derivatives; 2D grazing incidence X-ray diffraction (2D GIXD); Atomic force microscopy (AFM); thin-film transistors (TFTs); organic semiconductors | The study investigates the effects of end-substituents and substrate deposition temperature on the molecular orientation, crystalline morphologies, and structures of oligofluorene–thiophene derivatives thin films using 2D grazing incidence X-ray diffraction and atomic force microscopy. The findings indicate that by controlling these factors, it is possible to achieve high air stability and improved field-effect mobility in top-contacted organic thin-film transistors. | 8 | DDFTTF |  | edge-on structure |  |  | Top-contact | Highly doped silicon | SiO2 (300 nm dry thermal oxide) | Thermal oxidation | 300 | Si | Gold | [6 empty] | 0.184 | [5 empty] | Vacuum evaporation |  |  |  | 2.0 × 10^-6 |  | 90
Tunable thin-film crystalline structures and field-effect mobility of oligofluorene–thiophene derivatives | 2007 | 10.1021/cm0710599 | Oligofluorene-thiophene derivatives; 2D grazing incidence X-ray diffraction (2D GIXD); Atomic force microscopy (AFM); thin-film transistors (TFTs); organic semiconductors | The study investigates the effects of end-substituents and substrate deposition temperature on the molecular orientation, crystalline morphologies, and structures of oligofluorene–thiophene derivatives thin films using 2D grazing incidence X-ray diffraction and atomic force microscopy. The findings indicate that by controlling these factors, it is possible to achieve high air stability and improved field-effect mobility in top-contacted organic thin-film transistors. | 9 | DDFTTF |  | edge-on structure |  |  | Top-contact | Highly doped silicon | SiO2 (300 nm dry thermal oxide) | Thermal oxidation | 300 | Si | Gold | [6 empty] | 0.143 | [5 empty] | Vacuum evaporation |  |  |  | 2.0 × 10^-6 |  | 140
Defect-induced tunable permittivity of epsilon-near-zero in indium tin oxide thin films | 2018 | 10.3390/nano8110922 | ITO thin films; Epsilon-Near-Zero; defect; optical modulation | This research focuses on tuning the permittivity of Epsilon-Near-Zero (ENZ) in indium tin oxide (ITO) thin films through annealing at various temperatures in a mixed-gas environment. The study demonstrates a red-shift of λENZ from 1422 nm to 1995 nm, influenced by changes in plasma oscillation frequency and carrier concentration due to defect formation. The correlation between structural defects, reduced oxygen vacancies, and the optical properties is explored using techniques like X-ray diffraction, atomic force microscopy, and Raman spectroscopy. | 1 | ITO | In:Sn = 9:1 wt% | Polycrystalline | [7 empty] | K9 glass |  |  |  |  | 80 | [8 empty] | EB Evaporation |  | Indium Tin Oxide (90 wt.% In2O3, 10 wt.% SnO2) | 98% Ar, 2% O2 |  |  | 370 | 3600 | 0 | Air
Defect-induced tunable permittivity of epsilon-near-zero in indium tin oxide thin films | 2018 | 10.3390/nano8110922 | ITO thin films; Epsilon-Near-Zero; defect; optical modulation | This research focuses on tuning the permittivity of Epsilon-Near-Zero (ENZ) in indium tin oxide (ITO) thin films through annealing at various temperatures in a mixed-gas environment. The study demonstrates a red-shift of λENZ from 1422 nm to 1995 nm, influenced by changes in plasma oscillation frequency and carrier concentration due to defect formation. The correlation between structural defects, reduced oxygen vacancies, and the optical properties is explored using techniques like X-ray diffraction, atomic force microscopy, and Raman spectroscopy. | 2 | ITO | In:Sn = 9:1 wt% | Polycrystalline | [7 empty] | K9 glass |  |  |  |  | 80 | [8 empty] | EB Evaporation |  | Indium Tin Oxide (90 wt.% In2O3, 10 wt.% SnO2) | 98% Ar, 2% O2 |  |  | 370 | 3600 | 150 | Air
Defect-induced tunable permittivity of epsilon-near-zero in indium tin oxide thin films | 2018 | 10.3390/nano8110922 | ITO thin films; Epsilon-Near-Zero; defect; optical modulation | This research focuses on tuning the permittivity of Epsilon-Near-Zero (ENZ) in indium tin oxide (ITO) thin films through annealing at various temperatures in a mixed-gas environment. The study demonstrates a red-shift of λENZ from 1422 nm to 1995 nm, influenced by changes in plasma oscillation frequency and carrier concentration due to defect formation. The correlation between structural defects, reduced oxygen vacancies, and the optical properties is explored using techniques like X-ray diffraction, atomic force microscopy, and Raman spectroscopy. | 3 | ITO | In:Sn = 9:1 wt% | Polycrystalline | [7 empty] | K9 glass |  |  |  |  | 80 | [8 empty] | EB Evaporation |  | Indium Tin Oxide (90 wt.% In2O3, 10 wt.% SnO2) | 98% Ar, 2% O2 |  |  | 370 | 3600 | 300 | Air
Defect-induced tunable permittivity of epsilon-near-zero in indium tin oxide thin films | 2018 | 10.3390/nano8110922 | ITO thin films; Epsilon-Near-Zero; defect; optical modulation | This research focuses on tuning the permittivity of Epsilon-Near-Zero (ENZ) in indium tin oxide (ITO) thin films through annealing at various temperatures in a mixed-gas environment. The study demonstrates a red-shift of λENZ from 1422 nm to 1995 nm, influenced by changes in plasma oscillation frequency and carrier concentration due to defect formation. The correlation between structural defects, reduced oxygen vacancies, and the optical properties is explored using techniques like X-ray diffraction, atomic force microscopy, and Raman spectroscopy. | 4 | ITO | In:Sn = 9:1 wt% | Polycrystalline | [7 empty] | K9 glass |  |  |  |  | 80 | [8 empty] | EB Evaporation |  | Indium Tin Oxide (90 wt.% In2O3, 10 wt.% SnO2) | 98% Ar, 2% O2 |  |  | 370 | 3600 | 450 | Air
Structural and electrical characteristics of high-κ Er2O3 and Er2TiO5 gate dielectrics for a-IGZO thin-film transistors | 2013 | 10.1186/1556-276X-8-18 | amorphous indium-gallium-zinc-oxide; thin-film transistor; Er2O3; Er2TiO5; high-κ dielectrics | This study investigates the structural and electrical characteristics of high-κ Er2O3 and Er2TiO5 gate dielectrics on a-IGZO TFTs. The a-IGZO TFT with Er2TiO5 dielectric exhibits superior performance, including lower threshold voltage, higher field-effect mobility, and improved reliability due to reduced oxygen vacancies and smoother surface. | 1 | IGZO | In:Ga:Zn = 1:1:1 mol% | Amorphous |  |  | Bottom gate, Top contact | TaN | Er2O3 | Sputtering, 400C, Er target | 45 | SiO2/Si | Al |  |  |  | 20 | 200000 | 1000000 | 6.7 | 1.5 | 0.315 | 1.72*10^6 | 1.47 | Voltage stress, VGS=6V, VDS=6V, 1000s | DC Sputter |  | Er |  |  |  |  | 600 | 400 | O2
Structural and electrical characteristics of high-κ Er2O3 and Er2TiO5 gate dielectrics for a-IGZO thin-film transistors | 2013 | 10.1186/1556-276X-8-18 | amorphous indium-gallium-zinc-oxide; thin-film transistor; Er2O3; Er2TiO5; high-κ dielectrics | This study investigates the structural and electrical characteristics of high-κ Er2O3 and Er2TiO5 gate dielectrics on a-IGZO TFTs. The a-IGZO TFT with Er2TiO5 dielectric exhibits superior performance, including lower threshold voltage, higher field-effect mobility, and improved reliability due to reduced oxygen vacancies and smoother surface. | 2 | IGZO | In:Ga:Zn = 1:1:1 mol% | Amorphous |  |  | Bottom gate, Top contact | TaN | Er2TiO5 | Co-sputtering, 400C, Er/Ti target | 45 | SiO2/Si | Al |  |  |  | 20 | 200000 | 1000000 | 8.8 | 0.39 | 0.143 | 4.23*10^7 | 0.51 | Voltage stress, VGS=6V, VDS=6V, 1000s | Co-sputter |  | Er/Ti |  |  |  |  | 600 | 400 | O2
Low-frequency noise in amorphous indium–gallium–zinc oxide thin-film transistors with an inverse staggered structure and an SiO2 gate insulator | 2014 | 10.7567/JJAP.53.054201 | low-frequency noise; amorphous indium–gallium–zinc oxide; thin-film transistors; inverse staggered structure; SiO2 gate insulator | This study investigates the low-frequency noise (LFN) characteristics of amorphous indium–gallium–zinc oxide (a-IGZO) thin-film transistors (TFTs) with an inverse staggered structure and SiO2 gate insulator. The results indicate that contact resistance significantly affects LFN behavior and that charge-carrier density fluctuations are the dominant origin of LFN in these devices. | 1 | a-IGZO | Ga2O3: In2O3: ZnO = 2:2:1 | Amorphous |  |  | Bottom gate, Top contact | Mo | SiO2 | PECVD, 300°C | 100 | Thermally oxidized Si | Mo | SiO2 | 200 | PECVD, 150°C | 50 | 8000 | 50000 | 21.1 | 4.81 | 0.13 | 1.0*10^9 |  |  | RF Sputter |  | a-IGZO | Ar/O2 = 100:1 |  |  | RT | 3600 | 250 | N2
Low-frequency noise in amorphous indium–gallium–zinc oxide thin-film transistors with an inverse staggered structure and an SiO2 gate insulator | 2014 | 10.7567/JJAP.53.054201 | low-frequency noise; amorphous indium–gallium–zinc oxide; thin-film transistors; inverse staggered structure; SiO2 gate insulator | This study investigates the low-frequency noise (LFN) characteristics of amorphous indium–gallium–zinc oxide (a-IGZO) thin-film transistors (TFTs) with an inverse staggered structure and SiO2 gate insulator. The results indicate that contact resistance significantly affects LFN behavior and that charge-carrier density fluctuations are the dominant origin of LFN in these devices. | 2 | a-Si |  | Amorphous |  |  | Bottom gate, Top contact | AlNd/Mo | Silicon-nitride | PECVD, 370°C | 450 | Thermally oxidized Si | AlNd/Mo | Silicon-nitride | 250 | PECVD, 370°C | 130 | 8000 | 50000 | 0.405 | 2.71 | 0.671 | [10 empty] | 7200 | 200 | N2
Low-frequency noise in amorphous indium–gallium–zinc oxide thin-film transistors with an inverse staggered structure and an SiO2 gate insulator | 2014 | 10.7567/JJAP.53.054201 | low-frequency noise; amorphous indium–gallium–zinc oxide; thin-film transistors; inverse staggered structure; SiO2 gate insulator | This study investigates the low-frequency noise (LFN) characteristics of amorphous indium–gallium–zinc oxide (a-IGZO) thin-film transistors (TFTs) with an inverse staggered structure and SiO2 gate insulator. The results indicate that contact resistance significantly affects LFN behavior and that charge-carrier density fluctuations are the dominant origin of LFN in these devices. | 3 | a-IGZO | Ga2O3: In2O3: ZnO = 2:2:1 | Amorphous |  |  | Bottom gate, Top contact | Mo | SiO2 | PECVD, 300°C | 100 | Thermally oxidized Si | Mo | SiO2 |  | PECVD, 150°C | 50 | 4000 | 50000 | 21.1 | [5 empty] | RF Sputter |  | a-IGZO | Ar/O2 = 100:1 |  |  | RT | 3600 | 250 | N2
Low-frequency noise in amorphous indium–gallium–zinc oxide thin-film transistors with an inverse staggered structure and an SiO2 gate insulator | 2014 | 10.7567/JJAP.53.054201 | low-frequency noise; amorphous indium–gallium–zinc oxide; thin-film transistors; inverse staggered structure; SiO2 gate insulator | This study investigates the low-frequency noise (LFN) characteristics of amorphous indium–gallium–zinc oxide (a-IGZO) thin-film transistors (TFTs) with an inverse staggered structure and SiO2 gate insulator. The results indicate that contact resistance significantly affects LFN behavior and that charge-carrier density fluctuations are the dominant origin of LFN in these devices. | 4 | a-IGZO | Ga2O3: In2O3: ZnO = 2:2:1 | Amorphous |  |  | Bottom gate, Top contact | Mo | SiO2 | PECVD, 300°C | 100 | Thermally oxidized Si | Mo | SiO2 |  | PECVD, 150°C | 50 | 40000 | 50000 | [6 empty] | RF Sputter |  | a-IGZO | Ar/O2 = 100:1 |  |  | RT | 3600 | 250 | N2
Low-frequency noise in amorphous indium–gallium–zinc oxide thin-film transistors with an inverse staggered structure and an SiO2 gate insulator | 2014 | 10.7567/JJAP.53.054201 | low-frequency noise; amorphous indium–gallium–zinc oxide; thin-film transistors; inverse staggered structure; SiO2 gate insulator | This study investigates the low-frequency noise (LFN) characteristics of amorphous indium–gallium–zinc oxide (a-IGZO) thin-film transistors (TFTs) with an inverse staggered structure and SiO2 gate insulator. The results indicate that contact resistance significantly affects LFN behavior and that charge-carrier density fluctuations are the dominant origin of LFN in these devices. | 5 | a-Si |  | Amorphous |  |  | Bottom gate, Top contact | AlNd/Mo | Silicon-nitride | PECVD, 370°C | 450 | Thermally oxidized Si | AlNd/Mo | Silicon-nitride |  | PECVD, 370°C | 130 | 8000 | 50000 | 0.405 | [12 empty] | 7200 | 200 | N2
The role of passivation layer during thermal annealing for oxide semiconductor thin films | 2014 | 10.1149/06410.0115ecst | passivation layer; thermal annealing; oxide semiconductor; thin films; InGaZnO(IGZO); Al-doped InZnSnO | The study investigates the impact of passivation layers on the resistance of oxide semiconductor thin films during thermal annealing. ALD Al2O3 and PECVD SiO2 layers were used as passivation layers, and Al-doped InZnSnO (Al:IZTO) and InGaZnO (IGZO) as active layers. It was observed that the Al2O3 passivation layer facilitates doping of the active interface, while SiO2 maintains resistance but shows pattern dependence. The results indicate that PECVD SiO2 with proper pre-treatment is a promising passivation candidate for high-mobility oxide TFTs. | 1 | IGZO | In:Ga:Zn = N/A |  |  |  |  | ITO |  |  |  | Glass | ITO | SiO2 |  | PECVD with SiH4 and N2O, 300°C |  | 5000-160000 | 5000-160000 | 20 | [7 empty] | InGaZnO | [5 empty] | 250, 300, 350 | vacuum
The role of passivation layer during thermal annealing for oxide semiconductor thin films | 2014 | 10.1149/06410.0115ecst | passivation layer; thermal annealing; oxide semiconductor; thin films; InGaZnO(IGZO); Al-doped InZnSnO | The study investigates the impact of passivation layers on the resistance of oxide semiconductor thin films during thermal annealing. ALD Al2O3 and PECVD SiO2 layers were used as passivation layers, and Al-doped InZnSnO (Al:IZTO) and InGaZnO (IGZO) as active layers. It was observed that the Al2O3 passivation layer facilitates doping of the active interface, while SiO2 maintains resistance but shows pattern dependence. The results indicate that PECVD SiO2 with proper pre-treatment is a promising passivation candidate for high-mobility oxide TFTs. | 2 | Al:IZTO | Al:In:Zn:Sn = N/A |  |  |  |  | ITO |  |  |  | Glass | ITO | SiO2 |  | PECVD with SiH4 and N2O, 300°C |  | 5000-160000 | 5000-160000 | 30 | [7 empty] | AlInZnSnO | [5 empty] | 250, 300, 350 | vacuum
The role of passivation layer during thermal annealing for oxide semiconductor thin films | 2014 | 10.1149/06410.0115ecst | passivation layer; thermal annealing; oxide semiconductor; thin films; InGaZnO(IGZO); Al-doped InZnSnO | The study investigates the impact of passivation layers on the resistance of oxide semiconductor thin films during thermal annealing. ALD Al2O3 and PECVD SiO2 layers were used as passivation layers, and Al-doped InZnSnO (Al:IZTO) and InGaZnO (IGZO) as active layers. It was observed that the Al2O3 passivation layer facilitates doping of the active interface, while SiO2 maintains resistance but shows pattern dependence. The results indicate that PECVD SiO2 with proper pre-treatment is a promising passivation candidate for high-mobility oxide TFTs. | 3 | Al:IZTO | Al:In:Zn:Sn = N/A |  |  |  |  | ITO |  |  |  | Glass | ITO | Al2O3 |  | ALD with TMA and water, 250°C |  | 5000-160000 | 5000-160000 | 30 | [7 empty] | AlInZnSnO | [5 empty] | 250, 300, 350 | vacuum
The role of passivation layer during thermal annealing for oxide semiconductor thin films | 2014 | 10.1149/06410.0115ecst | passivation layer; thermal annealing; oxide semiconductor; thin films; InGaZnO(IGZO); Al-doped InZnSnO | The study investigates the impact of passivation layers on the resistance of oxide semiconductor thin films during thermal annealing. ALD Al2O3 and PECVD SiO2 layers were used as passivation layers, and Al-doped InZnSnO (Al:IZTO) and InGaZnO (IGZO) as active layers. It was observed that the Al2O3 passivation layer facilitates doping of the active interface, while SiO2 maintains resistance but shows pattern dependence. The results indicate that PECVD SiO2 with proper pre-treatment is a promising passivation candidate for high-mobility oxide TFTs. | 4 | IGZO | In:Ga:Zn = N/A |  |  |  |  | ITO |  |  |  | Glass | ITO | Al2O3 |  | ALD with TMA and water, 250°C |  | 5000-160000 | 5000-160000 | 20 | [7 empty] | InGaZnO | [5 empty] | 250, 300, 350 | vacuum
Giant Tuning of Electronic and Thermoelectric Properties by Epitaxial Strain in p-Type Sr-Doped LaCrO3 Transparent Thin Films | 2021 | 10.1021/acsaelm.1c00425 | p-type transparent conductors; (La1−xSrx)CrO3 solid solution; electronic transport; thermoelectric properties; epitaxial films; strain effect | The impact of epitaxial strain on the structural, electronic, and thermoelectric properties of p-type transparent Sr-doped LaCrO3 thin films has been investigated. High-quality fully strained La0.75Sr0.25CrO3 (LSCO) epitaxial thin films were grown by molecular beam epitaxy on various perovskite oxide substrates, showing that electric conductivity can be controlled over 2 orders of magnitude and the thermoelectric power factor can be significantly enhanced by compressive strain. These findings demonstrate the powerful role of epitaxial strain in tuning the properties of LSCO for applications in devices like thermal energy harvesters and spintronic memories. | 1 | LSCO | La:Sr:Cr = 3:1:4 | Epitaxial | 3.3 | 6.61 | [5 empty] | LaAlO3 | Cr/Au |  |  |  | 30 |  |  | 0.04 | [5 empty] | Molecular Beam Epitaxy |  | Sr, La, Cr | O2 | 1×10^-7 |  | 750 | 7200 | 300 | Air
Giant Tuning of Electronic and Thermoelectric Properties by Epitaxial Strain in p-Type Sr-Doped LaCrO3 Transparent Thin Films | 2021 | 10.1021/acsaelm.1c00425 | p-type transparent conductors; (La1−xSrx)CrO3 solid solution; electronic transport; thermoelectric properties; epitaxial films; strain effect | The impact of epitaxial strain on the structural, electronic, and thermoelectric properties of p-type transparent Sr-doped LaCrO3 thin films has been investigated. High-quality fully strained La0.75Sr0.25CrO3 (LSCO) epitaxial thin films were grown by molecular beam epitaxy on various perovskite oxide substrates, showing that electric conductivity can be controlled over 2 orders of magnitude and the thermoelectric power factor can be significantly enhanced by compressive strain. These findings demonstrate the powerful role of epitaxial strain in tuning the properties of LSCO for applications in devices like thermal energy harvesters and spintronic memories. | 2 | LSCO | La:Sr:Cr = 3:1:4 | Epitaxial | 3.3 | 6.45 | [5 empty] | (LaAlO3)0.3(Sr2AlTaO6)0.7 | Cr/Au |  |  |  | 30 |  |  | 0.01 | [5 empty] | Molecular Beam Epitaxy |  | Sr, La, Cr | O2 | 1×10^-7 |  | 750 | 7200 | 300 | Air
Giant Tuning of Electronic and Thermoelectric Properties by Epitaxial Strain in p-Type Sr-Doped LaCrO3 Transparent Thin Films | 2021 | 10.1021/acsaelm.1c00425 | p-type transparent conductors; (La1−xSrx)CrO3 solid solution; electronic transport; thermoelectric properties; epitaxial films; strain effect | The impact of epitaxial strain on the structural, electronic, and thermoelectric properties of p-type transparent Sr-doped LaCrO3 thin films has been investigated. High-quality fully strained La0.75Sr0.25CrO3 (LSCO) epitaxial thin films were grown by molecular beam epitaxy on various perovskite oxide substrates, showing that electric conductivity can be controlled over 2 orders of magnitude and the thermoelectric power factor can be significantly enhanced by compressive strain. These findings demonstrate the powerful role of epitaxial strain in tuning the properties of LSCO for applications in devices like thermal energy harvesters and spintronic memories. | 3 | LSCO | La:Sr:Cr = 3:1:4 | Epitaxial | 3.3 | 6.35 | [5 empty] | DyScO3 | Cr/Au |  |  |  | 30 |  |  | 0.001 | [5 empty] | Molecular Beam Epitaxy |  | Sr, La, Cr | O2 | 1×10^-7 |  | 750 | 7200 | 300 | Air
Fabrication and characteristics of ZnO MOS capacitors with high-K HfO2 gate dielectrics | 2010 | 10.1007/s11431-010-4044-y | ZnO; high-K; HfO2; low temperature process | The paper investigates ZnO thin films deposited on n-type silicon using rf magnetron sputtering, with high-K HfO2 gate dielectrics deposited on top to form MOS capacitors. The fabricated capacitors show high thermal and electronic stabilities, demonstrating good electrical characteristics which are beneficial for applications in thin film transistors and flexible displays. | 1 | ZnO |  | Amorphous | 3.37 |  | MOS Capacitor | Al | HfO2 | Ion beam sputtering, room temperature, hafnium metal target in O2 ambient | 4 | n-type Si(100) with low resistivity (~0.02 Ω∙cm) | [8 empty] | 0.66 |  |  |  | Various temperatures from 30°C to 200°C | RF Sputter |  | ZnO | Ar |  |  | Room temperature | 1800 | 400 | N2 ambient
Role of rare earth ions in anodic gate dielectrics for indium-zinc-oxide thin-film transistors | 2012 | 10.1149/2.jes038205 | rare earth ions; anodic gate dielectrics; indium-zinc-oxide (IZO); thin-film transistors (TFTs); mobility; hillock formation; Ce4+ ions | The paper investigates the effect of doping neodymium (Nd) and cerium (Ce) into aluminum (Al) to suppress hillock formation and enhance the performance of indium-zinc-oxide (IZO) thin-film transistors (TFTs). It was found that doping with Nd yielded better results in terms of mobility, on/off current ratio, and electrical stability, while Ce doping resulted in significant degradation due to the presence of Ce4+ ions, which act as electron traps. | 1 | IZO | In2O3:ZnO = 1:2 | Amorphous |  |  | Bottomgate | Al-Nd | Nd:Al2O3 | Anodizing,3.68wt% ammoniumtartratesolution and ethyleneglycol | 198 | Glass | ITO | SiO2 | 300 | PECVD | 30 | 10000 | 100000 | 11.6 | 1 | 0.16 | 1.0*10^8 | 0.4 | PBTS,VGS=10V,VDS=5V,25°C,7hours,air | RF Magnetron Sputtering | 1000 | In2O3/ZnO | Ar/O2 |  |  | RT | 1800 | 300 | Air
Role of rare earth ions in anodic gate dielectrics for indium-zinc-oxide thin-film transistors | 2012 | 10.1149/2.jes038205 | rare earth ions; anodic gate dielectrics; indium-zinc-oxide (IZO); thin-film transistors (TFTs); mobility; hillock formation; Ce4+ ions | The paper investigates the effect of doping neodymium (Nd) and cerium (Ce) into aluminum (Al) to suppress hillock formation and enhance the performance of indium-zinc-oxide (IZO) thin-film transistors (TFTs). It was found that doping with Nd yielded better results in terms of mobility, on/off current ratio, and electrical stability, while Ce doping resulted in significant degradation due to the presence of Ce4+ ions, which act as electron traps. | 2 | IZO | In2O3:ZnO = 1:2 | Amorphous |  |  | Bottomgate | Al-Ce | Ce:Al2O3 | Anodizing,3.68wt% ammoniumtartratesolution and ethyleneglycol | 201 | Glass | ITO | SiO2 | 300 | PECVD | 30 | 10000 | 100000 | 2.0*10^-4 | 4 | 0.8 | 1.0*10^4 |  |  | RF Magnetron Sputtering | 1000 | In2O3/ZnO | Ar/O2 |  |  | RT | 1800 | 300 | Air
Estimation of threshold voltage shift in a-IGZO TFTs under different bias temperature stress by improved stretched-exponential equation |  |  | a-IGZO; TFT; threshold voltage shift; bias temperature stress; stretched-exponential equation | This paper investigates the threshold voltage shift degradation in amorphous IGZO (a-IGZO) TFTs using an improved stretched-exponential equation. The study provides a quantitative analysis of gate bias stress instability, showing good agreement between calculated results and measured data. | 1 | a-IGZO | In:Ga:Zn=1:1:1 atomic ratio | Amorphous |  |  | Bottom gate staggered | Mo | SiO2 | PECVD, temperature not specified | 300 | Glass | Mo | SiO2 | 200 nm | PECVD at 170°C | 30 | 100000 | 200000 | >10 |  |  |  | 0.2 | PBS, 40V, 50°C, 7200s | DC Magnetron Sputtering |  | In:Ga:Zn 1:1:1
Performance of highly transparent and stable zinc oxide co-doped thin-film by aluminum and ytterbium | 2014 | 10.1109/JDT.2014.2322112 | High transparency; Low resistivity; Transparent conducting oxide | The study demonstrates that aluminum and ytterbium co-doped zinc oxide (AYZO) films exhibit high transparency and stability with a transmittance of about 90% in the visible region after annealing. The resistivity of AYZO films reaches a minimum of 3.2×10⁻⁴ Ω·cm when annealed at 450°C for 15 minutes, due to the activation of Yb and Al donor states and reduction of oxygen vacancies. These properties suggest AYZO films are a competitive alternative to indium tin oxide (ITO) as transparent conductive electrodes. | 1 | AYZO | Zn:Al:Yb = 98:1:1 wt% | Wurtzite | [7 empty] | Quartz |  |  |  |  | 45 | [8 empty] | RFSputter | 0.896 | AYZO | Ar | 0.003 |  |  | 900 | 450 | Oxygen-deficient
Performance of highly transparent and stable zinc oxide co-doped thin-film by aluminum and ytterbium | 2014 | 10.1109/JDT.2014.2322112 | High transparency; Low resistivity; Transparent conducting oxide | The study demonstrates that aluminum and ytterbium co-doped zinc oxide (AYZO) films exhibit high transparency and stability with a transmittance of about 90% in the visible region after annealing. The resistivity of AYZO films reaches a minimum of 3.2×10⁻⁴ Ω·cm when annealed at 450°C for 15 minutes, due to the activation of Yb and Al donor states and reduction of oxygen vacancies. These properties suggest AYZO films are a competitive alternative to indium tin oxide (ITO) as transparent conductive electrodes. | 2 | AYZO | Zn:Al:Yb = 98:1:1 wt% | Wurtzite | [7 empty] | Quartz |  |  |  |  | 45 | [8 empty] | RFSputter | 0.896 | AYZO | Ar | 0.003 |  |  | 1800 | 450 | Oxygen-deficient
Performance of highly transparent and stable zinc oxide co-doped thin-film by aluminum and ytterbium | 2014 | 10.1109/JDT.2014.2322112 | High transparency; Low resistivity; Transparent conducting oxide | The study demonstrates that aluminum and ytterbium co-doped zinc oxide (AYZO) films exhibit high transparency and stability with a transmittance of about 90% in the visible region after annealing. The resistivity of AYZO films reaches a minimum of 3.2×10⁻⁴ Ω·cm when annealed at 450°C for 15 minutes, due to the activation of Yb and Al donor states and reduction of oxygen vacancies. These properties suggest AYZO films are a competitive alternative to indium tin oxide (ITO) as transparent conductive electrodes. | 3 | AYZO | Zn:Al:Yb = 98:1:1 wt% | Wurtzite | [7 empty] | Quartz |  |  |  |  | 45 | [8 empty] | RFSputter | 0.896 | AYZO | Ar | 0.003 |  |  | 1200 | 450 | Oxygen-deficient
Influence of heat treatments on electrical properties of ZnO films grown by molecular-beam epitaxy | 2009 | 10.1063/1.3247889 | ZnO films; heat treatments; molecular-beam epitaxy; electrical properties; donor-type defects | This study examines the impact of heat treatments on the electrical properties of ZnO films grown by molecular-beam epitaxy. The findings reveal that electrical resistance changes significantly with temperature variations due to the annihilation or formation of residual donor-type defects. The research suggests that while the increase in electrical resistance is attributed to the reduction of zinc interstitial defects (Zni), the decrease is due to the formation of oxygen vacancy complexes (VO). | 1 | ZnO |  |  | 3.37 | [6 empty] | Al2O3 |  |  |  |  | 300 | [8 empty] | MBE |  | Zn | O2 |  |  | 750 | 1800 | 27 | O2
Influence of heat treatments on electrical properties of ZnO films grown by molecular-beam epitaxy | 2009 | 10.1063/1.3247889 | ZnO films; heat treatments; molecular-beam epitaxy; electrical properties; donor-type defects | This study examines the impact of heat treatments on the electrical properties of ZnO films grown by molecular-beam epitaxy. The findings reveal that electrical resistance changes significantly with temperature variations due to the annihilation or formation of residual donor-type defects. The research suggests that while the increase in electrical resistance is attributed to the reduction of zinc interstitial defects (Zni), the decrease is due to the formation of oxygen vacancy complexes (VO). | 2 | ZnO |  |  | 3.37 | [6 empty] | Al2O3 |  |  |  |  | 300 | [8 empty] | MBE |  | Zn | N2 |  |  | 750 | 1800 | 27 | N2
Influence of heat treatments on electrical properties of ZnO films grown by molecular-beam epitaxy | 2009 | 10.1063/1.3247889 | ZnO films; heat treatments; molecular-beam epitaxy; electrical properties; donor-type defects | This study examines the impact of heat treatments on the electrical properties of ZnO films grown by molecular-beam epitaxy. The findings reveal that electrical resistance changes significantly with temperature variations due to the annihilation or formation of residual donor-type defects. The research suggests that while the increase in electrical resistance is attributed to the reduction of zinc interstitial defects (Zni), the decrease is due to the formation of oxygen vacancy complexes (VO). | 3 | ZnO |  |  | 3.37 | [6 empty] | Al2O3 |  |  |  |  | 300 | [8 empty] | MBE |  | Zn | O2 |  |  | 750 | 1800 | 800 | O2
Influence of heat treatments on electrical properties of ZnO films grown by molecular-beam epitaxy | 2009 | 10.1063/1.3247889 | ZnO films; heat treatments; molecular-beam epitaxy; electrical properties; donor-type defects | This study examines the impact of heat treatments on the electrical properties of ZnO films grown by molecular-beam epitaxy. The findings reveal that electrical resistance changes significantly with temperature variations due to the annihilation or formation of residual donor-type defects. The research suggests that while the increase in electrical resistance is attributed to the reduction of zinc interstitial defects (Zni), the decrease is due to the formation of oxygen vacancy complexes (VO). | 4 | ZnO |  |  | 3.37 | [6 empty] | Al2O3 |  |  |  |  | 300 | [8 empty] | MBE |  | Zn | N2 |  |  | 750 | 1800 | 800 | N2
Novel oxide thin film transistors for transparent AMOLED | 2008 |  | oxide; TFT; transparent; OLED | The paper reports on the fabrication of transparent TFTs using a new oxide material (Al-doped zinc tin oxide) as an active layer. The AZTO TFTs showed good performance, including a mobility of 8-12 cm2/Vs and on/off ratio of more than 109, even without post-annealing; their electrical characteristics were further improved by post-annealing up to 300°C. | 1 | AZTO | Al:Zn:Sn = 4:66:30 mol% | Amorphous |  |  | Bottom gate | ITO | Al2O3 | ALD, 150°C | 185 | Alkaline-free glass | ITO | [6 empty] | 1.9 | -1.0 |  | 1.0*10^7 |  |  | RF Sputter |  | Al2O3-ZnO/SnO2 | Ar/O2 | 0.0015 |  | Room Temperature | 3600 | 150 | Vacuum
Novel oxide thin film transistors for transparent AMOLED | 2008 |  | oxide; TFT; transparent; OLED | The paper reports on the fabrication of transparent TFTs using a new oxide material (Al-doped zinc tin oxide) as an active layer. The AZTO TFTs showed good performance, including a mobility of 8-12 cm2/Vs and on/off ratio of more than 109, even without post-annealing; their electrical characteristics were further improved by post-annealing up to 300°C. | 2 | AZTO | Al:Zn:Sn = 4:66:30 mol% | Amorphous |  |  | Bottom gate | ITO | Al2O3 | ALD, 150°C | 185 | Alkaline-free glass | ITO | [6 empty] | 6.2 | 0.9 | 0.60 | 1.0*10^9 |  |  | RF Sputter |  | Al2O3-ZnO/SnO2 | Ar/O2 | 0.0015 |  | Room Temperature | 3600 | 150 | Vacuum
Novel oxide thin film transistors for transparent AMOLED | 2008 |  | oxide; TFT; transparent; OLED | The paper reports on the fabrication of transparent TFTs using a new oxide material (Al-doped zinc tin oxide) as an active layer. The AZTO TFTs showed good performance, including a mobility of 8-12 cm2/Vs and on/off ratio of more than 109, even without post-annealing; their electrical characteristics were further improved by post-annealing up to 300°C. | 3 | AZTO | Al:Zn:Sn = 4:66:30 mol% | Amorphous |  |  | Bottom gate | ITO | Al2O3 | ALD, 150°C | 185 | Alkaline-free glass | ITO | [6 empty] | 10.1 | 0.9 | 0.58 | 1.0*10^9 |  |  | RF Sputter |  | Al2O3-ZnO/SnO2 | Ar/O2 | 0.0015 |  | Room Temperature | 3600 | 180 | Vacuum
Novel oxide thin film transistors for transparent AMOLED | 2008 |  | oxide; TFT; transparent; OLED | The paper reports on the fabrication of transparent TFTs using a new oxide material (Al-doped zinc tin oxide) as an active layer. The AZTO TFTs showed good performance, including a mobility of 8-12 cm2/Vs and on/off ratio of more than 109, even without post-annealing; their electrical characteristics were further improved by post-annealing up to 300°C. | 4 | AZTO | Al:Zn:Sn = 5:79:16 mol% | Amorphous |  |  | Bottom gate | ITO | Al2O3 | ALD, 150°C | 185 | Alkaline-free glass | ITO | Poly-imide |  | Spin coating and baking | [9 empty] | RF Sputter |  | Al2O3-ZnO/SnO2 | Ar/O2 | 0.0015 |  | Room Temperature |  | 180 | Vacuum
Novel oxide thin film transistors for transparent AMOLED | 2008 |  | oxide; TFT; transparent; OLED | The paper reports on the fabrication of transparent TFTs using a new oxide material (Al-doped zinc tin oxide) as an active layer. The AZTO TFTs showed good performance, including a mobility of 8-12 cm2/Vs and on/off ratio of more than 109, even without post-annealing; their electrical characteristics were further improved by post-annealing up to 300°C. | 5 | AZTO | Al:Zn:Sn = 5:79:16 mol% | Amorphous |  |  | Top gate |  |  | ALD | [13 empty] | 0.2 | +20V gate bias, 300°C, 14 hours | RF Sputter |  | Al2O3-ZnO/SnO2 | Ar/O2 | 0.0015 |  | Room Temperature |  | 300
Bottom-gate amorphous In2O3 thin film transistors fabricated by magnetron sputtering | 2013 | 10.1007/s13391-012-2198-4 | amorphous In2O3 films; transistor; surface states; mobility | This study reports the fabrication of bottom-gate thin film transistors using amorphous In2O3 as the n-channel active layer on SiO2/Si substrates by direct current magnetron sputtering at room temperature. The devices demonstrated good performance with a mobility of 15 cm²/Vs, a current on-off ratio of 10⁶, and a threshold voltage of 1.4 V, making them suitable for large-area electronics. | 1 | In2O3 |  | Amorphous |  |  | Bottomgate | In | SiO2 |  | 300 | Si | Al |  |  |  | 10 | 100000 | 600000 | 15 | 1.4 | 2.5 | 1*10^6 |  |  | DCSputter | 30 | In | Ar/O2 | 0.015 |  | Roomtemperature
Low Voltage Indium-Oxide-Zinc Thin Film Transistor Gated by KH550 Solid Electrolyte | 2023 | 10.1007/s12204-022-2421-x | KH550 solid electrolyte; field-effect mobility; electric-double-layer effect; indium-oxide-zinc; low-voltage thin film transistor | Silane coupling agents KH550 solid electrolyte film was used as gate dielectric layer to fabricate low-voltage indium zinc oxide thin film transistor. The study characterized the surface topography and electrical characteristics of the device, achieving an operation voltage of 2V, a current on/off ratio of 1.24 × 106, and high field-effect mobility, demonstrating the potential of KH550 solid electrolyte gate dielectric for improving the performance of oxide thin film transistors. | 1 | IZO | In:Zn=1:1mol% | Amorphous |  |  | Bottom gate | ITO | KH550 solid electrolyte | Spin coating, 70°C drying | 10000 | ITO Glass | ITO |  |  |  |  | 80000 | 1000000 | 2.1 | 0.51 | 0.1692 | 1.24*10^6 |  | NBS, 2V, 0-800s, air | RF Sputter | 100 | ITO ceramic | Ar | 0.00375
Effect of Sr doping on the electronic band structure and optical properties of ZnO: A first principle calculation | 2017 | 10.1063/1.5002075 | Sr doping; electronic band structure; optical properties; ZnO; first principle calculation | This study employs a first principle approach to examine the influence of strontium (Sr) doping on the electronic band structure and optical properties of ZnO. Results indicate that Sr incorporation expands the optical band gap and increases energy-loss, significantly changing the material's optical properties, especially in the low energy region. | 1 | ZnO | Pure |  | 3.24
Effect of Sr doping on the electronic band structure and optical properties of ZnO: A first principle calculation | 2017 | 10.1063/1.5002075 | Sr doping; electronic band structure; optical properties; ZnO; first principle calculation | This study employs a first principle approach to examine the influence of strontium (Sr) doping on the electronic band structure and optical properties of ZnO. Results indicate that Sr incorporation expands the optical band gap and increases energy-loss, significantly changing the material's optical properties, especially in the low energy region. | 2 | ZnO/Sr | Zn:Sr=1:0.01mol% |  | 3.20
Effect of Sr doping on the electronic band structure and optical properties of ZnO: A first principle calculation | 2017 | 10.1063/1.5002075 | Sr doping; electronic band structure; optical properties; ZnO; first principle calculation | This study employs a first principle approach to examine the influence of strontium (Sr) doping on the electronic band structure and optical properties of ZnO. Results indicate that Sr incorporation expands the optical band gap and increases energy-loss, significantly changing the material's optical properties, especially in the low energy region. | 3 | ZnO/Sr | Zn:Sr=1:0.02mol% |  | 3.27
Amorphous indium gallium zinc oxide thin-film transistors fabricated by direct transfer printing | 2010 | 10.1143/APEX.3.104101 | amorphous indium gallium zinc oxide (a-IGZO); thin-film transistor (TFT); direct transfer printing; microcontact printing (µCP); printed electronics | This paper describes the fabrication of a-IGZO TFTs using a direct transfer printing method. An a-IGZO layer and SiO2 layer were sputtered on a PDMS stamp which was then pressed onto a glass substrate. The fabricated TFTs exhibited good field-effect mobility exceeding 10 cm² V⁻¹ s⁻¹, an on/off current ratio of 4×10⁵, and a subthreshold slope of 0.86V/dec. | 1 | IGZO | In:Ga:Zn = 1:1:1 mol% | Amorphous |  |  | Bottom gate | Ti/Au/Ti | SiO2/SiOx | Sputtered SiO2, Spin-coated SiOx, thermal curing | 400 | Glass | Ti/Pt |  |  |  | 60 | 10000 | 200000 | 10 | 0.9 | 0.86 | 4*10^5 |  |  | RF Sputter | 50 | IGZO | Ar/O2 | 0.00375 | 0.00075 | RT | 3600 | 300 | Air
Density of states-based design of metal oxide thin-film transistors for high mobility and superior photostability | 2012 | 10.1021/am301342x | metal oxide thin-film transistors; hafnium-indium-zinc-oxide; indium-zinc-oxide; photostability; density-of-states | A novel method to design metal oxide thin-film transistor (TFT) devices with high performance and high photostability for next-generation flat-panel displays is reported. The study demonstrates bilayer metal oxide TFTs using indium-zinc-oxide (IZO) and hafnium-indium-zinc-oxide (HIZO), achieving a balance between device performance and stability, with significantly enhanced mobility and stability compared to pure IZO TFTs. | 1 | HIZO | Hf:In:Zn=10:35:55atomic% | Amorphous | 3.45 |  | Bottomgate,Topcontact | Mo | SiNx/SiOx | PECVD,350°C | 400 | Glass | Mo | SiOx | 200 | PECVD,350°C | 40 | 20000 | 50000 | 13.72 | 1.6 | 0.2 | 6.63*10^6 | -0.07 | NBTIS,-20V,60°C,3hours,visiblelight120lux | RFSputter |  | In2O3,ZnO,HfO2 |  |  |  | Roomtemperature | 3600 | 250 | Air
Density of states-based design of metal oxide thin-film transistors for high mobility and superior photostability | 2012 | 10.1021/am301342x | metal oxide thin-film transistors; hafnium-indium-zinc-oxide; indium-zinc-oxide; photostability; density-of-states | A novel method to design metal oxide thin-film transistor (TFT) devices with high performance and high photostability for next-generation flat-panel displays is reported. The study demonstrates bilayer metal oxide TFTs using indium-zinc-oxide (IZO) and hafnium-indium-zinc-oxide (HIZO), achieving a balance between device performance and stability, with significantly enhanced mobility and stability compared to pure IZO TFTs. | 2 | IZO | In:Zn=85:15atomic% | Amorphous | 3.25 |  | Bottomgate,Topcontact | Mo | SiNx/SiOx | PECVD,350°C | 400 | Glass | Mo | SiOx | 200 | PECVD,350°C | 40 | 20000 | 50000 | 59.13 | -7.18 | 0.27 | 4.13*10^7 | -9.08 | NBTIS,-20V,60°C,3hours,visiblelight120lux | RFSputter |  | In2O3,ZnO |  |  |  | Roomtemperature | 3600 | 250 | Air
Density of states-based design of metal oxide thin-film transistors for high mobility and superior photostability | 2012 | 10.1021/am301342x | metal oxide thin-film transistors; hafnium-indium-zinc-oxide; indium-zinc-oxide; photostability; density-of-states | A novel method to design metal oxide thin-film transistor (TFT) devices with high performance and high photostability for next-generation flat-panel displays is reported. The study demonstrates bilayer metal oxide TFTs using indium-zinc-oxide (IZO) and hafnium-indium-zinc-oxide (HIZO), achieving a balance between device performance and stability, with significantly enhanced mobility and stability compared to pure IZO TFTs. | 3 | HIZO/IZO | Hf:In:Zn=10:35:55atomic%/In:Zn=85:15atomic% | Amorphous | 3.43 |  | Bottomgate,Topcontact | Mo | SiNx/SiOx | PECVD,350°C | 400 | Glass | Mo | SiOx | 200 | PECVD,350°C | 45 | 20000 | 50000 | 48.28 | -1.02 | 0.28 | 3.12*10^7 | -1.18 | NBTIS,-20V,60°C,3hours,visiblelight120lux | RFSputter |  | In2O3,ZnO,HfO2 |  |  |  | Roomtemperature | 3600 | 250 | Air
Effect of Fluorine in a Gate Insulator on the Reliability of Indium-Gallium-Zinc Oxide Thin-Film Transistors | 2016 | 10.1149/2.0241605jss | fluorinated silicon nitride (SiNx:F); gate insulator (GI); a-InGaZnO; thin-film transistor (TFT); reliability; metal bonding states; X-ray photoelectron spectroscopy (XPS) | This study investigates the reliability improvement mechanism of a-InGaZnO TFTs with a fluorinated silicon nitride gate insulator. The analysis revealed the formation of In-Fx and In-OF bonding states at the a-InGaZnO/GI interface, reducing tail states near the conduction band minimum (CBM) and decreasing negatively charged deep traps. The improved interface stability leads to highly reliable a-InGaZnO TFTs. | 1 | a-IGZO | In:Ga:Zn=1:1:1mol% | Amorphous | 3.2 |  | Bottomgate,Topcontact | c-Si | SiNx:F | ICP-CVD,150°C,SiF4/N2 | 100 | c-Si | Mo/Pt | Polysilsesquioxane |  | Solutionprocess,O2post-annealingafterN2annealing | 70 | 10000 | 90000 | 12.4 | 4.5 | 0.38 |  | 0.4 | PBCS,20V/5μA,35°C and 60°C, 40000sec,ambient | RF Magnetron Sputtering |  | InGaZnO | Ar/O2 | 0.006 |  | RT | 7200 | 300 | Dryair
Effect of Fluorine in a Gate Insulator on the Reliability of Indium-Gallium-Zinc Oxide Thin-Film Transistors | 2016 | 10.1149/2.0241605jss | fluorinated silicon nitride (SiNx:F); gate insulator (GI); a-InGaZnO; thin-film transistor (TFT); reliability; metal bonding states; X-ray photoelectron spectroscopy (XPS) | This study investigates the reliability improvement mechanism of a-InGaZnO TFTs with a fluorinated silicon nitride gate insulator. The analysis revealed the formation of In-Fx and In-OF bonding states at the a-InGaZnO/GI interface, reducing tail states near the conduction band minimum (CBM) and decreasing negatively charged deep traps. The improved interface stability leads to highly reliable a-InGaZnO TFTs. | 2 | a-IGZO |  | Amorphous |  |  | Bottomgate,Topcontact | c-Si | th-SiO2 | Thermaloxidation | 100 | c-Si | Mo/Pt | Polysilsesquioxane |  | Solutionprocess,O2post-annealingafterN2annealing | 70 | 10000 | 90000 | 8.9 | 5.0 | 0.47 |  | 3.7 | PBCS,20V/5μA,35°C and 60°C,40000sec,ambient | RF Magnetron Sputtering |  | InGaZnO | Ar/O2 | 0.006 |  | RT | 7200 | 300 | Dryair
Hydrogen barrier performance of sputtered La2O3 films for InGaZnO thin-film transistor | 2019 | 10.1007/s10853-019-03685-4 | Hydrogen barrier; sputtered La2O3; amorphous indium–gallium–zinc–oxide (a-IGZO); thin-film transistors (TFTs); reactive magnetron sputtering | The study investigates the hydrogen barrier performance of sputtered La2O3 thin films in enhancing the stability of amorphous indium–gallium–zinc–oxide (a-IGZO) thin-film transistors (TFTs). Hydrogen acts as a shallow donor in a-IGZO films, causing conductivity and degradation of TFT properties, making hydrogen barriers crucial. The research delves into the growth and microstructures of La2O3 films under various process parameters, establishing that films grown with low RF power and low O2 partial pressure exhibit amorphous phases and outstanding hydrogen barrier properties, essential for improving a-IGZO TFTs' environmental stability. | 1 | IGZO | In:Ga:Zn = N/A mol% | Amorphous |  |  | Bottom gate | Si | SiO2 | Thermal oxidation, temperature N/A, precursor N/A | 200 | Si | Cu | La2O3 | 20 | Reactive RF magnetron sputtering, temperature N/A, precursor N/A | 30 | 9000 | 9000 | 5.31 | 1.93 | 0.15 | 2.83*10^8 | -2 | H2 plasma, 10V, N/A°C, 10 min, N/A | DC Sputter | 85 | IGZO | Ar |  |  | RT | 3600 | 250
Hydrogen barrier performance of sputtered La2O3 films for InGaZnO thin-film transistor | 2019 | 10.1007/s10853-019-03685-4 | Hydrogen barrier; sputtered La2O3; amorphous indium–gallium–zinc–oxide (a-IGZO); thin-film transistors (TFTs); reactive magnetron sputtering | The study investigates the hydrogen barrier performance of sputtered La2O3 thin films in enhancing the stability of amorphous indium–gallium–zinc–oxide (a-IGZO) thin-film transistors (TFTs). Hydrogen acts as a shallow donor in a-IGZO films, causing conductivity and degradation of TFT properties, making hydrogen barriers crucial. The research delves into the growth and microstructures of La2O3 films under various process parameters, establishing that films grown with low RF power and low O2 partial pressure exhibit amorphous phases and outstanding hydrogen barrier properties, essential for improving a-IGZO TFTs' environmental stability. | 2 | IGZO | In:Ga:Zn = N/A mol% | Amorphous |  |  | Bottom gate | Si | SiO2 | Thermal oxidation, temperature N/A, precursor N/A | 200 | Si | Cu | La2O3 | 20 | Reactive RF magnetron sputtering, temperature N/A, precursor N/A | 30 | 9000 | 9000 | 10.09 | -0.09 | 0.09 | 5.93*10^8 | -2 | H2 plasma, 10V, N/A°C, 10 min, N/A | DC Sputter | 85 | IGZO | Ar |  |  | RT | 3600 | 250
Hydrogen barrier performance of sputtered La2O3 films for InGaZnO thin-film transistor | 2019 | 10.1007/s10853-019-03685-4 | Hydrogen barrier; sputtered La2O3; amorphous indium–gallium–zinc–oxide (a-IGZO); thin-film transistors (TFTs); reactive magnetron sputtering | The study investigates the hydrogen barrier performance of sputtered La2O3 thin films in enhancing the stability of amorphous indium–gallium–zinc–oxide (a-IGZO) thin-film transistors (TFTs). Hydrogen acts as a shallow donor in a-IGZO films, causing conductivity and degradation of TFT properties, making hydrogen barriers crucial. The research delves into the growth and microstructures of La2O3 films under various process parameters, establishing that films grown with low RF power and low O2 partial pressure exhibit amorphous phases and outstanding hydrogen barrier properties, essential for improving a-IGZO TFTs' environmental stability. | 3 | IGZO | In:Ga:Zn = N/A mol% | Amorphous |  |  | Bottom gate | Si | SiO2 | Thermal oxidation, temperature N/A, precursor N/A | 200 | Si | Cu | La2O3 | 20 | Reactive RF magnetron sputtering, temperature N/A, precursor N/A | 30 | 9000 | 9000 | 7.79 | 0.11 | 0.09 | 4.47*10^8 | -0.15 | Pristine, As-dep., H-treated | Reactive RF magnetron sputtering | 40 | La2O3 | O2/Ar, 20%
Analysis of amorphous indium-gallium-zinc-oxide thin-film transistor contact metal using Pilling-Bedworth theory and a variable capacitance diode model | 2013 | 10.1063/1.4801991 | amorphous indium-gallium-zinc-oxide; thin-film transistor; Pilling-Bedworth theory; variable capacitance diode; contact metal | The study investigates the effects of different contact metals on the performance of amorphous indium-gallium-zinc-oxide (a-IGZO) thin-film transistors (TFTs) using the Pilling-Bedworth theory and a variable capacitance diode model. The results indicate a significant impact of metal selection on TFT electrical properties due to metal oxidation and trap formation, which leads to variable capacitance behavior at the source/drain contacts. | 1 | IGZO | In:Ga:Zn = 1:1:1 mol% | Amorphous |  | 6.27 | Bottom gate | n++ Si | Al2O3 | ALD, 200°C, TMA + H2O | 100 | n++ Si | Al |  |  |  | 60 | 10000 | 1000000 | [6 empty] | RF Sputter | 55 | In2O3:Ga2O3:ZnO (1:1:1) | Ar | 2.6*10^-3 | 0 | RT | 3600 | 200 | Air
Analysis of amorphous indium-gallium-zinc-oxide thin-film transistor contact metal using Pilling-Bedworth theory and a variable capacitance diode model | 2013 | 10.1063/1.4801991 | amorphous indium-gallium-zinc-oxide; thin-film transistor; Pilling-Bedworth theory; variable capacitance diode; contact metal | The study investigates the effects of different contact metals on the performance of amorphous indium-gallium-zinc-oxide (a-IGZO) thin-film transistors (TFTs) using the Pilling-Bedworth theory and a variable capacitance diode model. The results indicate a significant impact of metal selection on TFT electrical properties due to metal oxidation and trap formation, which leads to variable capacitance behavior at the source/drain contacts. | 2 | IGZO | In:Ga:Zn = 1:1:1 mol% | Amorphous |  | 6.27 | Bottom gate | p++ Si | SiO2 | Thermal, temperature N/A | 200 | p++ Si | Al |  |  |  | 60 | 10000 | 1000000 | [6 empty] | RF Sputter | 55 | In2O3:Ga2O3:ZnO (1:1:1) | Ar | 2.6*10^-3 | 0 | RT | 3600 | 200 | Air
Analysis of amorphous indium-gallium-zinc-oxide thin-film transistor contact metal using Pilling-Bedworth theory and a variable capacitance diode model | 2013 | 10.1063/1.4801991 | amorphous indium-gallium-zinc-oxide; thin-film transistor; Pilling-Bedworth theory; variable capacitance diode; contact metal | The study investigates the effects of different contact metals on the performance of amorphous indium-gallium-zinc-oxide (a-IGZO) thin-film transistors (TFTs) using the Pilling-Bedworth theory and a variable capacitance diode model. The results indicate a significant impact of metal selection on TFT electrical properties due to metal oxidation and trap formation, which leads to variable capacitance behavior at the source/drain contacts. | 3 | IGZO | In:Ga:Zn = 1:1:1 mol% | Amorphous |  | 6.27 | Bottom gate | n++ Si | SiO2 | Thermal, temperature N/A | 200 | n++ Si | Mo |  |  |  | 60 | 10000 | 1000000 | [6 empty] | RF Sputter | 55 | In2O3:Ga2O3:ZnO (1:1:1) | Ar | 2.6*10^-3 | 0 | RT | 3600 | 200 | Air
Band offsets in ZrO {sub 2}+InGaZnO {sub 4} heterojunction | 2012 | 10.1063/1.4750069 | Band offsets; ZrO2; InGaZnO4; Heterojunction; X-ray photoelectron spectroscopy (XPS) | The paper measures the energy discontinuity in the valence band of an amorphous InGaZnO4 (a-IGZO)/ZrO2 heterostructure using X-ray photoelectron spectroscopy (XPS). It finds a valence band offset of 0 eV and a conduction band offset of 2.7 eV, suggesting good electron confinement but poor hole barrier at the interface. | 1 | IGZO | In:Ga:Zn = 2:2:1 | Amorphous | 3.1 |  | Bottom gate |  | ZrO2 | RF sputter, room temperature, ZrO2 target | 5 | Si |  |  |  |  | 100 | [8 empty] | DC Sputter | 80 | InGaZnO4 | Ar:O2 (50:15) | 0.5 |  | room temperature
Band offsets in ZrO {sub 2}+InGaZnO {sub 4} heterojunction | 2012 | 10.1063/1.4750069 | Band offsets; ZrO2; InGaZnO4; Heterojunction; X-ray photoelectron spectroscopy (XPS) | The paper measures the energy discontinuity in the valence band of an amorphous InGaZnO4 (a-IGZO)/ZrO2 heterostructure using X-ray photoelectron spectroscopy (XPS). It finds a valence band offset of 0 eV and a conduction band offset of 2.7 eV, suggesting good electron confinement but poor hole barrier at the interface. | 2 | ZrO2/IGZO | In:Ga:Zn = 2:2:1 | Amorphous |  |  | Bottom gate |  |  |  |  | Si |  |  |  |  | 100 | [8 empty] | RF Sputter | 200 | ZrO2 | Ar | 0.5 |  | room temperature
Enhanced Device Performance of IZO-based oxide-TFTs with Co-sputtered Gate Dielectrics | 2011 |  | Oxide TFT; IZO; HfO2; HfAlO; Transparent TFT | The paper discusses the fabrication and characterization of transparent oxide thin-film transistors (TFTs) using amorphous indium zinc oxide (IZO) for the active channel and source/drain, and co-sputtered HfO2-Al2O3 as the gate dielectric. The study highlights improvements in electrical performance metrics such as field effect mobility, threshold voltage, and on/off current ratio by using HfAlO instead of HfO2 due to its smoother surface and larger band gap. | 1 | IZO | In:Zn oxide | Amorphous |  |  | Bottom gate | IZO | HfAlO | Co-sputtering without intentional substrate heating |  | Glass coated with ITO | IZO | [6 empty] | 10 | 2 |  | 1*10^5 |  |  | RF Sputter | 50 | In2O3:ZnO | Ar/O2 |  | 0.8
Enhanced Device Performance of IZO-based oxide-TFTs with Co-sputtered Gate Dielectrics | 2011 |  | Oxide TFT; IZO; HfO2; HfAlO; Transparent TFT | The paper discusses the fabrication and characterization of transparent oxide thin-film transistors (TFTs) using amorphous indium zinc oxide (IZO) for the active channel and source/drain, and co-sputtered HfO2-Al2O3 as the gate dielectric. The study highlights improvements in electrical performance metrics such as field effect mobility, threshold voltage, and on/off current ratio by using HfAlO instead of HfO2 due to its smoother surface and larger band gap. | 2 | IZO | In:Zn oxide | Amorphous |  |  | Bottom gate | IZO | HfO2 | Sputtering without intentional substrate heating |  | Glass coated with ITO | IZO | [12 empty] | RF Sputter |  | HfO2 | Ar/O2 |  | 0.1
Enhanced Device Performance of IZO-based oxide-TFTs with Co-sputtered Gate Dielectrics | 2011 |  | Oxide TFT; IZO; HfO2; HfAlO; Transparent TFT | The paper discusses the fabrication and characterization of transparent oxide thin-film transistors (TFTs) using amorphous indium zinc oxide (IZO) for the active channel and source/drain, and co-sputtered HfO2-Al2O3 as the gate dielectric. The study highlights improvements in electrical performance metrics such as field effect mobility, threshold voltage, and on/off current ratio by using HfAlO instead of HfO2 due to its smoother surface and larger band gap. | 3 | IZO | In:Zn oxide | Amorphous |  |  | Bottom gate | IZO | HfO2 | Sputtering without intentional substrate heating |  | Glass coated with ITO | IZO | [12 empty] | RF Sputter |  | HfO2 | Ar
Electroforming-free resistive switching memory effect in transparent p-type tin monoxide | 2014 | 10.1063/1.4870405 | Resistive switching (RS) memory devices; p-type SnO thin film; nonvolatile memory applications | The study presents reproducible low bias bipolar resistive switching behavior in p-type SnO thin film devices without electroforming steps. The devices exhibit a stable resistance ratio, cycling performance up to 180 cycles, and retention over 103 seconds, attributed to redox phenomena at the Al/SnO interface and filament formation likely involving oxygen vacancies and Sn interstitials. | 1 | SnO | Sn:O=1:1mol% | Amorphous |  |  | Top contact |  |  |  |  | Glass/ITO | Al |  |  |  | 30 | [5 empty] | 1.00*10^2 |  |  | DC reactive sputtering | 20 | Sn | 13% Oxygen | 0.0018 | 0.000234 | Room temperature
Electroforming-free resistive switching memory effect in transparent p-type tin monoxide | 2014 | 10.1063/1.4870405 | Resistive switching (RS) memory devices; p-type SnO thin film; nonvolatile memory applications | The study presents reproducible low bias bipolar resistive switching behavior in p-type SnO thin film devices without electroforming steps. The devices exhibit a stable resistance ratio, cycling performance up to 180 cycles, and retention over 103 seconds, attributed to redox phenomena at the Al/SnO interface and filament formation likely involving oxygen vacancies and Sn interstitials. | 2 | SnO | Sn:O=1:1mol% | Polycrystalline |  |  | Top contact |  |  |  |  | Glass/ITO | Al |  |  |  | 30 | [8 empty] | DC reactive sputtering | 20 | Sn | 13% Oxygen | 0.0018 | 0.000234 | Room temperature | 1800 | 200 | Air
Power and gas pressure effects on properties of amorphous In–Ga–ZnO films by magnetron sputtering | 2012 | 10.1007/s10854-011-0467-x | amorphous In-Ga-Zn-O; magnetron sputtering; thin films; RF power; optical properties; electrical properties | This study investigates the deposition of amorphous In–Ga–ZnO (IGZO) thin films on quartz glass substrates using RF magnetron sputtering at room temperature. The effects of sputtering power and oxygen flow rate on the film's physical properties, such as deposition rate, electrical conductivity, and optical transmittance, were systematically analyzed. Findings show increased sputtering power leads to higher deposition rates, carrier concentration, and Hall mobility, with IGZO films exhibiting n-type electrical conductivity and increased optical band gaps. | 1 | IGZO | In:Ga:Zn = 3:2:1 mol% | Amorphous | 3.06 | [6 empty] | Quartz glass |  |  |  |  | 250-600 |  |  | 10.7 | [5 empty] | RF Sputter | 200 | InGaZnO | Ar |  | 4 | Room temperature
Power and gas pressure effects on properties of amorphous In–Ga–ZnO films by magnetron sputtering | 2012 | 10.1007/s10854-011-0467-x | amorphous In-Ga-Zn-O; magnetron sputtering; thin films; RF power; optical properties; electrical properties | This study investigates the deposition of amorphous In–Ga–ZnO (IGZO) thin films on quartz glass substrates using RF magnetron sputtering at room temperature. The effects of sputtering power and oxygen flow rate on the film's physical properties, such as deposition rate, electrical conductivity, and optical transmittance, were systematically analyzed. Findings show increased sputtering power leads to higher deposition rates, carrier concentration, and Hall mobility, with IGZO films exhibiting n-type electrical conductivity and increased optical band gaps. | 2 | IGZO | In:Ga:Zn = 3:2:1 mol% | Amorphous | 3.46 | [6 empty] | Quartz glass |  |  |  |  | 250-600 |  |  | 17.7 | [5 empty] | RF Sputter | 500 | InGaZnO | Ar |  | 4 | Room temperature
Power and gas pressure effects on properties of amorphous In–Ga–ZnO films by magnetron sputtering | 2012 | 10.1007/s10854-011-0467-x | amorphous In-Ga-Zn-O; magnetron sputtering; thin films; RF power; optical properties; electrical properties | This study investigates the deposition of amorphous In–Ga–ZnO (IGZO) thin films on quartz glass substrates using RF magnetron sputtering at room temperature. The effects of sputtering power and oxygen flow rate on the film's physical properties, such as deposition rate, electrical conductivity, and optical transmittance, were systematically analyzed. Findings show increased sputtering power leads to higher deposition rates, carrier concentration, and Hall mobility, with IGZO films exhibiting n-type electrical conductivity and increased optical band gaps. | 3 | IGZO | In:Ga:Zn = 3:2:1 mol% | Amorphous | [7 empty] | Quartz glass |  |  |  |  | 250-600 |  |  | 17.6 | [5 empty] | RF Sputter | 500 | InGaZnO | Ar |  | 4 | Room temperature | 3600 | 600 | Vacuum
The effect of bake temperature on SU-8 gate insulator of IGZO thin film transistor | 2018 | 10.3938/jkps.73.297 | Oxide semiconductor; Oxide TFT; Low voltage driving; Insulator; Oxidation response | The study evaluates the effect of various hard bake temperatures on SU-8 gate insulators for IGZO thin film transistors. Optimal performance was observed at a bake temperature of 155°C, with complete polymerization achieved at temperatures above 125°C, while temperatures at 185°C caused cracks, degrading the electrical characteristics. | 1 | IGZO | In:Ga:Zn = N/A | Amorphous |  |  | Top gate | Cr | SU-8 | Spin Coating, Hard bake at 95°C | 678 | p-type Si wafer/Cr | Cr |  |  |  | 50 | 1000 | 200 | [6 empty] | Sputter |  | InGaZnO |  |  |  |  | 1200 | 95 | Air
The effect of bake temperature on SU-8 gate insulator of IGZO thin film transistor | 2018 | 10.3938/jkps.73.297 | Oxide semiconductor; Oxide TFT; Low voltage driving; Insulator; Oxidation response | The study evaluates the effect of various hard bake temperatures on SU-8 gate insulators for IGZO thin film transistors. Optimal performance was observed at a bake temperature of 155°C, with complete polymerization achieved at temperatures above 125°C, while temperatures at 185°C caused cracks, degrading the electrical characteristics. | 2 | IGZO | In:Ga:Zn = N/A | Amorphous |  |  | Top gate | Cr | SU-8 | Spin Coating, Hard bake at 125°C | 695 | p-type Si wafer/Cr | Cr |  |  |  | 50 | 1000 | 200 | [6 empty] | Sputter |  | InGaZnO |  |  |  |  | 1200 | 125 | Air
The effect of bake temperature on SU-8 gate insulator of IGZO thin film transistor | 2018 | 10.3938/jkps.73.297 | Oxide semiconductor; Oxide TFT; Low voltage driving; Insulator; Oxidation response | The study evaluates the effect of various hard bake temperatures on SU-8 gate insulators for IGZO thin film transistors. Optimal performance was observed at a bake temperature of 155°C, with complete polymerization achieved at temperatures above 125°C, while temperatures at 185°C caused cracks, degrading the electrical characteristics. | 3 | IGZO | In:Ga:Zn = N/A | Amorphous |  |  | Top gate | Cr | SU-8 | Spin Coating, Hard bake at 155°C | 736 | p-type Si wafer/Cr | Cr |  |  |  | 50 | 1000 | 200 | [6 empty] | Sputter |  | InGaZnO |  |  |  |  | 1200 | 155 | Air
The effect of bake temperature on SU-8 gate insulator of IGZO thin film transistor | 2018 | 10.3938/jkps.73.297 | Oxide semiconductor; Oxide TFT; Low voltage driving; Insulator; Oxidation response | The study evaluates the effect of various hard bake temperatures on SU-8 gate insulators for IGZO thin film transistors. Optimal performance was observed at a bake temperature of 155°C, with complete polymerization achieved at temperatures above 125°C, while temperatures at 185°C caused cracks, degrading the electrical characteristics. | 4 | IGZO | In:Ga:Zn = N/A | Amorphous |  |  | Top gate | Cr | SU-8 | Spin Coating, Hard bake at 185°C | 745 | p-type Si wafer/Cr | Cr |  |  |  | 50 | 1000 | 200 | [6 empty] | Sputter |  | InGaZnO |  |  |  |  | 1200 | 185 | Air
Competition between heating and cooling during dynamic self-heating degradation of amorphous InGaZnO thin-film transistors | 2022 | 10.1016/j.sse.2022.108393 | a-IGZO; Thin-film transistors; High current stress; Self-heating; Dynamic stress | The dynamic self-heating instability of a-InGaZnO thin-film transistors was systematically investigated under static drain bias and pulsed gate voltage. The a-IGZO TFTs exhibited three distinct degradation stages, explained by SH-enhanced positive bias stress instability, SH-generated donor defects, and the donor-populated central channel, respectively. By adjusting dynamic operating conditions, the competition between heating and cooling periods was found to dominate the degradation, suggesting a method to relieve instability. | 1 | IGZO | In:Ga:Zn=1:1:2mol% | Amorphous |  |  | Topgate | Mo | SiOx | PECVD,300°C | 100 | Glass | Mo | SiNx | 200 | PECVD,150°C | 40 | 10000 | 100000 | 12.5 |  | 0.17 |  |  |  | RFSputter | 100 | In2O3:Ga2O3:ZnO | Ar/O2 |  |  | Roomtemperature | 5400 | 300 | O2
Effect of negative oxygen ion bombardment on the gate bias stability of InGaZnO |  |  | IGZO-TFT; NOI; stability; low temperature process | This study confirms that negative oxygen ions accelerated by self-bias are a dominant cause of instability in IGZO TFTs when deposited by conventional RF magnetron sputtering. A novel Magnetic Field Shielded Sputtering process is introduced to eliminate the effects of NOI bombardment and improve the stability of IGZO TFTs. | 1 | IGZO | In:Ga:Zn = 1:1:1 mol% | Amorphous | 2.1 |  | Bottomgate | Al | SiO2 | ThermalALD, temperature, precursor |  | Glass | Al | SiNx | 50 | PECVD, temperature, precursor | 50 | 10000 | 100000 | 12.5 | 1.2 | 0.2 | 2.1*10^7 | 0.02 | PBS, 60V, 25°C, 1000hours, air | DCSputter | 200 | InGaZnO | Ar/O2 | 0.5 | 0.05 | 300 | 3600 | 400 | Air
Threshold voltage shift-proof circular oxide thin film transistor with top and bottom gates for high bending stability | 2020 | 10.35848/1347-4065/abb250 | Threshold voltage shift; Oxide thin-film transistors (TFTs); Bending stability; Circular structure; Polyimide substrate | Negligible threshold-voltage shift is reported for oxide thin-film transistors (TFTs) under high current (3 μA) and tensile bending stress (2 mm radius). This stability is attributed to a circular TFT structure with top and bottom gates and a polyimide substrate embedded with carbon nanotubes for mechanical support and damage-free detachment from carrier glass. The design leads to uniform electric field distribution, independence from tensile bending direction-related degradation, and isolation of the channel from stress concentrations. | 1 | a-IGZO | In:Ga:Zn = 1:1:1 mol% | Amorphous |  |  | Top and Bottom gate | Mo | SiO2/SiNx | PECVD, 300°C | 550 | Polyimide (PI) with CNT/GO | Mo | SiO2 | 300 | PECVD, 300°C | 20 |  |  | 18-22 | 1.8-3 | 250-300 |  | 0.02 | TBS, 3 μA, 2 mm radius, 10,000 cycles | Sputter |  | polycrystalline IGZO | Ar/O2 |  |  | 200 | 7200 | 250 | Vacuum
Threshold voltage shift-proof circular oxide thin film transistor with top and bottom gates for high bending stability | 2020 | 10.35848/1347-4065/abb250 | Threshold voltage shift; Oxide thin-film transistors (TFTs); Bending stability; Circular structure; Polyimide substrate | Negligible threshold-voltage shift is reported for oxide thin-film transistors (TFTs) under high current (3 μA) and tensile bending stress (2 mm radius). This stability is attributed to a circular TFT structure with top and bottom gates and a polyimide substrate embedded with carbon nanotubes for mechanical support and damage-free detachment from carrier glass. The design leads to uniform electric field distribution, independence from tensile bending direction-related degradation, and isolation of the channel from stress concentrations. | 2 | a-IGZO | In:Ga:Zn = 1:1:1 mol% | Amorphous |  |  | Top and Bottom gate | Mo | SiO2/SiNx | PECVD, 300°C | 550 | Polyimide (PI) with CNT/GO | Mo | SiO2 | 300 | PECVD, 300°C | 20 | 10000 | 20000 | 18-22 | 1.8-3 | 250-300 |  | 0.02 | TBS, 3 μA, 2 mm radius, 10,000 cycles | Sputter |  | polycrystalline IGZO | Ar/O2 |  |  | 200 | 7200 | 250 | Vacuum
In-line process monitoring for amorphous oxide semiconductor TFT fabrication using microwave-detected photoconductivity decay technique | 2014 | 10.1587/transele.E97.C.1055 | oxide semiconductor; thin film transistor; microwave-detected photoconductivity decay; in-line process monitoring | This paper investigates the microwave-detected photoconductivity decay (µ-PCD) responses from amorphous In–Ga–Zn–O (a-IGZO) thin films. The study establishes a correlation between the slow part of the reflectivity signals and TFT performances, evaluating the effects of sputtering conditions, gate insulation films, and annealing on a-IGZO thin films. The µ-PCD method is shown to be a promising technique for in-line process monitoring of IGZO-TFTs fabrication. | 1 | IGZO | In:Ga:Zn=1:1:1mol% | Amorphous |  |  | Bottomgate | Mo | SiOx | CVD | 250 | Glass | Mo | SiN |  | CVD | 40 | 20000 | 210000 |  |  |  |  | 0.0 | LNBTS,-20V,60°C,2000sec,25000cd/m2 | DCSputter |  | InGaZnO |  |  |  |  | 3600 | 350 | Air
In-line process monitoring for amorphous oxide semiconductor TFT fabrication using microwave-detected photoconductivity decay technique | 2014 | 10.1587/transele.E97.C.1055 | oxide semiconductor; thin film transistor; microwave-detected photoconductivity decay; in-line process monitoring | This paper investigates the microwave-detected photoconductivity decay (µ-PCD) responses from amorphous In–Ga–Zn–O (a-IGZO) thin films. The study establishes a correlation between the slow part of the reflectivity signals and TFT performances, evaluating the effects of sputtering conditions, gate insulation films, and annealing on a-IGZO thin films. The µ-PCD method is shown to be a promising technique for in-line process monitoring of IGZO-TFTs fabrication. | 2 | IGZO | In:Ga:Zn=1:1:1mol% | Amorphous |  |  | Bottomgate | Mo | SiOx | CVD | 250 | Glass | Mo | SiN |  | CVD | 40 | 20000 | 210000 | [6 empty] | DCSputter |  | InGaZnO |  |  |  |  | 3600 | 250 | N2
In-line process monitoring for amorphous oxide semiconductor TFT fabrication using microwave-detected photoconductivity decay technique | 2014 | 10.1587/transele.E97.C.1055 | oxide semiconductor; thin film transistor; microwave-detected photoconductivity decay; in-line process monitoring | This paper investigates the microwave-detected photoconductivity decay (µ-PCD) responses from amorphous In–Ga–Zn–O (a-IGZO) thin films. The study establishes a correlation between the slow part of the reflectivity signals and TFT performances, evaluating the effects of sputtering conditions, gate insulation films, and annealing on a-IGZO thin films. The µ-PCD method is shown to be a promising technique for in-line process monitoring of IGZO-TFTs fabrication. | 3 | IGZO | In:Ga:Zn=1:1:1mol% | Amorphous |  |  | Bottomgate |  |  |  |  | Glass |  |  |  |  | 40 | [8 empty] | DCSputter |  | InGaZnO |  |  |  |  | 3600 | 350 | Air
Optical properties of p-type SnOx thin films deposited by DC reactive sputtering | 2019 | 10.1007/s10854-018-0406-1 | p-type SnOx; thin films; DC reactive sputtering; optical properties; Hall effect mobility | This paper studies the refractive index, extinction coefficient, dielectric function, and band gap energy of p-type SnOx thin films deposited using DC reactive magnetron sputtering in different oxygen partial pressures. The results show that films deposited at higher oxygen partial pressures exhibited higher mobility and transparency, attributed to a higher presence of the SnO phase. The study demonstrates that adjusting oxygen partial pressure can control the phases and optical properties of the SnOx films. | 1 | SnOx | Sn | Polycrystalline | 2.6 | [6 empty] | Glass |  |  |  |  | 25 |  |  | 0.385 | [5 empty] | DCSputter |  | Tin | Ar/O2 | 1.8 mTorr | 5% | 25 | 1800 | 250 | Air
Optical properties of p-type SnOx thin films deposited by DC reactive sputtering | 2019 | 10.1007/s10854-018-0406-1 | p-type SnOx; thin films; DC reactive sputtering; optical properties; Hall effect mobility | This paper studies the refractive index, extinction coefficient, dielectric function, and band gap energy of p-type SnOx thin films deposited using DC reactive magnetron sputtering in different oxygen partial pressures. The results show that films deposited at higher oxygen partial pressures exhibited higher mobility and transparency, attributed to a higher presence of the SnO phase. The study demonstrates that adjusting oxygen partial pressure can control the phases and optical properties of the SnOx films. | 2 | SnOx | Sn | Polycrystalline | 2.7 | [6 empty] | Glass |  |  |  |  | 25 |  |  | 0.874 | [5 empty] | DCSputter |  | Tin | Ar/O2 | 1.8 mTorr | 11% | 25 | 1800 | 250 | Air
Optical properties of p-type SnOx thin films deposited by DC reactive sputtering | 2019 | 10.1007/s10854-018-0406-1 | p-type SnOx; thin films; DC reactive sputtering; optical properties; Hall effect mobility | This paper studies the refractive index, extinction coefficient, dielectric function, and band gap energy of p-type SnOx thin films deposited using DC reactive magnetron sputtering in different oxygen partial pressures. The results show that films deposited at higher oxygen partial pressures exhibited higher mobility and transparency, attributed to a higher presence of the SnO phase. The study demonstrates that adjusting oxygen partial pressure can control the phases and optical properties of the SnOx films. | 3 | SnOx | Sn | Polycrystalline | 2.8 | [6 empty] | Glass |  |  |  |  | 25 |  |  | 2.52 | [5 empty] | DCSputter |  | Tin | Ar/O2 | 1.8 mTorr | 15% | 25 | 1800 | 250 | Air
Indium oxide thin film transistors fabricated by low-energetic ion bombardment technique at room temperature | 2010 | 10.1116/1.3280130 | Indium oxide; thin film transistors; low-energetic ion bombardment; room temperature fabrication | The paper reports on the fabrication of Indium Oxide (InOx) transparent thin-film transistors (TTFTs) using a low-energetic ion bombardment technique at room temperature. The study demonstrates that the film quality can be improved by employing long-throw sputtering, resulting in TTFTs with enhanced mobility, low operating voltages, and excellent electrical performance, making them suitable for flexible and invisible electronic applications. | 1 | InOx |  | Nanocrystalline | 3.7 |  | Bottomgate | ITO | SiNx | RF sputtering, 150nm | 150 | Glass (Corning 1737) | ITO |  |  |  | 150 | 20000 | 20000 | 3.8 | 1.7 | 1.5 | 2.3*10^6 |  |  | RF Sputter | 2 W/cm² | In2O3 | Ar/O2 | 0.2 Pa | 30%-60% | <30
Effect of sputtered ZnO layers on behavior of thin-film transistors deposited at room temperature in a nonreactive atmosphere | 2011 | 10.1007/s11664-011-1608-y | Zinc oxide; thin-film transistor; working pressure; RF magnetron sputtering | This paper presents the electrical characterization of ZnO-based thin-film transistors fabricated at room temperature using RF magnetron sputtering. The study investigates the influence of varying argon pressure during deposition on the electrical properties of ZnO films and correlates these properties with the performance of the transistors, highlighting optimal conditions for flexible electronics applications. | 1 | ZnO |  | Polycrystalline hexagonal |  |  | Bottom gate | Cr/Au | SiO2 | Thermal, N/A, SiH4 | 100 | p-Si | Al |  |  |  | 115 | 20000 | 450000 | 2.9 | 20 |  | 2*10^0 |  |  | RF Sputter | 100 | ZnO | Ar | 0.003 |  | Room temperature
Effect of sputtered ZnO layers on behavior of thin-film transistors deposited at room temperature in a nonreactive atmosphere | 2011 | 10.1007/s11664-011-1608-y | Zinc oxide; thin-film transistor; working pressure; RF magnetron sputtering | This paper presents the electrical characterization of ZnO-based thin-film transistors fabricated at room temperature using RF magnetron sputtering. The study investigates the influence of varying argon pressure during deposition on the electrical properties of ZnO films and correlates these properties with the performance of the transistors, highlighting optimal conditions for flexible electronics applications. | 2 | ZnO |  | Polycrystalline hexagonal |  |  | Bottom gate | Cr/Au | SiO2 | Thermal, N/A, SiH4 | 100 | p-Si | Al |  |  |  | 100 | 20000 | 450000 | [6 empty] | RF Sputter | 100 | ZnO | Ar | 0.005 |  | Room temperature
Effect of sputtered ZnO layers on behavior of thin-film transistors deposited at room temperature in a nonreactive atmosphere | 2011 | 10.1007/s11664-011-1608-y | Zinc oxide; thin-film transistor; working pressure; RF magnetron sputtering | This paper presents the electrical characterization of ZnO-based thin-film transistors fabricated at room temperature using RF magnetron sputtering. The study investigates the influence of varying argon pressure during deposition on the electrical properties of ZnO films and correlates these properties with the performance of the transistors, highlighting optimal conditions for flexible electronics applications. | 3 | ZnO |  | Polycrystalline hexagonal |  |  | Bottom gate | Cr/Au | SiO2 | Thermal, N/A, SiH4 | 100 | p-Si | Al |  |  |  | 70 | 20000 | 450000 | [6 empty] | RF Sputter | 100 | ZnO | Ar | 0.008 |  | Room temperature
Effect of sputtered ZnO layers on behavior of thin-film transistors deposited at room temperature in a nonreactive atmosphere | 2011 | 10.1007/s11664-011-1608-y | Zinc oxide; thin-film transistor; working pressure; RF magnetron sputtering | This paper presents the electrical characterization of ZnO-based thin-film transistors fabricated at room temperature using RF magnetron sputtering. The study investigates the influence of varying argon pressure during deposition on the electrical properties of ZnO films and correlates these properties with the performance of the transistors, highlighting optimal conditions for flexible electronics applications. | 4 | ZnO |  | Polycrystalline hexagonal |  |  | Bottom gate | Cr/Au | SiO2 | Thermal, N/A, SiH4 | 100 | p-Si | Al |  |  |  | 80 | 20000 | 450000 | [6 empty] | RF Sputter | 100 | ZnO | Ar | 0.01 |  | Room temperature
Study on the Electrical Properties of Amorphous HfInZnO TFTs Depending on Sputtering Power | 2011 | 10.4313/JKEM.2011.24.8.674 | A-HIZO; Oxide semiconductor; RF power; Oxygen partial pressure; Threshold voltage | The dependency of sputtering power on the electrical performances in amorphous HIZO-TFT has been investigated. The HIZO channel layers were prepared using RF magnetron sputtering with different sputtering powers at room temperature, showing that increased sputtering power results in a negative shift in threshold voltage and increased on-current due to oxygen vacancies generated in the HIZO channel layer. | 1 | HIZO | Hf:In:Zn = 5wt%:N/A:N/A | Amorphous |  |  | Bottom gate |  | SiO2 | Thermal | 200 | p-Si | Ti/Au | PMMA |  |  | 50 | 50000 | 250000 | 0.818 | -0.4 | 0.35 | 2.3*10^5 |  |  | RF Sputter | 35 | Hafnium-doped Indium Zinc Oxide | Ar/O2 | 5×10^-3 |  | RT | 3600 | 350 | N2
Study on the Electrical Properties of Amorphous HfInZnO TFTs Depending on Sputtering Power | 2011 | 10.4313/JKEM.2011.24.8.674 | A-HIZO; Oxide semiconductor; RF power; Oxygen partial pressure; Threshold voltage | The dependency of sputtering power on the electrical performances in amorphous HIZO-TFT has been investigated. The HIZO channel layers were prepared using RF magnetron sputtering with different sputtering powers at room temperature, showing that increased sputtering power results in a negative shift in threshold voltage and increased on-current due to oxygen vacancies generated in the HIZO channel layer. | 2 | HIZO | Hf:In:Zn = 5wt%:N/A:N/A | Amorphous |  |  | Bottom gate |  | SiO2 | Thermal | 200 | p-Si | Ti/Au | PMMA |  |  | 50 | 50000 | 250000 | 2.727 | -5.8 | 0.33 | 3.3*10^6 |  |  | RF Sputter | 50 | Hafnium-doped Indium Zinc Oxide | Ar/O2 | 5×10^-3 |  | RT | 3600 | 350 | N2
Study on the Electrical Properties of Amorphous HfInZnO TFTs Depending on Sputtering Power | 2011 | 10.4313/JKEM.2011.24.8.674 | A-HIZO; Oxide semiconductor; RF power; Oxygen partial pressure; Threshold voltage | The dependency of sputtering power on the electrical performances in amorphous HIZO-TFT has been investigated. The HIZO channel layers were prepared using RF magnetron sputtering with different sputtering powers at room temperature, showing that increased sputtering power results in a negative shift in threshold voltage and increased on-current due to oxygen vacancies generated in the HIZO channel layer. | 3 | HIZO | Hf:In:Zn = 5wt%:N/A:N/A | Amorphous |  |  | Bottom gate |  | SiO2 | Thermal | 200 | p-Si | Ti/Au | PMMA |  |  | 50 | 50000 | 250000 | 5.908 | -10.7 | 0.25 | 1.6*10^6 |  |  | RF Sputter | 65 | Hafnium-doped Indium Zinc Oxide | Ar/O2 | 5×10^-3 |  | RT | 3600 | 350 | N2
The Characteristic Changes of Amorphous-InGaZnO Thin Film according to RF Power | 2010 |  | Amorphous InGaZnO (a-IGZO); RF magnetron sputtering; RF power; Transparent thin film transistor (TTFT) | This study examines the optical and electrical properties of a-IGZO thin films fabricated using RF magnetron sputtering with varying RF power. The films showed high transmittance in the visible range, significant mobility at low RF power, and increasing roughness with higher RF power, highlighting the importance of optimizing process conditions for improved film performance. | 1 | IGZO | In:Ga:Zn = 1:1:2 mol% | Amorphous | 3.64 | [6 empty] | Corning 1737 glass |  |  |  |  | 208 |  |  | 10+ | [5 empty] | RF Sputter | 25 | In2O3, Ga2O3, ZnO (1:1:2 mol%) | Ar | 0.02 |  | Room temperature
The Characteristic Changes of Amorphous-InGaZnO Thin Film according to RF Power | 2010 |  | Amorphous InGaZnO (a-IGZO); RF magnetron sputtering; RF power; Transparent thin film transistor (TTFT) | This study examines the optical and electrical properties of a-IGZO thin films fabricated using RF magnetron sputtering with varying RF power. The films showed high transmittance in the visible range, significant mobility at low RF power, and increasing roughness with higher RF power, highlighting the importance of optimizing process conditions for improved film performance. | 2 | IGZO | In:Ga:Zn = 1:1:2 mol% | Amorphous | 3.59 | [6 empty] | Corning 1737 glass | [7 empty] | 10+ | [5 empty] | RF Sputter | 50 | In2O3, Ga2O3, ZnO (1:1:2 mol%) | Ar | 0.02 |  | Room temperature
The Characteristic Changes of Amorphous-InGaZnO Thin Film according to RF Power | 2010 |  | Amorphous InGaZnO (a-IGZO); RF magnetron sputtering; RF power; Transparent thin film transistor (TTFT) | This study examines the optical and electrical properties of a-IGZO thin films fabricated using RF magnetron sputtering with varying RF power. The films showed high transmittance in the visible range, significant mobility at low RF power, and increasing roughness with higher RF power, highlighting the importance of optimizing process conditions for improved film performance. | 3 | IGZO | In:Ga:Zn = 1:1:2 mol% | Amorphous | 3.42 | [6 empty] | Corning 1737 glass | [7 empty] | 3 | [5 empty] | RF Sputter | 75 | In2O3, Ga2O3, ZnO (1:1:2 mol%) | Ar | 0.02 |  | Room temperature
The Characteristic Changes of Amorphous-InGaZnO Thin Film according to RF Power | 2010 |  | Amorphous InGaZnO (a-IGZO); RF magnetron sputtering; RF power; Transparent thin film transistor (TTFT) | This study examines the optical and electrical properties of a-IGZO thin films fabricated using RF magnetron sputtering with varying RF power. The films showed high transmittance in the visible range, significant mobility at low RF power, and increasing roughness with higher RF power, highlighting the importance of optimizing process conditions for improved film performance. | 4 | IGZO | In:Ga:Zn = 1:1:2 mol% | Amorphous | 3.21 | [6 empty] | Corning 1737 glass | [7 empty] | 3 | [5 empty] | RF Sputter | 100 | In2O3, Ga2O3, ZnO (1:1:2 mol%) | Ar | 0.02 |  | Room temperature
Amorphous titanium oxide semiconductors on Quasi-crystal-like InGaZnO channels for thin film transistor applications | 2015 | 10.1109/JDT.2014.2353091 | crystalline phase; indium-gallium-zinc oxide (IGZO); thin-film transistor (TFT); titanium oxide | This paper reports an InGaZnO thin-film transistor with titanium-oxide semiconductor as channel capping layer. The titanium-oxide semiconductor serves as both a surface passivation layer to reduce defects at grain boundaries near source/drain contacts and a mobility booster to enhance the electric field across the channel. The resulting crystalline IGZO TFTs with titanium-oxide semiconductor show improved performance including low drive and threshold voltages, low sub-threshold swing, and high mobility. | 1 | IGZO | In:Ga:Zn=1:1.7:1.1 mol% | Crystalline |  |  | Bottom gate | TaN | Al2O3 | e-gun evaporation, room temperature | 50 | Si with 300-nm SiO2 | Al |  |  |  | 4 | 530000 | 30000 | 0.5 | 2.4 | 0.354 | 3.8*10^5 |  |  | DC Sputter |  | Gallium-rich IGZO | Ar with 30% O2 |  |  | 150 |  | 700
Amorphous titanium oxide semiconductors on Quasi-crystal-like InGaZnO channels for thin film transistor applications | 2015 | 10.1109/JDT.2014.2353091 | crystalline phase; indium-gallium-zinc oxide (IGZO); thin-film transistor (TFT); titanium oxide | This paper reports an InGaZnO thin-film transistor with titanium-oxide semiconductor as channel capping layer. The titanium-oxide semiconductor serves as both a surface passivation layer to reduce defects at grain boundaries near source/drain contacts and a mobility booster to enhance the electric field across the channel. The resulting crystalline IGZO TFTs with titanium-oxide semiconductor show improved performance including low drive and threshold voltages, low sub-threshold swing, and high mobility. | 2 | IGZO/TiO2 | In:Ga:Zn=1:1.7:1.1 mol% | Crystalline/Amorphous |  |  | Bottom gate | TaN | Al2O3 | e-gun evaporation, room temperature | 50 | Si with 300-nm SiO2 | Al |  |  |  | 14 | 530000 | 30000 | 13.7 | 1.9 | 0.244 | 1.6*10^7 |  |  | DC Sputter/e-gun evaporation |  | Gallium-rich IGZO/TiO2 | Ar with 30% O2 |  |  | 150
Quantitative analysis of interface trap recovery caused by repetitive bending stress in flexible oxide thin-film transistors | 2019 | 10.7567/1347-4065/ab0736 | Flexible oxide TFTs; interface trap recovery; repetitive bending stress; thermal relaxation; activation energy | The paper characterizes the thermal recovery process of flexible top-gate a-IGZO TFTs stressed by repetitive bending. It analyzes the increase in interface trap density due to bending and presents a method to extract activation energy for thermal relaxation of these traps. The study concludes that higher temperatures expedite recovery of device parameters. | 1 | a-IGZO | In:Ga:Zn=1:1:1 mol% | Amorphous |  |  | Top gate | ITO | Al2O3 | ALD, 200°C | 110 | Polyimide | Mo |  |  |  | 30 | 15000 (min) / 40000 (max) | 20000 | 14.7 | 0.11 | 0.35 |  |  |  | RF Sputter |  | InGaZnO |  |  |  |  | 3600 | 250 | Vacuum
Analysis of amorphous indium-gallium-zinc-oxide thin-film transistors with bi-layer gate dielectric stacks using maxwell-wagner instability model | 2017 | 10.1149/08001.0347ecst | amorphous indium-gallium-zinc-oxide (a-IGZO); thin-film transistors (TFTs); gate dielectric stacks; Maxwell-Wagner instability; charge trapping | The study investigates the impact of bi-layer gate dielectric stacks composed of aluminum oxide (Al2O3) and hafnium oxide (HfO2) on the electrical characteristics of amorphous indium-gallium-zinc-oxide (a-IGZO) thin-film transistors (TFTs). The findings reveal that the Maxwell-Wagner instability at the dielectric-dielectric interface contributes to charge trapping, affecting device stability and performance. Empirical modifications based on MOSFET equations are introduced to account for these instabilities, providing a better understanding of transistor behavior in both sub-threshold and above-threshold regimes. | 1 | a-IGZO | In2O3:Ga2O3:ZnO = 1:1:1 | amorphous |  |  | Bottomgate | n-typeSi | HfO2 | ALD, 200°C, Hf[N(CH3)2]4 and H2O | 50 | Si | Ti/Au |  |  |  | 60 | 10000 | 1000000 | 0.4 | -10 | 1.2 | 1.0*10^6 |  |  | RF Sputter |  | In2O3:Ga2O3:ZnO (1:1:1) |  |  |  |  | 3600 | 200 | Air
Analysis of amorphous indium-gallium-zinc-oxide thin-film transistors with bi-layer gate dielectric stacks using maxwell-wagner instability model | 2017 | 10.1149/08001.0347ecst | amorphous indium-gallium-zinc-oxide (a-IGZO); thin-film transistors (TFTs); gate dielectric stacks; Maxwell-Wagner instability; charge trapping | The study investigates the impact of bi-layer gate dielectric stacks composed of aluminum oxide (Al2O3) and hafnium oxide (HfO2) on the electrical characteristics of amorphous indium-gallium-zinc-oxide (a-IGZO) thin-film transistors (TFTs). The findings reveal that the Maxwell-Wagner instability at the dielectric-dielectric interface contributes to charge trapping, affecting device stability and performance. Empirical modifications based on MOSFET equations are introduced to account for these instabilities, providing a better understanding of transistor behavior in both sub-threshold and above-threshold regimes. | 2 | a-IGZO | In2O3:Ga2O3:ZnO = 1:1:1 | amorphous |  |  | Bottomgate | n-typeSi | Al2O3 | ALD, 200°C, Al(CH3)3 and H2O | 50 | Si | Ti/Au |  |  |  | 60 | 10000 | 1000000 | 0.6 | -6 | 0.8 | 1.0*10^6 |  |  | RF Sputter |  | In2O3:Ga2O3:ZnO (1:1:1) |  |  |  |  | 3600 | 200 | Air
Analysis of amorphous indium-gallium-zinc-oxide thin-film transistors with bi-layer gate dielectric stacks using maxwell-wagner instability model | 2017 | 10.1149/08001.0347ecst | amorphous indium-gallium-zinc-oxide (a-IGZO); thin-film transistors (TFTs); gate dielectric stacks; Maxwell-Wagner instability; charge trapping | The study investigates the impact of bi-layer gate dielectric stacks composed of aluminum oxide (Al2O3) and hafnium oxide (HfO2) on the electrical characteristics of amorphous indium-gallium-zinc-oxide (a-IGZO) thin-film transistors (TFTs). The findings reveal that the Maxwell-Wagner instability at the dielectric-dielectric interface contributes to charge trapping, affecting device stability and performance. Empirical modifications based on MOSFET equations are introduced to account for these instabilities, providing a better understanding of transistor behavior in both sub-threshold and above-threshold regimes. | 3 | a-IGZO | In2O3:Ga2O3:ZnO = 1:1:1 | amorphous |  |  | Bottomgate | n-typeSi | Al2O3/HfO2 | ALD, 200°C, Al(CH3)3 and H2O, Hf[N(CH3)2]4 and H2O | 60 | Si | Ti/Au |  |  |  | 60 | 10000 | 1000000 | 5 | 0.3 | 1.2 | 1.0*10^5 |  |  | RF Sputter |  | In2O3:Ga2O3:ZnO (1:1:1) |  |  |  |  | 3600 | 200 | Air
Analysis of amorphous indium-gallium-zinc-oxide thin-film transistors with bi-layer gate dielectric stacks using maxwell-wagner instability model | 2017 | 10.1149/08001.0347ecst | amorphous indium-gallium-zinc-oxide (a-IGZO); thin-film transistors (TFTs); gate dielectric stacks; Maxwell-Wagner instability; charge trapping | The study investigates the impact of bi-layer gate dielectric stacks composed of aluminum oxide (Al2O3) and hafnium oxide (HfO2) on the electrical characteristics of amorphous indium-gallium-zinc-oxide (a-IGZO) thin-film transistors (TFTs). The findings reveal that the Maxwell-Wagner instability at the dielectric-dielectric interface contributes to charge trapping, affecting device stability and performance. Empirical modifications based on MOSFET equations are introduced to account for these instabilities, providing a better understanding of transistor behavior in both sub-threshold and above-threshold regimes. | 4 | a-IGZO | In2O3:Ga2O3:ZnO = 1:1:1 | amorphous |  |  | Bottomgate | n-typeSi | HfO2/Al2O3 | ALD, 200°C, Hf[N(CH3)2]4 and H2O, Al(CH3)3 and H2O | 60 | Si | Ti/Au |  |  |  | 60 | 10000 | 1000000 | 0.2 | -3 | 1.2 | 1.0*10^5 |  |  | RF Sputter |  | In2O3:Ga2O3:ZnO (1:1:1) |  |  |  |  | 3600 | 200 | Air
Anode-Side Failure of a Cuprous Oxide Semiconductor Caused by High-Density Current Loading | 2019 | 10.1007/s11664-019-07540-9 | Cuprous oxide; electromigration; semiconductor; grain growth; anode-side failure | This study investigates the failure mechanisms of Cuprous Oxide (Cu2O) under high-density current loading. The results reveal that line failure often occurs at the middle or anode regions due to Joule heating and the differences in atom transportability between these regions and both ends of the specimen. | 1 | Cu2O |  | nanocrystalline | 2.1 |  |  |  | SiO2 | thermal oxide, 1173 K |  | Si | Cu |  |  |  | 700 | 466000 | 22500 | [6 empty] | RFSputter |  | Cu | [5 empty] | 473 | air
Anode-Side Failure of a Cuprous Oxide Semiconductor Caused by High-Density Current Loading | 2019 | 10.1007/s11664-019-07540-9 | Cuprous oxide; electromigration; semiconductor; grain growth; anode-side failure | This study investigates the failure mechanisms of Cuprous Oxide (Cu2O) under high-density current loading. The results reveal that line failure often occurs at the middle or anode regions due to Joule heating and the differences in atom transportability between these regions and both ends of the specimen. | 2 | Cu2O |  | nanocrystalline | 2.1 |  |  |  | SiO2 | thermal oxide, 1173 K |  | Si | Cu |  |  |  | 700 | 466000 | 22500 | [6 empty] | RFSputter |  | Cu | [5 empty] | 523 | air
Evaluation of the effects of thermal annealing temperature and high-k dielectrics on amorphous InGaZnO thin films by using pseudo-MOS transistors | 2012 | 10.3938/jkps.60.1317 | IGZO; Ψ-MOSFET; High-k dielectrics; Annealing process | This paper investigates the effects of annealing temperatures and high-k gate dielectric materials on amorphous InGaZnO thin-film transistors using pseudo-metal-oxide-semiconductor transistors (Ψ-MOSFETs). The study finds that while increased annealing temperatures generally improve electrical characteristics, temperatures exceeding 700°C lead to device deterioration. High-k gate dielectrics, particularly ZrO2, significantly enhance the performance of IGZO Ψ-MOSFETs. | 1 | IGZO | In:Ga:Zn=1:1:1mol% | Amorphous |  |  | Bottomgate |  | SiO2 |  | 100 | Si |  |  |  |  | 70 | 80000 | 20000 | 0.0068 | 13.5 | 2359 | 1.1*10^3 |  |  | RFSputter | 100 | In2O3:Ga2O3:ZnO | Ar | 0.006 |  | 150 | 1800 |  | N2
Evaluation of the effects of thermal annealing temperature and high-k dielectrics on amorphous InGaZnO thin films by using pseudo-MOS transistors | 2012 | 10.3938/jkps.60.1317 | IGZO; Ψ-MOSFET; High-k dielectrics; Annealing process | This paper investigates the effects of annealing temperatures and high-k gate dielectric materials on amorphous InGaZnO thin-film transistors using pseudo-metal-oxide-semiconductor transistors (Ψ-MOSFETs). The study finds that while increased annealing temperatures generally improve electrical characteristics, temperatures exceeding 700°C lead to device deterioration. High-k gate dielectrics, particularly ZrO2, significantly enhance the performance of IGZO Ψ-MOSFETs. | 2 | IGZO | In:Ga:Zn=1:1:1mol% | Amorphous |  |  | Bottomgate |  | SiO2 |  | 100 | Si |  |  |  |  | 70 | 80000 | 20000 | 0.026 | 7.7 | 2674 | 7.6*10^3 |  |  | RFSputter | 100 | In2O3:Ga2O3:ZnO | Ar | 0.006 |  | 150 | 1800 | 150 | N2
Evaluation of the effects of thermal annealing temperature and high-k dielectrics on amorphous InGaZnO thin films by using pseudo-MOS transistors | 2012 | 10.3938/jkps.60.1317 | IGZO; Ψ-MOSFET; High-k dielectrics; Annealing process | This paper investigates the effects of annealing temperatures and high-k gate dielectric materials on amorphous InGaZnO thin-film transistors using pseudo-metal-oxide-semiconductor transistors (Ψ-MOSFETs). The study finds that while increased annealing temperatures generally improve electrical characteristics, temperatures exceeding 700°C lead to device deterioration. High-k gate dielectrics, particularly ZrO2, significantly enhance the performance of IGZO Ψ-MOSFETs. | 3 | IGZO | In:Ga:Zn=1:1:1mol% | Amorphous |  |  | Bottomgate |  | SiO2 |  | 100 | Si |  |  |  |  | 70 | 80000 | 20000 | 1.8 | 8.3 | 825 | 1.6*10^6 |  |  | RFSputter | 100 | In2O3:Ga2O3:ZnO | Ar | 0.006 |  | 150 | 1800 | 300 | N2
Evaluation of the effects of thermal annealing temperature and high-k dielectrics on amorphous InGaZnO thin films by using pseudo-MOS transistors | 2012 | 10.3938/jkps.60.1317 | IGZO; Ψ-MOSFET; High-k dielectrics; Annealing process | This paper investigates the effects of annealing temperatures and high-k gate dielectric materials on amorphous InGaZnO thin-film transistors using pseudo-metal-oxide-semiconductor transistors (Ψ-MOSFETs). The study finds that while increased annealing temperatures generally improve electrical characteristics, temperatures exceeding 700°C lead to device deterioration. High-k gate dielectrics, particularly ZrO2, significantly enhance the performance of IGZO Ψ-MOSFETs. | 4 | IGZO | In:Ga:Zn=1:1:1mol% | Amorphous |  |  | Bottomgate |  | SiO2 |  | 100 | Si |  |  |  |  | 70 | 80000 | 20000 | 6.2 | 5.7 | 406 | 5.0*10^6 |  |  | RFSputter | 100 | In2O3:Ga2O3:ZnO | Ar | 0.006 |  | 150 | 1800 | 400 | N2
Thickness Effects of Active Layers on the Properties of Zinc Tin Oxide Transparent Thin Film Transistors | 2014 | 10.4313/JKEM.2014.27.7.433 | Transparent thin film transistors; Zinc tin oxide; Mobility; Threshold voltage; Subthreshold swing | This study investigates the impact of zinc tin oxide (ZTO) thin film thickness on the properties of transparent thin film transistors (TTFTs). The results show that as ZTO thickness increases from 7 nm to 12 nm, mobility improves significantly, but decreases when the thickness exceeds 12 nm. Threshold voltage decreases and subthreshold swing increases with the increasing thickness of the ZTO layer. | 1 | ZTO | Zn:Sn = 2:1 | Amorphous |  |  | Bottomgate | n+-Si | SiO2/Al2O3 | ALD,130nmSiO2and30nmAl2O3 | 130 nm SiO₂ and 30 nm Al₂O₃ | n+-Siwafer | In |  |  |  | 7 | 400000 | 4000000 | 5.1 | 2.25 | 0.32 | ~10^6 |  |  | RFSputter | 70 | Zn:Sn=2:1 | Ar/O2 | 5mtorr | 7sccm |  | 300 | 400
Thickness Effects of Active Layers on the Properties of Zinc Tin Oxide Transparent Thin Film Transistors | 2014 | 10.4313/JKEM.2014.27.7.433 | Transparent thin film transistors; Zinc tin oxide; Mobility; Threshold voltage; Subthreshold swing | This study investigates the impact of zinc tin oxide (ZTO) thin film thickness on the properties of transparent thin film transistors (TTFTs). The results show that as ZTO thickness increases from 7 nm to 12 nm, mobility improves significantly, but decreases when the thickness exceeds 12 nm. Threshold voltage decreases and subthreshold swing increases with the increasing thickness of the ZTO layer. | 2 | ZTO | Zn:Sn=2:1 | Amorphous |  |  | Bottomgate | n+-Si | SiO2/Al2O3 | ALD,130nmSiO2and30nmAl2O3 | 130 nm SiO₂ and 30 nm Al₂O₃ | n+-Siwafer | In |  |  |  | 12 | 400000 | 4000000 | 27.0 | 0.25 | 0.34 | ~10^7 |  |  | RFSputter | 70 | Zn:Sn=2:1 | Ar/O2 | 5mtorr | 7sccm |  | 300 | 400
Thickness Effects of Active Layers on the Properties of Zinc Tin Oxide Transparent Thin Film Transistors | 2014 | 10.4313/JKEM.2014.27.7.433 | Transparent thin film transistors; Zinc tin oxide; Mobility; Threshold voltage; Subthreshold swing | This study investigates the impact of zinc tin oxide (ZTO) thin film thickness on the properties of transparent thin film transistors (TTFTs). The results show that as ZTO thickness increases from 7 nm to 12 nm, mobility improves significantly, but decreases when the thickness exceeds 12 nm. Threshold voltage decreases and subthreshold swing increases with the increasing thickness of the ZTO layer. | 3 | ZTO | Zn:Sn=2:1 | Amorphous |  |  | Bottomgate | n+-Si | SiO2/Al2O3 | ALD,130nmSiO2and30nmAl2O3 | 130 nm SiO₂ and 30 nm Al₂O₃ | n+-Siwafer | In |  |  |  | 17 | 400000 | 4000000 | 23.0 | 0.10 | 0.35 | ~10^7 |  |  | RFSputter | 70 | Zn:Sn=2:1 | Ar/O2 | 5mtorr | 7sccm |  | 300 | 400
Thickness Effects of Active Layers on the Properties of Zinc Tin Oxide Transparent Thin Film Transistors | 2014 | 10.4313/JKEM.2014.27.7.433 | Transparent thin film transistors; Zinc tin oxide; Mobility; Threshold voltage; Subthreshold swing | This study investigates the impact of zinc tin oxide (ZTO) thin film thickness on the properties of transparent thin film transistors (TTFTs). The results show that as ZTO thickness increases from 7 nm to 12 nm, mobility improves significantly, but decreases when the thickness exceeds 12 nm. Threshold voltage decreases and subthreshold swing increases with the increasing thickness of the ZTO layer. | 4 | ZTO | Zn:Sn=2:1 | Amorphous |  |  | Bottomgate | n+-Si | SiO2/Al2O3 | ALD,130nmSiO2and30nmAl2O3 | 130 nm SiO₂ and 30 nm Al₂O₃ | n+-Siwafer | In |  |  |  | 24 | 400000 | 4000000 | 24.6 | -1.00 | 0.41 | ~10^7 |  |  | RFSputter | 70 | Zn:Sn=2:1 | Ar/O2 | 5mtorr | 7sccm |  | 300 | 400
Thickness Effects of Active Layers on the Properties of Zinc Tin Oxide Transparent Thin Film Transistors | 2014 | 10.4313/JKEM.2014.27.7.433 | Transparent thin film transistors; Zinc tin oxide; Mobility; Threshold voltage; Subthreshold swing | This study investigates the impact of zinc tin oxide (ZTO) thin film thickness on the properties of transparent thin film transistors (TTFTs). The results show that as ZTO thickness increases from 7 nm to 12 nm, mobility improves significantly, but decreases when the thickness exceeds 12 nm. Threshold voltage decreases and subthreshold swing increases with the increasing thickness of the ZTO layer. | 5 | ZTO | Zn:Sn=2:1 | Amorphous |  |  | Bottomgate | n+-Si | SiO2/Al2O3 | ALD,130nmSiO2and30nmAl2O3 | 130 nm SiO₂ and 30 nm Al₂O₃ | n+-Siwafer | In |  |  |  | 36 | 400000 | 4000000 | 21.4 | -5.50 | 0.52 | ~10^7 |  |  | RFSputter | 70 | Zn:Sn=2:1 | Ar/O2 | 5mtorr | 7sccm |  | 300 | 400
Thickness Effects of Active Layers on the Properties of Zinc Tin Oxide Transparent Thin Film Transistors | 2014 | 10.4313/JKEM.2014.27.7.433 | Transparent thin film transistors; Zinc tin oxide; Mobility; Threshold voltage; Subthreshold swing | This study investigates the impact of zinc tin oxide (ZTO) thin film thickness on the properties of transparent thin film transistors (TTFTs). The results show that as ZTO thickness increases from 7 nm to 12 nm, mobility improves significantly, but decreases when the thickness exceeds 12 nm. Threshold voltage decreases and subthreshold swing increases with the increasing thickness of the ZTO layer. | 6 | ZTO | Zn:Sn=2:1 | Amorphous |  |  | Bottomgate | n+-Si | SiO2/Al2O3 | ALD,130nmSiO2and30nmAl2O3 | 130 nm SiO₂ and 30 nm Al₂O₃ | n+-Siwafer | In |  |  |  | 60 | 400000 | 4000000 | 18.3 | -5.75 | 0.54 | ~10^7 |  |  | RFSputter | 70 | Zn:Sn=2:1 | Ar/O2 | 5mtorr | 7sccm |  | 300 | 400
Highly stable Zn-In-Sn-O TFTs for the Application of AM-OLED Display | 2009 |  | Zn-In-Sn-O; TFT; AM-OLED; Stability; Oxide Semiconductors | This study presents highly stable bottom gate thin film transistors (TFTs) using a Zn-In-Sn-O (ZITO) channel layer, fabricated by RF-magnetron co-sputtering. The ZITO TFTs exhibit a high mobility of 24.6 cm2/V·s, a subthreshold swing of 0.12V/dec., and excellent stability under bias stress, making them suitable for AMOLED displays. | 1 | ZITO | Zn:In:Sn=N/A |  |  |  | Bottomgate | ITO | Al2O3 | ALD,150°C | 180 | Glass | ITO | Al2O3 | 23 | PEALD,300°C,TMA&O2plasma | 25 | 20000 | 40000 | 24.6 | -0.4 | 0.12 | >1.0*10^9 | 0.18 | PBTS,3.5V,60°C,486000seconds,air | RFMagnetronco-Sputter |  | ITO(90:10),SnO2,ZnO | Ar/O2 | 0.003 |  | RoomTemperature |  | 300 | O2
Electrical characteristics of zinc oxide thin film transistor fabricated at high temperature by RF magnetron sputtering technique | 2017 | 10.1080/15421406.2016.1276825 | ZnO; Transistor; Self heating Effect; Sputtering; Characteristics | The study reports the fabrication and performance of ZnO thin film transistors (TFTs) where ZnO is used as an active channel layer grown using radio frequency (rf) magnetron sputtering. Results showed that the ZnO TFTs exhibited remarkable electrical characteristics, including high field effect mobility, a low off current, and high on/off ratio, all owing to an optimized sputtering process and improved ZnO film crystallinity. | 1 | ZnO | Undoped | Polycrystalline |  |  | Bottom gate | ITO | SiNx | PECVD, 300°C, SiH4/NH3/N2 | 190 | Corning 1737 glass | Ti/Au |  |  |  | 155 | 30000 | 300000 | 2.14 | 15 |  | 1.0*10^5 |  |  | RF Magnetron Sputter | 80 | ZnO | Ar/O2 (3:1) | 10 mTorr |  | 350
A Model for Amorphous Oxide Semiconductor (AOS) Devices to Mimic Synaptic Transmission Behaviors | 2017 |  | electronic synapse; excitatory postsynaptic current (EPSC); neuromorphic computer; electrical stress; AOS | The paper investigates the use of amorphous oxide semiconductor (AOS) thin-film transistors (TFTs) to mimic synaptic functions such as excitatory postsynaptic current (EPSC). It proposes a quantitative model for the voltage dependence of EPSC, which allows for the time-efficient simulation of synaptic behaviors by adjusting electrical stresses without changing materials or processes. | 1 | IGZO | In:Ga:Zn = N/A | Amorphous |  |  | Bottom gate | Si | SiO2 |  |  | Si | Ni/Au |  |  |  | 30 | 90000 | 1000000 | [6 empty] | RF Sputter | 100 | InGaZnO | Ar/O2
Amorphous indium gallium zinc oxide semiconductor thin film transistors using O2 plasma treatment on the SiNX gate insulator | 2010 | 10.1143/JJAP.49.08JF02 | amorphous oxide semiconductor (AOS); thin-film transistor (TFT); a-IGZO; O2 plasma treatment; SiNx gate insulator | This paper investigates the effects of processing parameters on the electrical characteristics of amorphous In–Ga–Zn–O (a-IGZO) thin film transistors (TFTs) fabricated using DC magnetron sputtering at room temperature. Improvements in performance and stability under gate bias stress were achieved using O2 plasma treatment on the SiNx gate insulator, resulting in a device with high field effect mobility, excellent bias stability, and favorable subthreshold swing. | 1 | IGZO | In:Ga:Zn = 1:1:1 mol% | Amorphous |  |  | Bottomgate |  | SiNx | LPCVD | 100 | Heavilydopedn-typesilicon | Mo |  |  |  | 80 | 10000-50000 | 200000 | [6 empty] | DCmagnetronsputtering | 0.5W/cm2 | InGaZnO4(99.999%purity) | Ar/O2 | 6.6*10^-1Pa | 0-4% | Roomtemperature | 1800 | 150,200,300 | Air
Amorphous indium gallium zinc oxide semiconductor thin film transistors using O2 plasma treatment on the SiNX gate insulator | 2010 | 10.1143/JJAP.49.08JF02 | amorphous oxide semiconductor (AOS); thin-film transistor (TFT); a-IGZO; O2 plasma treatment; SiNx gate insulator | This paper investigates the effects of processing parameters on the electrical characteristics of amorphous In–Ga–Zn–O (a-IGZO) thin film transistors (TFTs) fabricated using DC magnetron sputtering at room temperature. Improvements in performance and stability under gate bias stress were achieved using O2 plasma treatment on the SiNx gate insulator, resulting in a device with high field effect mobility, excellent bias stability, and favorable subthreshold swing. | 2 | IGZO | In:Ga:Zn = 1:1:1 mol% | Amorphous |  |  | Bottomgate |  | SiNx | LPCVD | 100 | Heavilydopedn-typesilicon | Mo |  |  |  | 80 | 10000-50000 | 200000 | 11.5 |  | 0.59 | 1.0*10^5 |  |  | DCmagnetronsputtering | 0.5W/cm2 | InGaZnO4(99.999%purity) | Ar/O2 | 6.6*10^-1Pa | 0-4% | Roomtemperature | 1800 | 200 | Air
Stretchable active matrix of oxide thin-film transistors with monolithic liquid metal interconnects | 2018 | 10.7567/APEX.11.126501 | stretchable electronics; thin-film transistors (TFTs); oxide semiconductors; liquid metal interconnects; photolithography; mechanical durability | This paper demonstrates a new fabrication scheme for stretchable active matrices of oxide thin-film transistors (TFTs) monolithically integrated with gallium-based liquid metal interconnects. The process is compatible with conventional flexible circuit technology and achieves high integration density and mechanical durability, maintaining stable operation up to 40% stretching. The approach is promising for applications such as stretchable displays and electronic skins requiring high resolution and reliability. | 1 | IGZO |  |  |  |  | Topgate | Mo/W | poly(1,3,5-trivinyl-1,3,5-trimethylcyclotrisioxane) | Initiated chemical vapor deposition | 120 | Polyimide/Si | Mo |  |  |  | 300 | 500000 | 500000 |  |  |  | 10^5 |  |  | DC sputter
Method for fabricating a metallic oxide thin film transistor | 2018 |  | metallic oxide; thin film transistor; fabrication; anodic oxidation; dielectric | This paper describes a method for fabricating a metal oxide thin film transistor by selecting a substrate, fabricating a gate electrode, growing a dielectric or high permittivity dielectric layer, and growing a metal layer. The method uses anodic oxidation for channel formation at atmospheric pressure and room temperature, simplifying the fabrication process and reducing production costs. | 1 | IndiumOxide |  | Amorphous |  |  | Bottomgate | Aluminum | SiliconNitride | PECVD,100-300nm | 100-300 | Glass | Aluminum | [12 empty] | DCMagnetronSputtering |  |  | Argon | 0.3-2.5
Method for fabricating a metallic oxide thin film transistor | 2018 |  | metallic oxide; thin film transistor; fabrication; anodic oxidation; dielectric | This paper describes a method for fabricating a metal oxide thin film transistor by selecting a substrate, fabricating a gate electrode, growing a dielectric or high permittivity dielectric layer, and growing a metal layer. The method uses anodic oxidation for channel formation at atmospheric pressure and room temperature, simplifying the fabrication process and reducing production costs. | 2 | ZincOxide |  | Amorphous |  |  | Bottomgate | Aluminum | SiliconNitride | PECVD,100-300nm | 100-300 | Glass | Aluminum | [12 empty] | DCMagnetronSputtering |  |  | Argon | 0.3-2.5
Method for fabricating a metallic oxide thin film transistor | 2018 |  | metallic oxide; thin film transistor; fabrication; anodic oxidation; dielectric | This paper describes a method for fabricating a metal oxide thin film transistor by selecting a substrate, fabricating a gate electrode, growing a dielectric or high permittivity dielectric layer, and growing a metal layer. The method uses anodic oxidation for channel formation at atmospheric pressure and room temperature, simplifying the fabrication process and reducing production costs. | 3 | TinOxide |  | Amorphous |  |  | Bottomgate | Aluminum | SiliconNitride | PECVD,100-300nm | 100-300 | Glass | Aluminum | [12 empty] | DCMagnetronSputtering |  |  | Argon | 0.3-2.5
Crystallization behavior of amorphous indium–gallium–zinc-oxide films and its effects on thin-film transistor performance | 2016 | 10.7567/JJAP.55.035504 | amorphous indium–gallium–zinc oxide; thin-film transistors; crystallization; DC magnetron sputtering | This study investigates the crystallization behavior of amorphous indium–gallium–zinc oxide (a-IGZO) films deposited by DC magnetron sputtering and their effects on thin-film transistors. The crystallization was analyzed using X-ray diffraction, electron beam diffraction, and high-resolution electron microscopy, revealing that crystallization begins at 600 °C and leads to changes in the electrical properties of the transistors. | 1 | IGZO | In:Ga:Zn=1:1:1mol% | Amorphous |  |  | Bottomgate | HighlydopedSi | SiOx |  | 100 | Syntheticsilica | Au |  |  |  | 50 | 200000 | 1000000 | 17 | [5 empty] | DCSputter |  | In2O3-Ga2O3-ZnO | Ar/O2 | 0.5 |  | RT | 3600 | 300 | Air
Crystallization behavior of amorphous indium–gallium–zinc-oxide films and its effects on thin-film transistor performance | 2016 | 10.7567/JJAP.55.035504 | amorphous indium–gallium–zinc oxide; thin-film transistors; crystallization; DC magnetron sputtering | This study investigates the crystallization behavior of amorphous indium–gallium–zinc oxide (a-IGZO) films deposited by DC magnetron sputtering and their effects on thin-film transistors. The crystallization was analyzed using X-ray diffraction, electron beam diffraction, and high-resolution electron microscopy, revealing that crystallization begins at 600 °C and leads to changes in the electrical properties of the transistors. | 2 | IGZO | In:Ga:Zn=1:1:1mol% | Polycrystalline |  |  | Bottomgate | HighlydopedSi | SiOx |  | 100 | Syntheticsilica | Au |  |  |  | 50 | 200000 | 1000000 | [6 empty] | DCSputter |  | In2O3-Ga2O3-ZnO | Ar/O2 | 0.5 |  | RT | 3600 | 600 | Air
Crystallization behavior of amorphous indium–gallium–zinc-oxide films and its effects on thin-film transistor performance | 2016 | 10.7567/JJAP.55.035504 | amorphous indium–gallium–zinc oxide; thin-film transistors; crystallization; DC magnetron sputtering | This study investigates the crystallization behavior of amorphous indium–gallium–zinc oxide (a-IGZO) films deposited by DC magnetron sputtering and their effects on thin-film transistors. The crystallization was analyzed using X-ray diffraction, electron beam diffraction, and high-resolution electron microscopy, revealing that crystallization begins at 600 °C and leads to changes in the electrical properties of the transistors. | 3 | IGZO | In:Ga:Zn=1:1:1mol% | Polycrystalline |  |  | Bottomgate | HighlydopedSi | SiOx |  | 100 | Syntheticsilica | Au |  |  |  | 50 | 200000 | 1000000 | [6 empty] | DCSputter |  | In2O3-Ga2O3-ZnO | Ar/O2 | 0.5 |  | RT | 3600 | 800 | Air
Optoelectrical Properties of a Heterojunction with Amorphous InGaZnO Film on n-Silicon Substrate | 2017 | 10.1007/s11664-017-5555-0 | Amorphous InGaZnO film; a-IGZO/n-Si heterojunction; photodetector; unbiased; variable photoresponse | An a-IGZO/n-Si heterojunction device has been fabricated at room temperature by depositing amorphous InGaZnO (a-IGZO) film on n-type silicon substrate by plasma-assisted pulsed laser deposition and its optoelectrical properties studied in detail. The heterojunction not only showed unbiased photoresponse but also could detect either ultraviolet or ultraviolet-visible light by simply changing the polarity of the applied bias. | 1 | IGZO | In:Ga:Zn = 1:1:1 mol% | Amorphous | 3.47 |  | Bottomgate | Al |  |  |  | Si | Au |  |  |  | 180 |  |  | 2.63 |  |  | 1.93*10^3 |  |  | PLD | 170 | IGZO | Oxygen | 0.0375 |  | RT
Active layer thickness effects on the On-State current and pulse measurement at room temperature on deposited zinc oxide thin-film transistors | 2012 | 10.1007/s11664-012-2132-4 | ZnO; TFTs; RF magnetron sputtering; field-effect mobility; on-to-off current ratio; room temperature | This study investigates the fabrication of thin-film transistors (TFTs) using zinc oxide as the active channel and silicon dioxide as the gate insulator. The research focuses on how the thickness of the ZnO channel influences the structural and electrical properties of the TFTs. The findings demonstrate that increasing the channel thickness enhances the crystalline quality and channel conductance, making these TFTs suitable for flexible substrates. | 1 | ZnO | Zn:O=1.2 atomic ratio | Polycrystalline | 3.4 |  | Bottom gate | Al | SiO2 | Thermal oxidation | 300 | Si | Al |  |  |  | 35 | 20000 | 100000 | 8.36 | 10 | 2.2 | 1*10^9 |  |  | RF Sputter | 100 | ZnO | Ar/O2 | 0.003 |  | 40 | 3600 | 80 | Air
Active layer thickness effects on the On-State current and pulse measurement at room temperature on deposited zinc oxide thin-film transistors | 2012 | 10.1007/s11664-012-2132-4 | ZnO; TFTs; RF magnetron sputtering; field-effect mobility; on-to-off current ratio; room temperature | This study investigates the fabrication of thin-film transistors (TFTs) using zinc oxide as the active channel and silicon dioxide as the gate insulator. The research focuses on how the thickness of the ZnO channel influences the structural and electrical properties of the TFTs. The findings demonstrate that increasing the channel thickness enhances the crystalline quality and channel conductance, making these TFTs suitable for flexible substrates. | 2 | ZnO | Zn:O=1.2 atomic ratio | Polycrystalline | 3.4 |  | Bottom gate | Al | SiO2 | Thermal oxidation | 300 | Si | Al |  |  |  | 45 | 20000 | 100000 | 8.36 | 20 | 2.2 | 1*10^8 |  |  | RF Sputter | 100 | ZnO | Ar/O2 | 0.003 |  | 40 | 3600 | 80 | Air
Active layer thickness effects on the On-State current and pulse measurement at room temperature on deposited zinc oxide thin-film transistors | 2012 | 10.1007/s11664-012-2132-4 | ZnO; TFTs; RF magnetron sputtering; field-effect mobility; on-to-off current ratio; room temperature | This study investigates the fabrication of thin-film transistors (TFTs) using zinc oxide as the active channel and silicon dioxide as the gate insulator. The research focuses on how the thickness of the ZnO channel influences the structural and electrical properties of the TFTs. The findings demonstrate that increasing the channel thickness enhances the crystalline quality and channel conductance, making these TFTs suitable for flexible substrates. | 3 | ZnO | Zn:O=1.2 atomic ratio | Polycrystalline | 3.4 |  | Bottom gate | Al | SiO2 | Thermal oxidation | 300 | Si | Al |  |  |  | 70 | 20000 | 100000 | 16.4 | 31 | 1.4 | 1*10^8 |  |  | RF Sputter | 100 | ZnO | Ar/O2 | 0.003 |  | 40 | 3600 | 80 | Air
Nanometer-scale oxide thin film transistor with potential for high-density image sensor applications | 2011 | 10.1021/am1009088 | amorphous oxide semiconductor; In-Ga-Zn-O; image sensor; thin film transistor; nanometer scale; low-frequency noise | This paper proposes a novel hybrid Complementary Metal-Oxide-Semiconductor (CMOS) image sensor architecture that combines nanometer-scale amorphous In-Ga-Zn-O (a-IGZO) thin-film transistors (TFTs) with a conventional silicon photodiode. The study demonstrates the excellent device performance of a-IGZO TFTs with a gate length of 180 nm fabricated at temperatures below 200°C, highlighting their potential for high-density image sensor applications. | 1 | IGZO | In:Ga:Zn = 1:0.391:0.433 mol% | Amorphous |  |  | Topgate | Mo | Al2O3/SiO2 | PECVD (SiO2), RFALD (Al2O3), 150°C | 5 | Si/SiO2 | Mo | SiO2 | 200 | PECVD, 150°C |  | 180 | 250 | 18 | 0.6 | 70 | 1.0*10^6 |  |  | Reactive Sputter | 300 | InGaZnO | Ar/O2 |  |  | Room Temperature
Improvement of device characteristics of plasma-treated indium gallium zinc oxide thin-film transistors through thermal annealing | 2021 | 10.1088/1361-6641/abe6da | indium–gallium–zinc oxide (IGZO); plasma treatment; thin-film transistor (TFT) | This study investigates the use of Ar/O2 plasma treatments to reduce oxygen vacancy density in amorphous indium gallium zinc oxide (a-IGZO) thin films. Following plasma treatment, thermal annealing at various temperatures was employed to further improve device performance, resulting in enhanced field-effect carrier mobility and improved device stability. These processes demonstrated significant potential for the development of next-generation flat-panel displays. | 1 | IGZO | In:Ga:Zn = 1:1:1 mol% | Amorphous |  |  | Bottomgate | Al | SiO2 | PECVD, 250°C | 250 | Si | Al | Si3N4 | 250 | PECVD | 50 | 50000 | 500000 | 38.8 | 1.1 | 0.7 | 9.93*10^6 | 1.2 | PBS, NBS | RFSputter |  | In2Ga2ZnO7 | Ar/O2 | 5*10^-3 |  |  | 3600 | 300 | N2
Improvement of device characteristics of plasma-treated indium gallium zinc oxide thin-film transistors through thermal annealing | 2021 | 10.1088/1361-6641/abe6da | indium–gallium–zinc oxide (IGZO); plasma treatment; thin-film transistor (TFT) | This study investigates the use of Ar/O2 plasma treatments to reduce oxygen vacancy density in amorphous indium gallium zinc oxide (a-IGZO) thin films. Following plasma treatment, thermal annealing at various temperatures was employed to further improve device performance, resulting in enhanced field-effect carrier mobility and improved device stability. These processes demonstrated significant potential for the development of next-generation flat-panel displays. | 2 | IGZO | In:Ga:Zn = 1:1:1 mol% | Amorphous |  |  | Bottomgate | Al | SiO2 | PECVD, 250°C | 250 | Si | Al | Si3N4 | 250 | PECVD | 50 | 50000 | 500000 | 36 | 2.2 | 1.25 | 7.55*10^5 | 2 | PBS, NBS | RFSputter |  | In2Ga2ZnO7 | Ar/O2 | 5*10^-3 |  |  | 3600 | 100 | N2
Improvement of device characteristics of plasma-treated indium gallium zinc oxide thin-film transistors through thermal annealing | 2021 | 10.1088/1361-6641/abe6da | indium–gallium–zinc oxide (IGZO); plasma treatment; thin-film transistor (TFT) | This study investigates the use of Ar/O2 plasma treatments to reduce oxygen vacancy density in amorphous indium gallium zinc oxide (a-IGZO) thin films. Following plasma treatment, thermal annealing at various temperatures was employed to further improve device performance, resulting in enhanced field-effect carrier mobility and improved device stability. These processes demonstrated significant potential for the development of next-generation flat-panel displays. | 3 | IGZO | In:Ga:Zn = 1:1:1 mol% | Amorphous |  |  | Bottomgate | Al | SiO2 | PECVD, 250°C | 250 | Si | Al | Si3N4 | 250 | PECVD | 50 | 50000 | 500000 | 12 | 1.3 | 0.8 | 6.33*10^5 | 1.6 | PBS, NBS | RFSputter |  | In2Ga2ZnO7 | Ar/O2 | 5*10^-3 |  |  | 3600 | 200 | N2
Improvement of device characteristics of plasma-treated indium gallium zinc oxide thin-film transistors through thermal annealing | 2021 | 10.1088/1361-6641/abe6da | indium–gallium–zinc oxide (IGZO); plasma treatment; thin-film transistor (TFT) | This study investigates the use of Ar/O2 plasma treatments to reduce oxygen vacancy density in amorphous indium gallium zinc oxide (a-IGZO) thin films. Following plasma treatment, thermal annealing at various temperatures was employed to further improve device performance, resulting in enhanced field-effect carrier mobility and improved device stability. These processes demonstrated significant potential for the development of next-generation flat-panel displays. | 4 | IGZO | In:Ga:Zn = 1:1:1 mol% | Amorphous |  |  | Bottomgate | Al | SiO2 | PECVD, 250°C | 250 | Si | Al | Si3N4 | 250 | PECVD | 50 | 50000 | 500000 | 1.3 | 1.4 |  | 5.34*10^4 | 2 | PBS, NBS | RFSputter |  | In2Ga2ZnO7 | Ar/O2 | 5*10^-3
Water as origin of hysteresis in zinc tin oxide thin-film transistors | 2012 | 10.1021/am301308y | oxide thin-film transistor; zinc tin oxide; water; oxygen; hysteresis; ambience | The paper identifies the hysteresis behavior in zinc tin oxide thin film transistors as a result of short-term bias stress induced by the measurement. It demonstrates that the hysteresis can be immediately switched on and off through adsorption and desorption of water from the ambient environment, which induces shallow acceptor-like trap states affecting the transistor's transfer characteristics. | 1 | ZTO | Zn:Sn=N/A |  |  |  | Bottomgate | ITO | AlOx-TiOx | [7 empty] | 50 | 200000 | 1000000 | 10 | 0.38 | 0.6 |  |  |  | MagnetronSputtering | [6 empty] | 1200 | 400 | Air
The effects of Zn ratio on the microstructure electrical properties of InGaZnO films | 2011 | 10.1149/1.3615534 | InGaZnO (IGZO); Zn ratio; microstructure; transistors; sputtering; TEM; XRD; mobility; carrier concentration | This study examined the effects of the Zn ratio on the microstructure of InGaZnO (IGZO) films and the device performance of their transistors. The microstructure transitioned from amorphous IGZO to nanocrystalline IGZO and then to columnar ZnO as the Zn ratio increased. These microstructural changes significantly impacted the electrical properties, including mobility and carrier concentration. | 1 | IGZO | In:Ga:Zn = 0.54:0.46:0 mol% | Amorphous |  |  | Bottom gate | Highly-doped p-type Si | SiNx | PECVD | 400 | Si | Mo |  |  |  | 70 | 50000 | 100000 | 5.7 | 9.3 | 1.25 | 2.9*10^7 |  |  | RF magnetron sputtering | 100 | InGaO (In2O3 50%:Ga2O3 50%) | O2/Ar | 0.005 | 0.00001 |  | 3600 | 300 | Air
The effects of Zn ratio on the microstructure electrical properties of InGaZnO films | 2011 | 10.1149/1.3615534 | InGaZnO (IGZO); Zn ratio; microstructure; transistors; sputtering; TEM; XRD; mobility; carrier concentration | This study examined the effects of the Zn ratio on the microstructure of InGaZnO (IGZO) films and the device performance of their transistors. The microstructure transitioned from amorphous IGZO to nanocrystalline IGZO and then to columnar ZnO as the Zn ratio increased. These microstructural changes significantly impacted the electrical properties, including mobility and carrier concentration. | 2 | IGZO | In:Ga:Zn = 0.48:0.43:0.09 mol% | Amorphous |  |  | Bottom gate | Highly-doped p-type Si | SiNx | PECVD | 400 | Si | Mo |  |  |  | 70 | 50000 | 100000 | 7.17 | 3.7 | 0.79 | 2.1*10^9 |  |  | RF magnetron sputtering | 20 | InGaO (In2O3 50%:Ga2O3 50%) | O2/Ar | 0.005 | 0.00001 |  | 3600 | 300 | Air
The effects of Zn ratio on the microstructure electrical properties of InGaZnO films | 2011 | 10.1149/1.3615534 | InGaZnO (IGZO); Zn ratio; microstructure; transistors; sputtering; TEM; XRD; mobility; carrier concentration | This study examined the effects of the Zn ratio on the microstructure of InGaZnO (IGZO) films and the device performance of their transistors. The microstructure transitioned from amorphous IGZO to nanocrystalline IGZO and then to columnar ZnO as the Zn ratio increased. These microstructural changes significantly impacted the electrical properties, including mobility and carrier concentration. | 3 | IGZO | In:Ga:Zn = 0.36:0.32:0.32 mol% | Amorphous |  |  | Bottom gate | Highly-doped p-type Si | SiNx | PECVD | 400 | Si | Mo |  |  |  | 70 | 50000 | 100000 | 11.22 | 2.4 | 0.79 | 1.5*10^9 |  |  | RF magnetron sputtering | 50 | InGaO (In2O3 50%:Ga2O3 50%) | O2/Ar | 0.005 | 0.00001 |  | 3600 | 300 | Air
The effects of Zn ratio on the microstructure electrical properties of InGaZnO films | 2011 | 10.1149/1.3615534 | InGaZnO (IGZO); Zn ratio; microstructure; transistors; sputtering; TEM; XRD; mobility; carrier concentration | This study examined the effects of the Zn ratio on the microstructure of InGaZnO (IGZO) films and the device performance of their transistors. The microstructure transitioned from amorphous IGZO to nanocrystalline IGZO and then to columnar ZnO as the Zn ratio increased. These microstructural changes significantly impacted the electrical properties, including mobility and carrier concentration. | 4 | IGZO | In:Ga:Zn = 0.25:0.25:0.5 mol% | Nanocrystalline |  |  | Bottom gate | Highly-doped p-type Si | SiNx | PECVD | 400 | Si | Mo |  |  |  | 70 | 50000 | 100000 | 20.77 | 2.1 | 0.46 | 1.5*10^9 |  |  | RF magnetron sputtering | 80 | InGaO (In2O3 50%:Ga2O3 50%) | O2/Ar | 0.005 | 0.00001 |  | 3600 | 300 | Air
The effects of Zn ratio on the microstructure electrical properties of InGaZnO films | 2011 | 10.1149/1.3615534 | InGaZnO (IGZO); Zn ratio; microstructure; transistors; sputtering; TEM; XRD; mobility; carrier concentration | This study examined the effects of the Zn ratio on the microstructure of InGaZnO (IGZO) films and the device performance of their transistors. The microstructure transitioned from amorphous IGZO to nanocrystalline IGZO and then to columnar ZnO as the Zn ratio increased. These microstructural changes significantly impacted the electrical properties, including mobility and carrier concentration. | 5 | IGZO | In:Ga:Zn = 0.25:0.2:0.55 mol% | Nanocrystalline |  |  | Bottom gate | Highly-doped p-type Si | SiNx | PECVD | 400 | Si | Mo |  |  |  | 70 | 50000 | 100000 | 28.95 | 3.1 | 0.34 | 5.0*10^8 |  |  | RF magnetron sputtering | 100 | InGaO (In2O3 50%:Ga2O3 50%) | O2/Ar | 0.005 | 0.00001 |  | 3600 | 300 | Air
The effects of Zn ratio on the microstructure electrical properties of InGaZnO films | 2011 | 10.1149/1.3615534 | InGaZnO (IGZO); Zn ratio; microstructure; transistors; sputtering; TEM; XRD; mobility; carrier concentration | This study examined the effects of the Zn ratio on the microstructure of InGaZnO (IGZO) films and the device performance of their transistors. The microstructure transitioned from amorphous IGZO to nanocrystalline IGZO and then to columnar ZnO as the Zn ratio increased. These microstructural changes significantly impacted the electrical properties, including mobility and carrier concentration. | 6 | IGZO | In:Ga:Zn = 0.2:0.18:0.62 mol% | Columnar ZnO with dissolved In and Ga |  |  | Bottom gate | Highly-doped p-type Si | SiNx | PECVD | 400 | Si | Mo |  |  |  | 70 | 50000 | 100000 | 2.47 | -4.6 | 0.57 | 1.0*10^8 |  |  | RF magnetron sputtering | 120 | InGaO (In2O3 50%:Ga2O3 50%) | O2/Ar | 0.005 | 0.00001 |  | 3600 | 300 | Air
The effects of Zn ratio on the microstructure electrical properties of InGaZnO films | 2011 | 10.1149/1.3615534 | InGaZnO (IGZO); Zn ratio; microstructure; transistors; sputtering; TEM; XRD; mobility; carrier concentration | This study examined the effects of the Zn ratio on the microstructure of InGaZnO (IGZO) films and the device performance of their transistors. The microstructure transitioned from amorphous IGZO to nanocrystalline IGZO and then to columnar ZnO as the Zn ratio increased. These microstructural changes significantly impacted the electrical properties, including mobility and carrier concentration. | 7 | ZnO | In:Ga:Zn = 0.16:0.15:0.69 mol% | Columnar ZnO with dissolved In and Ga |  |  | Bottom gate | Highly-doped p-type Si | SiNx | PECVD | 400 | Si | Mo |  |  |  | 70 | 50000 | 100000 | 1.24 | -16.3 | 2.17 | 2.5*10^6 |  |  | RF magnetron sputtering | 150 | InGaO (In2O3 50%:Ga2O3 50%) | O2/Ar | 0.005 | 0.00001 |  | 3600 | 300 | Air
Mechanism of positive bias stress-assisted recovery in amorphous-indium-gallium-zinc-oxide thin-film transistors from negative bias under illumination stress | 2013 | 10.1063/1.4813747 | amorphous-indium-gallium-zinc-oxide(a-IGZO); thin-film transistors (TFTs); positive bias stress (PBS); negative bias under illumination stress (NBIS); recovery mechanisms | The paper analyzes the effect of positive bias stress (PBS) on amorphous-indium-gallium-zinc-oxide (a-IGZO) thin-film transistors (TFTs) after negative bias under illumination stress (NBIS). It concludes that PBS facilitates the recovery process by neutralizing ionized oxygen vacancies and releasing trapped positive charges from the gate insulator interface, thus improving device stability and performance. | 1 | IGZO | In:Ga:Zn = 1:1:1 mol% | Amorphous | 3.0 |  | Bottomgate | Mo | SiO2 | PECVD | 200 | Glass | Mo | SiO2 |  | PECVD | 20 | 10000 | 2000000 | 12.7 | 1.46 | 0.242 |  |  |  | RFSputter |  | InGaZnO | Ar/O2 |  |  | 200 | 7200 | 250 | Vacuum
Mechanism of positive bias stress-assisted recovery in amorphous-indium-gallium-zinc-oxide thin-film transistors from negative bias under illumination stress | 2013 | 10.1063/1.4813747 | amorphous-indium-gallium-zinc-oxide(a-IGZO); thin-film transistors (TFTs); positive bias stress (PBS); negative bias under illumination stress (NBIS); recovery mechanisms | The paper analyzes the effect of positive bias stress (PBS) on amorphous-indium-gallium-zinc-oxide (a-IGZO) thin-film transistors (TFTs) after negative bias under illumination stress (NBIS). It concludes that PBS facilitates the recovery process by neutralizing ionized oxygen vacancies and releasing trapped positive charges from the gate insulator interface, thus improving device stability and performance. | 2 | IGZO | In:Ga:Zn = 1:1:1 mol% | Amorphous | 3.0 |  | Bottomgate | Mo | SiO2 | PECVD | 200 | Glass | Mo | SiO2 |  | PECVD | 20 | 10000 | 2000000 | 12.99 | −4.95 | 0.703 |  |  | NBIS,−20V,whitelight10000nit,10000s | RFSputter |  | InGaZnO | Ar/O2 |  |  | 200 | 7200 | 250 | Vacuum
Mechanism of positive bias stress-assisted recovery in amorphous-indium-gallium-zinc-oxide thin-film transistors from negative bias under illumination stress | 2013 | 10.1063/1.4813747 | amorphous-indium-gallium-zinc-oxide(a-IGZO); thin-film transistors (TFTs); positive bias stress (PBS); negative bias under illumination stress (NBIS); recovery mechanisms | The paper analyzes the effect of positive bias stress (PBS) on amorphous-indium-gallium-zinc-oxide (a-IGZO) thin-film transistors (TFTs) after negative bias under illumination stress (NBIS). It concludes that PBS facilitates the recovery process by neutralizing ionized oxygen vacancies and releasing trapped positive charges from the gate insulator interface, thus improving device stability and performance. | 3 | IGZO | In:Ga:Zn = 1:1:1 mol% | Amorphous | 3.0 |  | Bottomgate | Mo | SiO2 | PECVD | 200 | Glass | Mo | SiO2 |  | PECVD | 20 | 10000 | 2000000 | 13.17 | −2.81 | 0.362 |  |  | PBS,+20V,dark,1000s | RFSputter |  | InGaZnO | Ar/O2 |  |  | 200 | 7200 | 250 | Vacuum
Hydrogen-defect termination in SnO for p-channel TFTs | 2020 | 10.1021/acsaelm.0c00149 | oxide semiconductor; tin monoxide; hydrogen defect termination; p-channel TFT; complementary inverter circuit | The paper presents hydrogen-defect termination for SnO to enhance the performance of p-channel oxide TFTs. Thermal annealing in a hydrogen ambient using pure NH3 at 360°C shows improved TFT characteristics, such as saturation mobilities of ~1.4−1.8 cm2 V−1 s−1 and an on-to-off current ratio of ~105, by terminating subgap hole traps originating from oxygen vacancies. | 1 | SnO |  | Polycrystalline |  | 6.39 | Bottom gate, Top contact, Inverse staggered | n+-c-Si | SiO2 | Thermal oxidation |  | Silica glass/n+-Si | ITO |  |  |  | 7.5 | 50000 | 300000 | 1.8 |  |  | 10^5 |  |  | Pulsed Laser Deposition |  | SnO-sintered body |  | 2 × 10−4 Pa |  |  | 3600 | 360 | Pure NH3
Hydrogen-defect termination in SnO for p-channel TFTs | 2020 | 10.1021/acsaelm.0c00149 | oxide semiconductor; tin monoxide; hydrogen defect termination; p-channel TFT; complementary inverter circuit | The paper presents hydrogen-defect termination for SnO to enhance the performance of p-channel oxide TFTs. Thermal annealing in a hydrogen ambient using pure NH3 at 360°C shows improved TFT characteristics, such as saturation mobilities of ~1.4−1.8 cm2 V−1 s−1 and an on-to-off current ratio of ~105, by terminating subgap hole traps originating from oxygen vacancies. | 2 | SnO |  | Polycrystalline |  | 6.39 | Bottom gate, Top contact, Inverse staggered | n+-c-Si | SiO2 | Thermal oxidation |  | Silica glass/n+-Si | ITO |  |  |  | 10.5 | 50000 | 300000 | [6 empty] | Pulsed Laser Deposition |  | SnO-sintered body |  | 2 × 10−4 Pa |  |  | 3600 | 360 | Pure NH3
Hydrogen-defect termination in SnO for p-channel TFTs | 2020 | 10.1021/acsaelm.0c00149 | oxide semiconductor; tin monoxide; hydrogen defect termination; p-channel TFT; complementary inverter circuit | The paper presents hydrogen-defect termination for SnO to enhance the performance of p-channel oxide TFTs. Thermal annealing in a hydrogen ambient using pure NH3 at 360°C shows improved TFT characteristics, such as saturation mobilities of ~1.4−1.8 cm2 V−1 s−1 and an on-to-off current ratio of ~105, by terminating subgap hole traps originating from oxygen vacancies. | 3 | SnO |  | Polycrystalline |  | 6.39 | Bottom gate, Top contact, Inverse staggered | n+-c-Si | SiO2 | Thermal oxidation |  | Silica glass/n+-Si | ITO |  |  |  | 13.5 | 50000 | 300000 | 1.4 |  |  | 10 |  |  | Pulsed Laser Deposition |  | SnO-sintered body |  | 2 × 10−4 Pa |  |  | 3600 | 360 | Pure NH3
Influence of extended bias stress on the electrical parameters of mixed oxide thin film transistors | 2012 | 10.4236/cs.2012.34041 | Electrical Stress; a-IGZO; Thin Film Transistors; Degradation; Threshold Voltage; Drain to Source Resistance; Power Factor; Equivalent Circuit | This paper investigates the variation of electrical characteristic of indium gallium zinc oxide (IGZO) thin-film transistors (TFTs) under gate bias stress. The effects of bias stress time and polarity on the transistor current equation are explored, and the underlying mechanisms responsible for these variations are identified. The study presents how both positive and negative gate stress influence parameters such as threshold voltage and mobility, suggesting that device degradation is tied to charge trapping and defect state creation at the channel/dielectric interface. | 1 | IGZO | In:Ga:Zn=N/A | Amorphous |  |  | Bottomgate | Molybdenum | SiN/SiOx |  |  | Si wafer | Molybdenum | SiOx |  |  |  | 9000 | 9000 | [6 empty] | RFSputter | [5 empty] | 71-91 | 3600 | 200
Effect of substrate bias on crystal structure and thermal stability of sputter-deposited ZnO films | 2009 | 10.1016/j.jcrysgro.2008.10.097 | Crystal structure; Desorption; X-ray diffraction; Physical vapor deposition process; Oxides | The paper investigates the effects of substrate bias on the crystallinity and thermal stability of sputter-deposited ZnO films in Ar and Ar/O2 environments. Experimental results indicate that substrate bias improves crystallite size and suppresses Zn desorption when the films are deposited in an Ar/O2 mixture, showing significant differences in crystal orientation and grain boundary characteristics. | 1 | ZnO |  | Polycrystalline | [7 empty] | Glass | [13 empty] | RFMagnetronSputtering | 180 | ZnO | Ar | 0.053 | 0
Effect of substrate bias on crystal structure and thermal stability of sputter-deposited ZnO films | 2009 | 10.1016/j.jcrysgro.2008.10.097 | Crystal structure; Desorption; X-ray diffraction; Physical vapor deposition process; Oxides | The paper investigates the effects of substrate bias on the crystallinity and thermal stability of sputter-deposited ZnO films in Ar and Ar/O2 environments. Experimental results indicate that substrate bias improves crystallite size and suppresses Zn desorption when the films are deposited in an Ar/O2 mixture, showing significant differences in crystal orientation and grain boundary characteristics. | 2 | ZnO |  | Microcrystalline | [7 empty] | Glass | [13 empty] | RFMagnetronSputtering | 180 | ZnO | Ar/O2 | 0.053 | 0.018
Electrical Performance and Reliability Improvement of Amorphous-Indium-Gallium-Zinc-Oxide Thin-Film Transistors with HfO2 Gate Dielectrics by CF4 … | 2018 | 10.3390/ma11050824 | a-IGZO TFT; HfO2 gate dielectric; plasma treatment; fluorine; reliability | The study demonstrates that CF4 plasma treatment significantly enhances the electrical performance and reliability of a-IGZO TFTs with HfO2 gate dielectric by increasing the carrier mobility from 30.2 to 54.6 cm^2/V·s and improving the device's immunity against moisture. Incorporation of fluorine provides extra electrons to the IGZO while passivating interface traps, thereby reducing hysteresis effect and enhancing stability under ambient conditions. | 1 | IGZO | In:Ga:Zn=1:1:1mol% | Amorphous |  |  | Bottomgate,Topcontact | ITO | HfO2 | RFsputtering,250°C,O2/Ar=33% | 180 | Si | Ti |  |  |  | 30 | 5000 | 50000 | 30.2 | 1.5 | 0.17 | 3.5*10^6 |  | PGBS,6V,N/A,1000sec,air | RFSputter |  | InGaZnO | Ar |  |  | 25 | 3600 | 250
Electrical Performance and Reliability Improvement of Amorphous-Indium-Gallium-Zinc-Oxide Thin-Film Transistors with HfO2 Gate Dielectrics by CF4 … | 2018 | 10.3390/ma11050824 | a-IGZO TFT; HfO2 gate dielectric; plasma treatment; fluorine; reliability | The study demonstrates that CF4 plasma treatment significantly enhances the electrical performance and reliability of a-IGZO TFTs with HfO2 gate dielectric by increasing the carrier mobility from 30.2 to 54.6 cm^2/V·s and improving the device's immunity against moisture. Incorporation of fluorine provides extra electrons to the IGZO while passivating interface traps, thereby reducing hysteresis effect and enhancing stability under ambient conditions. | 2 | IGZO | In:Ga:Zn=1:1:1mol% | Amorphous |  |  | Bottomgate,Topcontact | ITO | HfO2 | RFsputtering,250°C,O2/Ar=33% | 180 | Si | Ti |  |  |  | 30 | 5000 | 50000 | 54.6 | 1.05 | 0.14 | 7.44*10^7 |  | PGBS,6V,N/A,1000sec,air | RFSputter+CF4plasmatreatment,15W,20s | 15 | InGaZnO | Ar/CF4 |  |  | 25 | 3600 | 250
Amorphous indium gallium zinc oxide thin film transistor for future optoelectronics | 2010 |  | amorphous indium gallium zinc oxide (a-IGZO); thin-film transistor (TFT); optoelectronics | This dissertation explores the potential of amorphous In-Ga-Zn-O (a-IGZO) thin-film transistors (TFTs) for future optoelectronic applications. The study covers the electrical properties, noise characteristics, and photofield-effect of a-IGZO TFTs, emphasizing their suitability for applications such as active-matrix organic light-emitting displays (AM-OLED) and transparent electronics. | 1 | a-IGZO | In:Ga:Zn = 1:1:1 mol% | Amorphous |  |  | Bottom gate | Ti/Au/Ti | SiO2 | RF sputter, 200nm | 200 | Glass | Ti/Au/Ti | SiO2 | 100 | RF sputter | 30 | 180000 | 30000 | 9.51 | 3.23 | 0.42 | ~10^8 |  |  | RF Sputter |  | InGaZnO | Ar/O2 | 2 | 0.025 |  | 3600 | 200 | Air
Amorphous indium gallium zinc oxide thin film transistor for future optoelectronics | 2010 |  | amorphous indium gallium zinc oxide (a-IGZO); thin-film transistor (TFT); optoelectronics | This dissertation explores the potential of amorphous In-Ga-Zn-O (a-IGZO) thin-film transistors (TFTs) for future optoelectronic applications. The study covers the electrical properties, noise characteristics, and photofield-effect of a-IGZO TFTs, emphasizing their suitability for applications such as active-matrix organic light-emitting displays (AM-OLED) and transparent electronics. | 2 | a-IGZO | In:Ga:Zn = 1:1:1 mol% | Amorphous |  |  | Bottom gate | Ti/Au/Ti | SiO2 | Thermal, 100nm | 100 | N++ Si | Al |  |  |  | 40 | 236000 | 46000 | 6.93 | 1.27 | 0.27 | 10^8 | 0.1 |  | PLD |  | InGaZnO | O2 | ~8 |  |  | 300 | 300 | Air
Amorphous indium gallium zinc oxide thin film transistor for future optoelectronics | 2010 |  | amorphous indium gallium zinc oxide (a-IGZO); thin-film transistor (TFT); optoelectronics | This dissertation explores the potential of amorphous In-Ga-Zn-O (a-IGZO) thin-film transistors (TFTs) for future optoelectronic applications. The study covers the electrical properties, noise characteristics, and photofield-effect of a-IGZO TFTs, emphasizing their suitability for applications such as active-matrix organic light-emitting displays (AM-OLED) and transparent electronics. | 3 | a-IGZO | In:Ga:Zn = 1:1:1 mol% | Amorphous |  |  | Bottom gate | Au/Ti | SiO2 | Thermal, 100nm | 100 | N++ Si | Au/Ti |  |  |  | 20 | 180000 | 30000 | 12.29 |  | 0.13 | >10^8 |  |  | RF Sputter |  | InGaZnO | Ar/O2 | 0.5 | 0.025 |  | 1200 | 300 | Air
Amorphous indium gallium zinc oxide thin film transistor for future optoelectronics | 2010 |  | amorphous indium gallium zinc oxide (a-IGZO); thin-film transistor (TFT); optoelectronics | This dissertation explores the potential of amorphous In-Ga-Zn-O (a-IGZO) thin-film transistors (TFTs) for future optoelectronic applications. The study covers the electrical properties, noise characteristics, and photofield-effect of a-IGZO TFTs, emphasizing their suitability for applications such as active-matrix organic light-emitting displays (AM-OLED) and transparent electronics. | 4 | a-IGZO | In:Ga:Zn = 1:1:1 mol% | Amorphous |  |  | Bottom gate | Al | SiO2 | Thermal, 100nm | 100 | N++ Si | Al |  |  |  | 40 | 236000 | 46000 | 6.93 | 1.27 | 0.27 | 10^8 | 0.1 |  | PLD |  | InGaZnO | O2 | ~8 |  |  | 300 | 300 | Air
Amorphous indium gallium zinc oxide thin film transistor for future optoelectronics | 2010 |  | amorphous indium gallium zinc oxide (a-IGZO); thin-film transistor (TFT); optoelectronics | This dissertation explores the potential of amorphous In-Ga-Zn-O (a-IGZO) thin-film transistors (TFTs) for future optoelectronic applications. The study covers the electrical properties, noise characteristics, and photofield-effect of a-IGZO TFTs, emphasizing their suitability for applications such as active-matrix organic light-emitting displays (AM-OLED) and transparent electronics. | 5 | a-IGZO | In:Ga:Zn = 1:1:1 mol% | Amorphous |  |  | Bottom gate | Ti/Au/Ti | SiO2 | RF sputter, 200nm | 200 | Glass | Ti/Au/Ti | SiO2 | 100 | RF sputter | 30 | 180000 | 30000 | 9.51 | 3.23 | 0.42 | ~10^8 |  |  | RF Sputter |  | InGaZnO | Ar/O2 | 2 | 0.025 |  | 3600 | 200 | Air
Metallization strategies for In2O3-based amorphous oxide semiconductor materials | 2012 |  | amorphous oxide semiconductors; In–Zn–O (IZO); In–Ga–Zn–O (IGZO); thin-film transistor (TFT); metallization materials | This study investigates the stability of amorphous In–Zn–O (a-IZO) used in thin-film transistor (TFT) applications with different metallization materials. The research presents a thermodynamic approach to select metallization materials and studies the microstructural stability of a-IZO with Mo and Ti. The findings reveal that Ti significantly reduces the crystallization temperature of a-IZO to approximately 200 °C, whereas Mo maintains the amorphous state of a-IZO. | 1 | a-IZO | In2O3:ZnO = 9:1 wt% | Amorphous |  |  |  |  | SiO2 | Thermal oxidation |  | Si | Ti |  |  |  | 20 | [8 empty] | DC Sputter | 0.22 W/cm2 | In2O3:ZnO 9:1 wt% | Ar/O2 (86:14) | 2 mTorr |  | Room Temperature | 72000 | 200 | Air
Metallization strategies for In2O3-based amorphous oxide semiconductor materials | 2012 |  | amorphous oxide semiconductors; In–Zn–O (IZO); In–Ga–Zn–O (IGZO); thin-film transistor (TFT); metallization materials | This study investigates the stability of amorphous In–Zn–O (a-IZO) used in thin-film transistor (TFT) applications with different metallization materials. The research presents a thermodynamic approach to select metallization materials and studies the microstructural stability of a-IZO with Mo and Ti. The findings reveal that Ti significantly reduces the crystallization temperature of a-IZO to approximately 200 °C, whereas Mo maintains the amorphous state of a-IZO. | 2 | a-IZO | In2O3:ZnO = 9:1 wt% | Amorphous |  |  |  |  | SiO2 | Thermal oxidation |  | Si | Mo |  |  |  | 20 | [8 empty] | DC Sputter | 0.22 W/cm2 | In2O3:ZnO 9:1 wt% | Ar/O2 (86:14) | 2 mTorr |  | Room Temperature | 72000 | 200 | Air
Temperature Effect on Electrical Properties of HfInZnO Amorphous Oxide Thin Film Transistor | 2012 |  | HfInZnO; amorphous oxide semiconductor; thin-film transistor; temperature-induced instability; Schottky barrier diode (SBD) | This paper analyzes the instability characteristics of HfInZnO (HIZO) thin-film transistors (TFTs) under varying temperatures. The study investigates the temperature-induced effects on electric properties, revealing that temperature variations significantly impact the current-voltage characteristics due to changes in thermionic emission and field-induced tunneling. | 1 | HfInZnO | In:Zn:Hf:O = N/A | Amorphous |  |  | Inverted staggered structure | Mo | SiNx/SiO2 |  | 250 nm / 50 nm | Glass | Mo | SiO2 | 2000 |  | 40 |  |  | >10 |  |  | 10^6 |  |  | RF Sputtering |  | In, Zn, O, Hf |  |  |  | RT | 18000 | 250 | N2
High-Performance Oxide-Based p–n Heterojunctions Integrating p-SnOx and n-InGaZnO | 2021 | 10.1021/acsami.1c16222 | p-type oxide; SnOx; p–n junction; diode; heterojunction; InGaZnO (IGZO) | This paper demonstrates a straightforward processing approach to fabricate oxide-based p–n heterojunctions with high rectification performance, using room-temperature sputter-deposited p-SnOx and n-IGZO films. The resulting heterojunctions exhibit a rectification ratio greater than 103 at ±3 V, a low saturation current of approximately 2 × 10⁻¹⁰ A, and a small turn-on voltage of about 0.5 V. Excellent stability over time in air is also achieved due to completed reaction annealing of p-SnOx and reduced trap density in n-IGZO. | 1 | IGZO | In:Ga:Zn = 1:1:1 atom% | Amorphous | [7 empty] | Glass | Sn |  |  |  | 250 | [8 empty] | RF Sputter | 70 | InGaZnO | Ar/O2 | 2.2*10^-3 |  |  | 14400 | 400 | Air
High-Performance Oxide-Based p–n Heterojunctions Integrating p-SnOx and n-InGaZnO | 2021 | 10.1021/acsami.1c16222 | p-type oxide; SnOx; p–n junction; diode; heterojunction; InGaZnO (IGZO) | This paper demonstrates a straightforward processing approach to fabricate oxide-based p–n heterojunctions with high rectification performance, using room-temperature sputter-deposited p-SnOx and n-IGZO films. The resulting heterojunctions exhibit a rectification ratio greater than 103 at ±3 V, a low saturation current of approximately 2 × 10⁻¹⁰ A, and a small turn-on voltage of about 0.5 V. Excellent stability over time in air is also achieved due to completed reaction annealing of p-SnOx and reduced trap density in n-IGZO. | 2 | SnOx | SnO1.15 | Polycrystalline | 2.9 | [6 empty] | Glass | Sn |  |  |  | 600 |  |  | 1.91 |  |  | >10^3 |  |  | DC Sputter | 30 | Sn | Ar/O2 | 2.0*10^-3 |  |  | 14400 | 400 | Air
A room temperature process for the fabrication of amorphous indium gallium zinc oxide thin-film transistors with co-sputtered ZrxSi1− xO2 Gate dielectric and improved … | 2017 | 10.7567/JJAP.56.04CG06 | amorphous indium gallium zinc oxide (α-IGZO); thin-film transistors (TFTs); high-κ dielectrics; ZrxSi1−xO2; co-sputtering | The paper demonstrates a room-temperature fabrication process for amorphous indium gallium zinc oxide (α-IGZO) thin-film transistors (TFTs) using co-sputtered ZrxSi1−xO2 gate dielectrics. The results show significant improvements in subthreshold swing performance, field effect mobility, and reduction in gate leakage current, making Zr0.85Si0.15O2 a potential candidate for advanced α-IGZO TFT applications. | 1 | IGZO | In2O3:Ga2O3:ZnO = 1:1:1 mol% | Amorphous |  |  | Bottom gate | Ti | Zr0.85Si0.15O2 | RF Co-sputtering, room temperature | 1.5 | n+-Si | Ti | AZO | 25 | RF sputtering | 25 | 20000 | 200000 | 33.76 | 0.96 | 0.103 | 1.96*10^7 | 0.3 | VGS = -1 to 4V | RF Sputter | 100 | IGZO | Ar |  |  | room temperature
A room temperature process for the fabrication of amorphous indium gallium zinc oxide thin-film transistors with co-sputtered ZrxSi1− xO2 Gate dielectric and improved … | 2017 | 10.7567/JJAP.56.04CG06 | amorphous indium gallium zinc oxide (α-IGZO); thin-film transistors (TFTs); high-κ dielectrics; ZrxSi1−xO2; co-sputtering | The paper demonstrates a room-temperature fabrication process for amorphous indium gallium zinc oxide (α-IGZO) thin-film transistors (TFTs) using co-sputtered ZrxSi1−xO2 gate dielectrics. The results show significant improvements in subthreshold swing performance, field effect mobility, and reduction in gate leakage current, making Zr0.85Si0.15O2 a potential candidate for advanced α-IGZO TFT applications. | 2 | IGZO | In2O3:Ga2O3:ZnO = 1:1:1 mol% | Amorphous |  |  | Bottom gate | Ti | ZrO2 | RF Co-sputtering, room temperature | 1.4 | n+-Si | Ti | AZO | 25 | RF sputtering | 25 | 20000 | 200000 | 27.69 | 1.49 | 0.141 | 1.03*10^6 | 0.74 | VGS = -1 to 4V | RF Sputter | 100 | IGZO | Ar |  |  | room temperature
A room temperature process for the fabrication of amorphous indium gallium zinc oxide thin-film transistors with co-sputtered ZrxSi1− xO2 Gate dielectric and improved … | 2017 | 10.7567/JJAP.56.04CG06 | amorphous indium gallium zinc oxide (α-IGZO); thin-film transistors (TFTs); high-κ dielectrics; ZrxSi1−xO2; co-sputtering | The paper demonstrates a room-temperature fabrication process for amorphous indium gallium zinc oxide (α-IGZO) thin-film transistors (TFTs) using co-sputtered ZrxSi1−xO2 gate dielectrics. The results show significant improvements in subthreshold swing performance, field effect mobility, and reduction in gate leakage current, making Zr0.85Si0.15O2 a potential candidate for advanced α-IGZO TFT applications. | 3 | IGZO | In2O3:Ga2O3:ZnO = 1:1:1 mol% | Amorphous |  |  | Bottom gate | Ti | Zr0.45Si0.55O2 | RF Co-sputtering, room temperature | 2.9 | n+-Si | Ti | AZO | 25 | RF sputtering | 25 | 20000 | 200000 | 19.34 | 1.05 | 0.184 | 2.19*10^6 | 0.47 | VGS = -1 to 4V | RF Sputter | 100 | IGZO | Ar |  |  | room temperature
A room temperature process for the fabrication of amorphous indium gallium zinc oxide thin-film transistors with co-sputtered ZrxSi1− xO2 Gate dielectric and improved … | 2017 | 10.7567/JJAP.56.04CG06 | amorphous indium gallium zinc oxide (α-IGZO); thin-film transistors (TFTs); high-κ dielectrics; ZrxSi1−xO2; co-sputtering | The paper demonstrates a room-temperature fabrication process for amorphous indium gallium zinc oxide (α-IGZO) thin-film transistors (TFTs) using co-sputtered ZrxSi1−xO2 gate dielectrics. The results show significant improvements in subthreshold swing performance, field effect mobility, and reduction in gate leakage current, making Zr0.85Si0.15O2 a potential candidate for advanced α-IGZO TFT applications. | 4 | IGZO | In2O3:Ga2O3:ZnO = 1:1:1 mol% | Amorphous |  |  | Bottom gate | Ti | Zr0.2Si0.8O2 | RF Co-sputtering, room temperature | 17 | n+-Si | Ti | AZO | 25 | RF sputtering | 25 | 20000 | 200000 | 2.81 | 0.36 | 0.424 | 3.54*10^3 | 0.66 | VGS = -1 to 4V | RF Sputter | 100 | IGZO | Ar |  |  | room temperature
A high-reliability scan driver integrated circuit by MO TFTs for a foldable display | 2023 | 10.1088/2058-8585/acbbdd | scan driver; foldable display; metal oxide thin film transistors (MO TFTs) | Foldable displays have become increasingly used as a solution to the portability-practicality trade-off. A new scan driver integrated with metal oxide thin-film transistors (MO TFTs) is proposed for foldable displays to overcome the effects of threshold voltage shifts on the scan driver output. Experimental results show that the proposed scan driver has high reliability, as only minimal voltage fluctuation occurs at the outputs after bending tests. | 1 | IndiumZincOxide | In:Zn=N/Amol% | Amorphous |  |  | Bottomgate | Mo | SiNx/SiO2 | PECVD,310°C | 250 | Polyimide(PI) | Mo/Al/Mo | SiO2 | 300nm | PECVD,230°C | 30nm | 10000 | 240000 | 11.69 | 2.08 | 0.13 | 1.35*10^9 |  | 100,000bendingcycles,tensile/compressivestrain,bendingradius3.5mm | RFMagnetronSputtering |  | IndiumZincOxide | O2 |  |  |  | 1800 | 350 | O2
The electrical properties of n-ZnO+p-SnO heterojunction diodes | 2016 | 10.1063/1.4963266 | n-type zinc oxide (ZnO); p-type tin monoxide (SnO); heterojunction diodes; radio frequency magnetron sputtering; rectifying behavior | This study explored the electrical properties of n-ZnO/p-SnO heterostructure diodes fabricated using the RF magnetron sputtering technique, demonstrating a forward to reverse current ratio of about 500 at 2V and a turn-on voltage around 1.6V. The paper extensively discusses the valence and conduction band offsets, carrier transportation mechanism, and potential applicability in optoelectronic devices. | 1 | ZnO/SnO | ZnO:N/A,SnO:N/A |  | ZnO:3.37,SnO:2.7 |  |  | ITO |  |  |  | Quartz glass | Ni/Au |  |  |  | ZnO:300,SnO:350 |  |  |  | 0.5 |  | 5.0*10^2 |  |  | RF Sputter | ZnO:80,SnO:40 | ZnO,SnO | O2/Ar |  | ZnO:0.10,SnO:0.13
The electrical properties of n-ZnO+p-SnO heterojunction diodes | 2016 | 10.1063/1.4963266 | n-type zinc oxide (ZnO); p-type tin monoxide (SnO); heterojunction diodes; radio frequency magnetron sputtering; rectifying behavior | This study explored the electrical properties of n-ZnO/p-SnO heterostructure diodes fabricated using the RF magnetron sputtering technique, demonstrating a forward to reverse current ratio of about 500 at 2V and a turn-on voltage around 1.6V. The paper extensively discusses the valence and conduction band offsets, carrier transportation mechanism, and potential applicability in optoelectronic devices. | 2 | IZO/ZnO/SnO | IZO:N/A,ZnO:N/A,SnO:N/A |  | ZnO:3.37,SnO:2.7 |  |  | ITO |  |  |  | Quartz glass | Ni/Au |  |  |  | IZO:20,ZnO:300,SnO:350 |  |  |  | 0.5 |  | 5.0*10^2 |  |  | RF Sputter | ZnO:80,SnO:40 | ZnO,SnO,InZnO | O2/Ar |  | ZnO:0.10,SnO:0.13
Localization crossover and phase coherent electron transport in a-InGaZnO4 thin films | 2017 | 10.1063/1.4978530 | pulsed laser deposition; amorphous indium gallium zinc oxide (a-IGZO); strong localization; weak localization; magnetoresistance; phase coherence length | This study investigates the electrical and magnetotransport properties of a-IGZO thin films grown by pulsed laser deposition. A crossover from strong to weak localization is observed depending on the disorder level, with the phase coherence length scaling with temperature as T^(-3/4), impacting spintronic research in amorphous semiconductors. | 1 | IGZO | In:Ga:Zn = 1:1:1 mol% | Amorphous | 3.1 | [6 empty] | Sapphire |  |  |  |  | 450 |  |  | 0.55 | [5 empty] | Pulsed Laser Deposition |  | IGZO |  |  |  | 100
Localization crossover and phase coherent electron transport in a-InGaZnO4 thin films | 2017 | 10.1063/1.4978530 | pulsed laser deposition; amorphous indium gallium zinc oxide (a-IGZO); strong localization; weak localization; magnetoresistance; phase coherence length | This study investigates the electrical and magnetotransport properties of a-IGZO thin films grown by pulsed laser deposition. A crossover from strong to weak localization is observed depending on the disorder level, with the phase coherence length scaling with temperature as T^(-3/4), impacting spintronic research in amorphous semiconductors. | 2 | IGZO | In:Ga:Zn = 1:1:1 mol% | Amorphous | 3.1 | [6 empty] | Sapphire |  |  |  |  | 450 |  |  | 4.0 | [5 empty] | Pulsed Laser Deposition |  | IGZO |  |  |  | 250
Localization crossover and phase coherent electron transport in a-InGaZnO4 thin films | 2017 | 10.1063/1.4978530 | pulsed laser deposition; amorphous indium gallium zinc oxide (a-IGZO); strong localization; weak localization; magnetoresistance; phase coherence length | This study investigates the electrical and magnetotransport properties of a-IGZO thin films grown by pulsed laser deposition. A crossover from strong to weak localization is observed depending on the disorder level, with the phase coherence length scaling with temperature as T^(-3/4), impacting spintronic research in amorphous semiconductors. | 3 | IGZO | In:Ga:Zn = 1:1:1 mol% | Amorphous | 3.1 | [6 empty] | Sapphire |  |  |  |  | 450 |  |  | 6.1 | [5 empty] | Pulsed Laser Deposition |  | IGZO |  |  |  | 400
Localization crossover and phase coherent electron transport in a-InGaZnO4 thin films | 2017 | 10.1063/1.4978530 | pulsed laser deposition; amorphous indium gallium zinc oxide (a-IGZO); strong localization; weak localization; magnetoresistance; phase coherence length | This study investigates the electrical and magnetotransport properties of a-IGZO thin films grown by pulsed laser deposition. A crossover from strong to weak localization is observed depending on the disorder level, with the phase coherence length scaling with temperature as T^(-3/4), impacting spintronic research in amorphous semiconductors. | 4 | IGZO | In:Ga:Zn = 1:1:1 mol% | Amorphous | 3.1 | [6 empty] | Sapphire |  |  |  |  | 450 |  |  | 3.0 | [5 empty] | Pulsed Laser Deposition |  | IGZO |  |  |  | 550
Effect of energetic particle bombardment on microstructure of zinc oxide films deposited by RF magnetron sputtering | 2007 | 10.1143/JJAP.46.4038 | zinc oxide; rf sputtering; X-ray diffraction; optical emission spectroscopy; average crystallite size | This study investigates the effects of energetic particle bombardment on the microstructure of ZnO films deposited by RF magnetron sputtering using different Ar/O2 gas mixtures. The results indicate that the crystallite size and the total volume of the crystallite fraction in the film depend on the competition between the energetic oxygen and argon particles in the plasma. Increasing the O2 flow rate reduces the average crystallite size by suppressing the surface migration of sputtered adatoms. | 1 | ZnO |  | Polycrystalline | 3.3 | [6 empty] | Glass |  |  |  |  | 65 | [8 empty] | RFSputter |  | ZnO | Ar/O2 | 0.0075 |  | 150
Effect of energetic particle bombardment on microstructure of zinc oxide films deposited by RF magnetron sputtering | 2007 | 10.1143/JJAP.46.4038 | zinc oxide; rf sputtering; X-ray diffraction; optical emission spectroscopy; average crystallite size | This study investigates the effects of energetic particle bombardment on the microstructure of ZnO films deposited by RF magnetron sputtering using different Ar/O2 gas mixtures. The results indicate that the crystallite size and the total volume of the crystallite fraction in the film depend on the competition between the energetic oxygen and argon particles in the plasma. Increasing the O2 flow rate reduces the average crystallite size by suppressing the surface migration of sputtered adatoms. | 2 | ZnO |  | Polycrystalline | 3.3 | [6 empty] | Glass |  |  |  |  | 65 | [8 empty] | RFSputter |  | ZnO | O2 | 0.0075 |  | 150
Modeling and Characterization of Metal-Semiconductor-Metal-based Source-Drain Contacts for Design and Robust Implementation of a-GaInZnO TFTs | 2009 |  | metal-semiconductor-metal (MSM) structure; amorphous GaInZnO (a-GIZO); thin-film transistors (TFTs); contact resistance; semi-empirical model | The paper discusses the modeling and characterization of current-voltage characteristics of MSM structures in a-GIZO FETs, which is crucial for the design, fabrication, and application of transparent flexible TFT integrated circuits. It presents a semi-empirical model of gate voltage-dependent contact resistance in a-GIZO, validated with experimental results to improve the robust design of a-GIZO TFTs. | 1 | GaInZnO | Ga2O3:In2O3:ZnO = 2:2:1 | Amorphous |  |  | Bottom gate | Mo | SiO2 | PECVD, 300°C, precursor | 100 | SiO2/Si | Mo | SiO2 |  | PECVD, 150°C, precursor | 70 | 2000 | 50000 | [6 empty] | RF Sputter |  | GaInZnO | Ar/O2 |  |  | RT | 3600 | 250
Investigation of c-axis-aligned crystalline gadolinium doped aluminum-zinc-oxide films sputtered at room-temperature | 2018 | 10.1063/1.5011226 | c-axis-aligned crystalline (CAAC); gadolinium doped aluminum-zinc-oxide (Gd-AZO); sputtering; thin film transistors (TFTs); room temperature deposition | This study investigates c-axis-aligned crystalline (CAAC) gadolinium doped aluminum-zinc-oxide (Gd-AZO) thin films sputtered at room temperature. The resulting Gd-AZO thin films show a transition from polycrystalline to CAAC structure due to gadolinium doping, as observed through X-ray diffraction and high-resolution transmission electron microscopy. Moreover, bottom gate TFTs fabricated with these films exhibit excellent electrical properties, including good I-V characteristics, high uniformity, and bias stress stability, indicating their potential for advanced active-matrix organic light emitting diode (AMOLED) displays. | 1 | Gd-AZO | Gd2O3:Al2O3:ZnO = 3:3:94 wt% | CAAC | 3.7 |  | Bottom gate | Si | SiO2 | Thermal Oxidation | 50 | p-type Si | ITO |  |  |  | 20 | 10000 | 100000 | 1 |  |  | >1*10^6 | PBS': '+1.5' | PBS': '65V, 1MV/cm, 2000s, Room Temperature' | RF Sputter | 50 | Gd-AZO | Ar/O2 | 1 |  | Room Temperature | 3600 | 300 | Ar/O2
Investigation of c-axis-aligned crystalline gadolinium doped aluminum-zinc-oxide films sputtered at room-temperature | 2018 | 10.1063/1.5011226 | c-axis-aligned crystalline (CAAC); gadolinium doped aluminum-zinc-oxide (Gd-AZO); sputtering; thin film transistors (TFTs); room temperature deposition | This study investigates c-axis-aligned crystalline (CAAC) gadolinium doped aluminum-zinc-oxide (Gd-AZO) thin films sputtered at room temperature. The resulting Gd-AZO thin films show a transition from polycrystalline to CAAC structure due to gadolinium doping, as observed through X-ray diffraction and high-resolution transmission electron microscopy. Moreover, bottom gate TFTs fabricated with these films exhibit excellent electrical properties, including good I-V characteristics, high uniformity, and bias stress stability, indicating their potential for advanced active-matrix organic light emitting diode (AMOLED) displays. | 1 | Gd-AZO | Gd2O3:Al2O3:ZnO = 3:3:94 wt% | CAAC | 3.7 |  | Bottom gate | Si | SiO2 | Thermal Oxidation | 50 | p-type Si | ITO |  |  |  | 20 | 10000 | 100000 | 1 |  |  | >1*10^6 | NBS': '-0.75' | NBS': '65V, 1MV/cm, 2000s, Room Temperature' | RF Sputter | 50 | Gd-AZO | Ar/O2 | 1 |  | Room Temperature | 3600 | 300 | Ar/O2
Optical and electrical properties of InGaZnON thin films | 2020 | 10.1088/1674-1056/ab5fc1 | InGaZnON thin films; linear and nonlinear optical properties; Seebeck coefficient; electron effective mass | This paper investigates the effects of substrate temperature and nitrogen partial pressure on the optical and electrical properties of InGaZnON thin films. It reports that the increase in substrate temperature and nitrogen partial pressure leads to enhanced crystallization and nitrification, subsequently improving the Hall mobility, free carrier concentration, electrical conductivity, and nonlinear optical properties of the films. | 1 | IGZON | In:Ga:Zn=1:1:1 mol%, with N doping | Nanocrystalline | 3.35 | [11 empty] | 350 | [8 empty] | RF Sputter | 200 | InGaZnO | Ar:N2:O2=40:5:5 | 0.5 |  | RT
Optical and electrical properties of InGaZnON thin films | 2020 | 10.1088/1674-1056/ab5fc1 | InGaZnON thin films; linear and nonlinear optical properties; Seebeck coefficient; electron effective mass | This paper investigates the effects of substrate temperature and nitrogen partial pressure on the optical and electrical properties of InGaZnON thin films. It reports that the increase in substrate temperature and nitrogen partial pressure leads to enhanced crystallization and nitrification, subsequently improving the Hall mobility, free carrier concentration, electrical conductivity, and nonlinear optical properties of the films. | 2 | IGZON | In:Ga:Zn=1:1:1 mol%, with N doping | Nanocrystalline | 3.30 | [11 empty] | 350 | [8 empty] | RF Sputter | 200 | InGaZnO | Ar:N2:O2=40:5:5 | 0.5 |  | 300
Optical and electrical properties of InGaZnON thin films | 2020 | 10.1088/1674-1056/ab5fc1 | InGaZnON thin films; linear and nonlinear optical properties; Seebeck coefficient; electron effective mass | This paper investigates the effects of substrate temperature and nitrogen partial pressure on the optical and electrical properties of InGaZnON thin films. It reports that the increase in substrate temperature and nitrogen partial pressure leads to enhanced crystallization and nitrification, subsequently improving the Hall mobility, free carrier concentration, electrical conductivity, and nonlinear optical properties of the films. | 3 | IGZON | In:Ga:Zn=1:1:1 mol%, with N doping | Nanocrystalline | 3.25 | [11 empty] | 350 | [8 empty] | RF Sputter | 200 | InGaZnO | Ar:N2:O2=40:5:5 | 0.5 |  | 400
Optical and electrical properties of InGaZnON thin films | 2020 | 10.1088/1674-1056/ab5fc1 | InGaZnON thin films; linear and nonlinear optical properties; Seebeck coefficient; electron effective mass | This paper investigates the effects of substrate temperature and nitrogen partial pressure on the optical and electrical properties of InGaZnON thin films. It reports that the increase in substrate temperature and nitrogen partial pressure leads to enhanced crystallization and nitrification, subsequently improving the Hall mobility, free carrier concentration, electrical conductivity, and nonlinear optical properties of the films. | 4 | IGZON | In:Ga:Zn=1:1:1 mol%, with N doping | Nanocrystalline | 3.25 | [11 empty] | 350 | [8 empty] | RF Sputter | 200 | InGaZnO | Ar:N2:O2=40:10:0 | 0.5 |  | RT
Optical and electrical properties of InGaZnON thin films | 2020 | 10.1088/1674-1056/ab5fc1 | InGaZnON thin films; linear and nonlinear optical properties; Seebeck coefficient; electron effective mass | This paper investigates the effects of substrate temperature and nitrogen partial pressure on the optical and electrical properties of InGaZnON thin films. It reports that the increase in substrate temperature and nitrogen partial pressure leads to enhanced crystallization and nitrification, subsequently improving the Hall mobility, free carrier concentration, electrical conductivity, and nonlinear optical properties of the films. | 5 | IGZON | In:Ga:Zn=1:1:1 mol%, with N doping | Nanocrystalline | 3.00 | [11 empty] | 350 | [8 empty] | RF Sputter | 200 | InGaZnO | Ar:N2:O2=40:10:0 | 0.5 |  | 300
Optical and electrical properties of InGaZnON thin films | 2020 | 10.1088/1674-1056/ab5fc1 | InGaZnON thin films; linear and nonlinear optical properties; Seebeck coefficient; electron effective mass | This paper investigates the effects of substrate temperature and nitrogen partial pressure on the optical and electrical properties of InGaZnON thin films. It reports that the increase in substrate temperature and nitrogen partial pressure leads to enhanced crystallization and nitrification, subsequently improving the Hall mobility, free carrier concentration, electrical conductivity, and nonlinear optical properties of the films. | 6 | IGZON | In:Ga:Zn=1:1:1 mol%, with N doping | Nanocrystalline | 2.80 | [11 empty] | 350 | [8 empty] | RF Sputter | 200 | InGaZnO | Ar:N2:O2=40:10:0 | 0.5 |  | 400
Improvements in the performances of In–Ga–Zn–O thin-film transistors on glass substrates by annealing treatment | 2014 | 10.1007/s10854-014-2340-1 | In–Ga–Zn–O (IGZO); thin film transistors (TFTs); annealing treatment; optical transparency; X-ray photoelectron spectroscopy (XPS) | Thin-film transistors (TFTs) with amorphous InGaZnO (IGZO) channel layers were fabricated using radio frequency magnetron sputtering. The study demonstrated that annealing the IGZO films in air at 450°C significantly improved device performance, notably increasing saturation current and mobility. XPS analysis indicated a reduction in oxygen vacancy concentration after annealing, leading to enhanced transistor characteristics. | 1 | IGZO | In:Ga:Zn=5:4:2 | Amorphous |  |  | Bottomgate,Topcontact | AZO | SiNx | PECVD,350°C,precursor | 200 | Quartzglass | Al |  |  |  | 80 | 100000 | 20000 | 1.49 | 9.5 | 7.4 | 6*10^3 |  |  | RFSputter | 100 | IGZO | Ar/O2 | 0.45
Improvements in the performances of In–Ga–Zn–O thin-film transistors on glass substrates by annealing treatment | 2014 | 10.1007/s10854-014-2340-1 | In–Ga–Zn–O (IGZO); thin film transistors (TFTs); annealing treatment; optical transparency; X-ray photoelectron spectroscopy (XPS) | Thin-film transistors (TFTs) with amorphous InGaZnO (IGZO) channel layers were fabricated using radio frequency magnetron sputtering. The study demonstrated that annealing the IGZO films in air at 450°C significantly improved device performance, notably increasing saturation current and mobility. XPS analysis indicated a reduction in oxygen vacancy concentration after annealing, leading to enhanced transistor characteristics. | 2 | IGZO | In:Ga:Zn=5:4:2 | Amorphous |  |  | Bottomgate,Topcontact | AZO | SiNx | PECVD,350°C,precursor | 200 | Quartzglass | Al |  |  |  | 80 | 100000 | 20000 | 15.8 | 3.6 | 0.76 | 1*10^6 |  |  | RFSputter | 100 | IGZO | Ar/O2 | 0.45 |  |  |  | 450 | Air
A shift register for depletion-mode oxide TFTs with very low power consumption | 2013 | 10.1587/elex.10.20130765 | shift register; depletion-mode; oxide TFT; capacitive coupling; power consumption | The shift register comprised of metal-oxide thin-film transistors (TFTs) often exhibits high power consumption due to their depletion-mode characteristics. A new circuit was developed which uses capacitive coupling with the clock signal and the input carry signal to control the pull-down TFTs, significantly reducing unnecessary current and halving the power consumption for TFTs with a threshold voltage of -5V. | 1 | IGZO | In:Ga:Zn = 1:1:1 mol% | Amorphous |  |  | Bottomgate | Al | SiO2 | Thermal ALD, 300°C |  | Glass | Al | SiNx | 50 | PECVD, 300°C | 50 | 1000 | 10000 | 15.5 | 0.8 | 0.4 | 1.5*10^8 |  | PBTS, 30V, 60°C, 1000 hours, air | DC Sputter | 150 | InGaZnO | Ar/O2 | 0.5 | 0.07 | 300 | 1800 | 400 | O2
A shift register for depletion-mode oxide TFTs with very low power consumption | 2013 | 10.1587/elex.10.20130765 | shift register; depletion-mode; oxide TFT; capacitive coupling; power consumption | The shift register comprised of metal-oxide thin-film transistors (TFTs) often exhibits high power consumption due to their depletion-mode characteristics. A new circuit was developed which uses capacitive coupling with the clock signal and the input carry signal to control the pull-down TFTs, significantly reducing unnecessary current and halving the power consumption for TFTs with a threshold voltage of -5V. | 2 | IGZO | In:Ga:Zn = 2:1:1 mol% | Amorphous |  |  | Bottomgate | Al | SiO2 | Thermal ALD, 300°C |  | Glass | Al | SiNx | 50 | PECVD, 300°C | 50 | 2000 | 20000 | 10.4 | 1.5 | 0.3 | 6.0*10^7 |  | NBS, -30V, 60°C, 1000 hours, air | RF Sputter | 200 | InGaZnO | Ar/O2 | 0.5 | 0.08 | 400 | 3600 | 450 | N2
Oxygen bombardment effects on average crystallite size of sputter-deposited ZnO films | 2008 | 10.1016/j.jnoncrysol.2007.10.024 | Amorphous semiconductors; II–VI semiconductors; Diffraction and scattering measurements; X-ray diffraction; Films and coatings; Sputtering; Measurement techniques; Optical spectroscopy; Microstructure; Microcrystallinity; Special glasses and materials; Indium tin oxide and other transparent conductors; X-rays | This study investigates the effects of oxygen bombardment on the crystallite size of sputter-deposited ZnO films, utilizing optical emission spectroscopy to monitor energetic species in the plasma. The results reveal that the average crystallite size is inversely correlated with the intensity ratio of atomic oxygen and argon emissions, indicating that atomic oxygen plays a significant role in determining the crystallite size. | 1 | ZnO | ZnO | Polycrystalline | 3.3 | [6 empty] | Glass |  |  |  |  | 65 | [8 empty] | RF Sputter | 60 | ZnO | O2/Ar | 1.0Pa |  | 150
Oxygen bombardment effects on average crystallite size of sputter-deposited ZnO films | 2008 | 10.1016/j.jnoncrysol.2007.10.024 | Amorphous semiconductors; II–VI semiconductors; Diffraction and scattering measurements; X-ray diffraction; Films and coatings; Sputtering; Measurement techniques; Optical spectroscopy; Microstructure; Microcrystallinity; Special glasses and materials; Indium tin oxide and other transparent conductors; X-rays | This study investigates the effects of oxygen bombardment on the crystallite size of sputter-deposited ZnO films, utilizing optical emission spectroscopy to monitor energetic species in the plasma. The results reveal that the average crystallite size is inversely correlated with the intensity ratio of atomic oxygen and argon emissions, indicating that atomic oxygen plays a significant role in determining the crystallite size. | 2 | ZnO | ZnO | Polycrystalline | 3.3 | [6 empty] | Glass |  |  |  |  | 65 | [8 empty] | RF Sputter | 180 | ZnO | O2/Ar | 1.0Pa |  | 150
Effect of surface modification by a self-assembled monolayer on the indium zinc oxide film-based ultraviolet photodetector | 2015 |  | Indium-Zinc–Oxide; Photodetector; Self-assembled monolayer | Indium zinc oxide (IZO) thin films were deposited on a quartz substrate using radio frequency magnetron sputtering, and an optimal flow ratio of 10% oxygen was determined for the smoothest surface. By applying a self-assembled monolayer of 3-aminopropyltrimethoxysilane (APTMS) on the IZO films, the dark current of the IZO photodetector was reduced significantly, leading to an improved UV to visible light rejection ratio from 325 to 728. | 1 | IZO | In2O3 doped ZnO | Amorphous | 3.48 |  | MSM Photodetector |  |  |  |  | Quartz | Ni/Au | APTMS |  | Immersed at room temperature for 4 hours, rinsed with DI water | 80 | [5 empty] | 3.24*10^2 |  |  | RF Sputter | 90 | In2O3 doped ZnO | Ar/O2 (10%) | 0.01 |  | Room Temperature
Experimental and theoretical study of hole scattering in RF sputtered p-type Cu2O thin films | 2022 | 10.1063/5.0078548 | Cuprous oxide (Cu2O); p-type semiconductor; thin film transistors (TFT); Hall mobility; RF magnetron sputtering; density functional theory (DFT) | The study explores hole transport and scattering mechanisms in cuprous oxide (Cu2O) using experiments, analytical models, and density functional theory (DFT) calculations. It identifies phonon scattering as the dominant mechanism in single-crystalline Cu2O, while neutral impurity and grain boundary scattering are dominant in polycrystalline Cu2O thin films. The findings suggest that increasing grain size and reducing impurities can enhance the hole mobility of Cu2O thin films, paving the way for high-performance p-type thin film transistors. | 1 | Cu2O |  | Polycrystalline |  |  | Van der Pauw |  |  |  |  | Glass | Ni/Au |  |  |  | 20 |  |  | 10.3 | [5 empty] | RF Sputter |  | Cu |  |  |  | Room Temperature | 600 | 600 | Vacuum
Experimental and theoretical study of hole scattering in RF sputtered p-type Cu2O thin films | 2022 | 10.1063/5.0078548 | Cuprous oxide (Cu2O); p-type semiconductor; thin film transistors (TFT); Hall mobility; RF magnetron sputtering; density functional theory (DFT) | The study explores hole transport and scattering mechanisms in cuprous oxide (Cu2O) using experiments, analytical models, and density functional theory (DFT) calculations. It identifies phonon scattering as the dominant mechanism in single-crystalline Cu2O, while neutral impurity and grain boundary scattering are dominant in polycrystalline Cu2O thin films. The findings suggest that increasing grain size and reducing impurities can enhance the hole mobility of Cu2O thin films, paving the way for high-performance p-type thin film transistors. | 2 | Cu2O |  | Single-crystalline |  |  | Van der Pauw |  |  |  |  | Natural single-crystal | Ni/Au |  |  |  | 500000 |  |  | 42.6
Electrical and Optical Properties of Amorphous Indium-Zinc-Tin Oxide Thin Films: Oxygen Flow Dependence | 2020 | 10.3938/jkps.76.750 | Indium-zinc-tin oxide; Optical constants; Drude tail; Mobility; Effective mass; Oxygen flow; Sputtering deposition | This study investigates the electrical and optical properties of amorphous indium-zinc-tin oxide (IZTO) thin films grown using a cosputtering system, focusing on the effects of varying oxygen flow rates during growth. Findings indicate that increased oxygen flow reduces resistivity and effective mass while increasing mobility, with the smallest resistivity measured at 0.547 mΩ·cm for an oxygen flow rate of 0.3 sccm. | 1 | IZTO | In:Zn:Sn = 47:3:2 mol% | Amorphous | 2.8 | [6 empty] | Si or Corning 1737 glass |  |  |  |  | 81.35 |  |  | 25.75 | [5 empty] | Cosputtering | 200 | IZO and ITO | Ar and O2 |  |  | Room temperature
Electrical and Optical Properties of Amorphous Indium-Zinc-Tin Oxide Thin Films: Oxygen Flow Dependence | 2020 | 10.3938/jkps.76.750 | Indium-zinc-tin oxide; Optical constants; Drude tail; Mobility; Effective mass; Oxygen flow; Sputtering deposition | This study investigates the electrical and optical properties of amorphous indium-zinc-tin oxide (IZTO) thin films grown using a cosputtering system, focusing on the effects of varying oxygen flow rates during growth. Findings indicate that increased oxygen flow reduces resistivity and effective mass while increasing mobility, with the smallest resistivity measured at 0.547 mΩ·cm for an oxygen flow rate of 0.3 sccm. | 2 | IZTO | In:Zn:Sn = 47:3:2 mol% | Amorphous | 2.8 | [6 empty] | Si or Corning 1737 glass |  |  |  |  | 90.29 |  |  | 16.5 | [5 empty] | Cosputtering | 200 | IZO and ITO | Ar and O2 |  |  | Room temperature
Electrical and Optical Properties of Amorphous Indium-Zinc-Tin Oxide Thin Films: Oxygen Flow Dependence | 2020 | 10.3938/jkps.76.750 | Indium-zinc-tin oxide; Optical constants; Drude tail; Mobility; Effective mass; Oxygen flow; Sputtering deposition | This study investigates the electrical and optical properties of amorphous indium-zinc-tin oxide (IZTO) thin films grown using a cosputtering system, focusing on the effects of varying oxygen flow rates during growth. Findings indicate that increased oxygen flow reduces resistivity and effective mass while increasing mobility, with the smallest resistivity measured at 0.547 mΩ·cm for an oxygen flow rate of 0.3 sccm. | 3 | IZTO | In:Zn:Sn = 47:3:2 mol% | Amorphous | 2.8 | [6 empty] | Si or Corning 1737 glass |  |  |  |  | 93.09 |  |  | 22.1 | [5 empty] | Cosputtering | 200 | IZO and ITO | Ar and O2 |  |  | Room temperature
Electrical and Optical Properties of Amorphous Indium-Zinc-Tin Oxide Thin Films: Oxygen Flow Dependence | 2020 | 10.3938/jkps.76.750 | Indium-zinc-tin oxide; Optical constants; Drude tail; Mobility; Effective mass; Oxygen flow; Sputtering deposition | This study investigates the electrical and optical properties of amorphous indium-zinc-tin oxide (IZTO) thin films grown using a cosputtering system, focusing on the effects of varying oxygen flow rates during growth. Findings indicate that increased oxygen flow reduces resistivity and effective mass while increasing mobility, with the smallest resistivity measured at 0.547 mΩ·cm for an oxygen flow rate of 0.3 sccm. | 4 | IZTO | In:Zn:Sn = 47:3:2 mol% | Amorphous | 2.8 | [6 empty] | Si or Corning 1737 glass |  |  |  |  | 91.79 |  |  | 25.75 | [5 empty] | Cosputtering | 200 | IZO and ITO | Ar and O2 |  |  | Room temperature
Thin film transistor having semiconductor active layer | 2014 | 10.1109/LED.2014.2329933 | Thin film transistor; Semiconductor active layer; IGZO; cosputtering; device characteristics | This paper presents a method for manufacturing an IGZO active layer using a cosputtering process with two targets having different compositions to adjust the atomic composition of In within the layer. The study shows that adjusting the bias power during deposition can significantly improve the electrical characteristics of thin film transistors, including mobility and threshold voltage. | 1 | IGZO | In:Ga:Zn = 1:1:1 mol% | Amorphous |  |  | Bottom gate | MoW | SiNx | PECVD, 330°C, precursors N/A |  | Glass | IZO |  |  |  | 50 | 150000 | 1000000 | 19.3 | 0.59 | 0.35 | 1.5*10^6 |  |  | COSputter | 450 / 400 | InGaZnO / InZnO | Ar/O2 | 5 mTorr |  | ambient | 3600 | 350
Thin film transistor having semiconductor active layer | 2014 | 10.1109/LED.2014.2329933 | Thin film transistor; Semiconductor active layer; IGZO; cosputtering; device characteristics | This paper presents a method for manufacturing an IGZO active layer using a cosputtering process with two targets having different compositions to adjust the atomic composition of In within the layer. The study shows that adjusting the bias power during deposition can significantly improve the electrical characteristics of thin film transistors, including mobility and threshold voltage. | 2 | IGZO | In:Ga:Zn = 1:1:1 mol% | Amorphous |  |  | Bottom gate | MoW | SiNx | PECVD, 330°C, precursors N/A |  | Glass | IZO |  |  |  | 50 | 150000 | 1000000 | 11.2 | 8.14 | 1.11 | 6.6*10^4 |  |  | COSputter | 450 / 0 | InGaZnO / InZnO | Ar/O2 | 5 mTorr |  | ambient | 3600 | 350
Carrier density-tunable work function buffer at the channel+metallization interface for amorphous oxide thin-film transistors | 2021 | 10.1021/acsaelm.1c00284 | amorphous oxide semiconductors; work function; carrier density; thin-film transistors; contact resistance; indium zinc oxide | The study introduces a thin InZnO (IZO) buffer at the channel/metallization interface to enhance the contact behaviors for amorphous IZO thin-film transistors (TFTs). This buffer lowers the energy barrier for charge carriers, significantly reducing specific contact resistance and enhancing carrier mobility, leading to improved TFT performance with higher field effect mobility and lower threshold voltage. | 1 | IZO | In2O3:ZnO=90:10wt% | Amorphous |  |  | Bottomgate | HeavilydopedSi | SiO2 | Thermalgrowth,50nm | 50 nm | Si | Ti |  |  |  | 20 | 100000 | 2000000 | 13.41 | 7.44 |  | 1.00*10^6 |  |  | DCSputter | 20 | IZO | Ar/O2 | 0.002 |  | Roomtemperature
Carrier density-tunable work function buffer at the channel+metallization interface for amorphous oxide thin-film transistors | 2021 | 10.1021/acsaelm.1c00284 | amorphous oxide semiconductors; work function; carrier density; thin-film transistors; contact resistance; indium zinc oxide | The study introduces a thin InZnO (IZO) buffer at the channel/metallization interface to enhance the contact behaviors for amorphous IZO thin-film transistors (TFTs). This buffer lowers the energy barrier for charge carriers, significantly reducing specific contact resistance and enhancing carrier mobility, leading to improved TFT performance with higher field effect mobility and lower threshold voltage. | 2 | IZO | In2O3:ZnO=90:10wt% | Amorphous |  |  | Bottomgate | HeavilydopedSi | SiO2 | Thermalgrowth,50nm | 50 nm | Si | Ti |  |  |  | 20 | 100000 | 2000000 | 41.74 | 5.32 |  | 1.00*10^6 |  |  | DCSputter | 20 | IZO | Ar/O2 | 0.002 |  | Roomtemperature
Carrier density-tunable work function buffer at the channel+metallization interface for amorphous oxide thin-film transistors | 2021 | 10.1021/acsaelm.1c00284 | amorphous oxide semiconductors; work function; carrier density; thin-film transistors; contact resistance; indium zinc oxide | The study introduces a thin InZnO (IZO) buffer at the channel/metallization interface to enhance the contact behaviors for amorphous IZO thin-film transistors (TFTs). This buffer lowers the energy barrier for charge carriers, significantly reducing specific contact resistance and enhancing carrier mobility, leading to improved TFT performance with higher field effect mobility and lower threshold voltage. | 3 | IZO | In2O3:ZnO=90:10wt% | Amorphous |  |  | Bottomgate | HeavilydopedSi | SiO2 | Thermalgrowth,50nm | 50 nm | Si | Ti |  |  |  | 20 | 100000 | 2000000 | 56.49 | 1.18 |  | 1.00*10^6 |  |  | DCSputter | 20 | IZO | Ar/O2 | 0.002 |  | Roomtemperature
Carrier density-tunable work function buffer at the channel+metallization interface for amorphous oxide thin-film transistors | 2021 | 10.1021/acsaelm.1c00284 | amorphous oxide semiconductors; work function; carrier density; thin-film transistors; contact resistance; indium zinc oxide | The study introduces a thin InZnO (IZO) buffer at the channel/metallization interface to enhance the contact behaviors for amorphous IZO thin-film transistors (TFTs). This buffer lowers the energy barrier for charge carriers, significantly reducing specific contact resistance and enhancing carrier mobility, leading to improved TFT performance with higher field effect mobility and lower threshold voltage. | 4 | IZO | In2O3:ZnO=90:10wt% | Amorphous |  |  | Bottomgate | HeavilydopedSi | SiO2 | Thermalgrowth,50nm | 50 nm | Si | Ti |  |  |  | 20 | 100000 | 2000000 | 21.15 | 2.45 |  | 1.00*10^6 |  |  | DCSputter | 20 | IZO | Ar/O2 | 0.002 |  | Roomtemperature
A Study on the Optical and Electrical Properties of Ga-doped ZnO Films for Opto-electronic Devices | 2011 | 10.4313/JKEM.2011.24.4.303 | Transparent electrode; Ga-doped ZnO film; Al2O3 buffer layer; RF-magnetron sputtering | The study investigates the optical and electrical properties of Gallium-doped ZnO (GZO) films deposited at 200°C and 10 mtorr, achieving 89.0% optical transmittance and 2.0 mΩ·cm resistivity. The use of Al2O3 buffer layers can enhance the transmittance to 90.7% and adjust resistivity depending on the oxygen flow rate during deposition, suggesting potential applications in opto-electronic devices. | 1 | GZO | Ga-5.3 wt% | c-axis orientation | [7 empty] | Borosilicate glass |  |  |  |  | 200 |  |  | 10 | [5 empty] | RF magnetron sputtering | 200 | Ga-doped ZnO (GZO) | Ar | 0.01 |  | 200
A Study on the Optical and Electrical Properties of Ga-doped ZnO Films for Opto-electronic Devices | 2011 | 10.4313/JKEM.2011.24.4.303 | Transparent electrode; Ga-doped ZnO film; Al2O3 buffer layer; RF-magnetron sputtering | The study investigates the optical and electrical properties of Gallium-doped ZnO (GZO) films deposited at 200°C and 10 mtorr, achieving 89.0% optical transmittance and 2.0 mΩ·cm resistivity. The use of Al2O3 buffer layers can enhance the transmittance to 90.7% and adjust resistivity depending on the oxygen flow rate during deposition, suggesting potential applications in opto-electronic devices. | 2 | GZO | Ga-5.3 wt% | c-axis orientation | [7 empty] | Borosilicate glass |  |  |  |  | 200 | [8 empty] | RF magnetron sputtering | 200 | Ga-doped ZnO (GZO) | Ar | 0.03 |  | 200
A Study on the Optical and Electrical Properties of Ga-doped ZnO Films for Opto-electronic Devices | 2011 | 10.4313/JKEM.2011.24.4.303 | Transparent electrode; Ga-doped ZnO film; Al2O3 buffer layer; RF-magnetron sputtering | The study investigates the optical and electrical properties of Gallium-doped ZnO (GZO) films deposited at 200°C and 10 mtorr, achieving 89.0% optical transmittance and 2.0 mΩ·cm resistivity. The use of Al2O3 buffer layers can enhance the transmittance to 90.7% and adjust resistivity depending on the oxygen flow rate during deposition, suggesting potential applications in opto-electronic devices. | 3 | GZO | Ga-5.3 wt% | c-axis orientation | [7 empty] | Borosilicate glass |  |  |  |  | 200 | [8 empty] | RF magnetron sputtering | 200 | Ga-doped ZnO (GZO) | Ar | 0.03 |  | 350
A Study on the Optical and Electrical Properties of Ga-doped ZnO Films for Opto-electronic Devices | 2011 | 10.4313/JKEM.2011.24.4.303 | Transparent electrode; Ga-doped ZnO film; Al2O3 buffer layer; RF-magnetron sputtering | The study investigates the optical and electrical properties of Gallium-doped ZnO (GZO) films deposited at 200°C and 10 mtorr, achieving 89.0% optical transmittance and 2.0 mΩ·cm resistivity. The use of Al2O3 buffer layers can enhance the transmittance to 90.7% and adjust resistivity depending on the oxygen flow rate during deposition, suggesting potential applications in opto-electronic devices. | 4 | GZO | Ga-5.3 wt% | [8 empty] | Borosilicate glass |  |  |  |  | 200 | [8 empty] | RF magnetron sputtering | 200 | Ga-doped ZnO (GZO) | Ar | 0.01 |  | Room Temp.
A Study on the Optical and Electrical Properties of Ga-doped ZnO Films for Opto-electronic Devices | 2011 | 10.4313/JKEM.2011.24.4.303 | Transparent electrode; Ga-doped ZnO film; Al2O3 buffer layer; RF-magnetron sputtering | The study investigates the optical and electrical properties of Gallium-doped ZnO (GZO) films deposited at 200°C and 10 mtorr, achieving 89.0% optical transmittance and 2.0 mΩ·cm resistivity. The use of Al2O3 buffer layers can enhance the transmittance to 90.7% and adjust resistivity depending on the oxygen flow rate during deposition, suggesting potential applications in opto-electronic devices. | 5 | GZO/Al2O3 | Ga-5.3 wt% | [7 empty] | 150 | Borosilicate glass |  |  |  |  | GZO: 200 nm, Al2O3: 150 nm | [8 empty] | RF magnetron sputtering | GZO: 200, Al2O3: 150 | GZO and Al2O3 | Ar/O2 | O2/(O2+Ar): 20% |  | Room Temp.
Enhanced performance of amorphous In-Ga-Zn-O thin-film transistors using different metals for source+drain electrodes | 2017 | 10.3938/jkps.71.329 | a-IGZO; Thin-Film Transistor; S/D electrode; Metal work function | The paper presents a study on amorphous indium gallium zinc oxide (a-IGZO) thin-film transistors (TFTs) with off-planed source/drain electrodes using different metals (Nickel and Titanium). The findings revealed that using Ni for the drain and Ti for the source results in improved electrical characteristics such as increased driving current, decreased leakage current, higher on/off current ratio, low subthreshold swing, and high mobility. The proposed structure enhances the electrical performance of TFTs without degrading device stability, making it suitable for next-generation display devices. | 1 | a-IGZO | In:Ga:Zn = 1:1:1 mol% | Amorphous |  |  | Bottom gate, off-planed | Si | SiO2 | Thermal oxidation, 100 nm | 100 | p-type Si wafer, 100 | Ni/Ti |  |  |  | 50 | 10000 | 140000 | 13.18 | 10.49 | 0.14984 | 3.85*10^8 | 0.02 | PBTS/NBTS, VG=±20V, VD=0V, 25-100°C, 104s | RF sputter |  | InGaZnO |  |  |  | Room Temperature | 1800 | 400 | N2
Enhanced performance of amorphous In-Ga-Zn-O thin-film transistors using different metals for source+drain electrodes | 2017 | 10.3938/jkps.71.329 | a-IGZO; Thin-Film Transistor; S/D electrode; Metal work function | The paper presents a study on amorphous indium gallium zinc oxide (a-IGZO) thin-film transistors (TFTs) with off-planed source/drain electrodes using different metals (Nickel and Titanium). The findings revealed that using Ni for the drain and Ti for the source results in improved electrical characteristics such as increased driving current, decreased leakage current, higher on/off current ratio, low subthreshold swing, and high mobility. The proposed structure enhances the electrical performance of TFTs without degrading device stability, making it suitable for next-generation display devices. | 2 | a-IGZO | In:Ga:Zn = 1:1:1 mol% | Amorphous |  |  | Bottom gate, off-planed | Si | SiO2 | Thermal oxidation, 100 nm | 100 | p-type Si wafer, 100 | Ti/Ni |  |  |  | 50 | 10000 | 140000 | 1.94 | 9.51 | 0.20868 | 1.27*10^7 | 0.02 | PBTS/NBTS, VG=±20V, VD=0V, 25-100°C, 104s | RF sputter |  | InGaZnO |  |  |  | Room Temperature | 1800 | 400 | N2
Improving p-type mcro-oxidized ZnN film by efficient thermal treatment | 2020 | 10.7567/1347-4065/ab486b | p-type conductive film; micro-oxidized ZnN; thermal treatment; rapid thermal annealing (RTA); ZnO:N film | The study explores the improvement of p-type conductive nitrogen-contained ZnO (ZnO:N) films, prepared by oxidizing PVD-deposited zinc nitride (ZnN) using H2O2 at room temperature, followed by rapid-thermal annealing (RTA). The optimized p-type ZnO:N film, subjected to 500°C RTA for 15 seconds, exhibited enhanced electrical properties with a hole concentration of 1.78 × 10^20 cm−3 and resistivity of 3.71 × 10−4 Ω cm, and showed stable p-type conduction even after exposure to air for eight months. | 1 | MO_ZnN | Zn:N | Amorphous |  |  | ZnO/MO_ZnN pn junction | Al |  |  |  | Si |  |  |  |  | 280 | [8 empty] | DC Sputter | 50 | Zn | Ar/N2 | 5×10^-2 |  | 27
Improving p-type mcro-oxidized ZnN film by efficient thermal treatment | 2020 | 10.7567/1347-4065/ab486b | p-type conductive film; micro-oxidized ZnN; thermal treatment; rapid thermal annealing (RTA); ZnO:N film | The study explores the improvement of p-type conductive nitrogen-contained ZnO (ZnO:N) films, prepared by oxidizing PVD-deposited zinc nitride (ZnN) using H2O2 at room temperature, followed by rapid-thermal annealing (RTA). The optimized p-type ZnO:N film, subjected to 500°C RTA for 15 seconds, exhibited enhanced electrical properties with a hole concentration of 1.78 × 10^20 cm−3 and resistivity of 3.71 × 10−4 Ω cm, and showed stable p-type conduction even after exposure to air for eight months. | 2 | MO_ZnN | Zn:N | Amorphous |  |  | ZnO/MO_ZnN pn junction | Al |  |  |  | Si |  |  |  |  | 280 | [8 empty] | DC Sputter | 50 | Zn | Ar/N2 | 5×10^-2 |  | 27 | 15 | 500 | Vacuum
Improving p-type mcro-oxidized ZnN film by efficient thermal treatment | 2020 | 10.7567/1347-4065/ab486b | p-type conductive film; micro-oxidized ZnN; thermal treatment; rapid thermal annealing (RTA); ZnO:N film | The study explores the improvement of p-type conductive nitrogen-contained ZnO (ZnO:N) films, prepared by oxidizing PVD-deposited zinc nitride (ZnN) using H2O2 at room temperature, followed by rapid-thermal annealing (RTA). The optimized p-type ZnO:N film, subjected to 500°C RTA for 15 seconds, exhibited enhanced electrical properties with a hole concentration of 1.78 × 10^20 cm−3 and resistivity of 3.71 × 10−4 Ω cm, and showed stable p-type conduction even after exposure to air for eight months. | 3 | MO_ZnN | Zn:N | Amorphous |  |  | ZnO/MO_ZnN pn junction | Al |  |  |  | Si |  |  |  |  | 280 | [8 empty] | DC Sputter | 50 | Zn | Ar/N2 | 5×10^-2 |  | 27 | 20 | 500 | Vacuum
Improving p-type mcro-oxidized ZnN film by efficient thermal treatment | 2020 | 10.7567/1347-4065/ab486b | p-type conductive film; micro-oxidized ZnN; thermal treatment; rapid thermal annealing (RTA); ZnO:N film | The study explores the improvement of p-type conductive nitrogen-contained ZnO (ZnO:N) films, prepared by oxidizing PVD-deposited zinc nitride (ZnN) using H2O2 at room temperature, followed by rapid-thermal annealing (RTA). The optimized p-type ZnO:N film, subjected to 500°C RTA for 15 seconds, exhibited enhanced electrical properties with a hole concentration of 1.78 × 10^20 cm−3 and resistivity of 3.71 × 10−4 Ω cm, and showed stable p-type conduction even after exposure to air for eight months. | 4 | MO_ZnN | Zn:N | Amorphous |  |  | ZnO/MO_ZnN pn junction | Al |  |  |  | Si |  |  |  |  | 280 | [8 empty] | DC Sputter | 50 | Zn | Ar/N2 | 5×10^-2 |  | 27 | 25 | 500 | Vacuum
Improving p-type mcro-oxidized ZnN film by efficient thermal treatment | 2020 | 10.7567/1347-4065/ab486b | p-type conductive film; micro-oxidized ZnN; thermal treatment; rapid thermal annealing (RTA); ZnO:N film | The study explores the improvement of p-type conductive nitrogen-contained ZnO (ZnO:N) films, prepared by oxidizing PVD-deposited zinc nitride (ZnN) using H2O2 at room temperature, followed by rapid-thermal annealing (RTA). The optimized p-type ZnO:N film, subjected to 500°C RTA for 15 seconds, exhibited enhanced electrical properties with a hole concentration of 1.78 × 10^20 cm−3 and resistivity of 3.71 × 10−4 Ω cm, and showed stable p-type conduction even after exposure to air for eight months. | 5 | MO_ZnN | Zn:N | Amorphous |  |  | ZnO/MO_ZnN pn junction | Al |  |  |  | Si |  |  |  |  | 280 | [8 empty] | DC Sputter | 50 | Zn | Ar/N2 | 5×10^-2 |  | 27 |  | 650 | Vacuum
The strategy for the fabrication of oxide TFTs with excellent device stabilities: The novel oxide TFT | 2009 |  | oxide semiconductor; TFT; stability | The paper discusses two approaches to improve the stability of oxide TFTs: optimizing device architecture and developing new oxide semiconductor materials, specifically using InGaZnO and ZrInZnO. It highlights the effectiveness of SiOx passivation layers and the enhanced stability of ZrInZnO films subjected to higher temperature annealing. | 1 | IGZO | In:Ga:Zn=1:1:1 mol% | Amorphous |  |  | Bottomgate | Mo | SiNx | PECVD at 390°C | 120 | SiO2/glass | Mo | SiOx |  | PECVD | 50 | 25000 | 10000 |  |  |  |  | 2.0 | IDS=10µA,VDS=5.1V,stressed 36000 sec | DC Sputter | 1200 | In2Ga2ZnO7 | Ar/O2 |  |  | Room temperature | 3600 | 250 | Air
The strategy for the fabrication of oxide TFTs with excellent device stabilities: The novel oxide TFT | 2009 |  | oxide semiconductor; TFT; stability | The paper discusses two approaches to improve the stability of oxide TFTs: optimizing device architecture and developing new oxide semiconductor materials, specifically using InGaZnO and ZrInZnO. It highlights the effectiveness of SiOx passivation layers and the enhanced stability of ZrInZnO films subjected to higher temperature annealing. | 2 | ZrInZnO | Zr:In:Zn=0.19:0.61:0.20 | Nanocrystalline |  |  | Bottomgate |  | SiNx | [10 empty] | 3.9 | 1.6 | 0.98 | 1.0*10^7 | 0.99 | Drain current stress of 3µA at VDS=10V | Co-sputter |  | InZnO, ZrO2 |  |  |  |  | 7200 | 350
The stability of tin silicon oxide thin-film transistors with different annealing temperatures | 2016 | 10.1209/0295-5075/115/28006 | tin silicon oxide; thin-film transistors; annealing temperature; bias stress stability | This paper investigates the influence of annealing temperature on the electrical properties and bias stress stability of tin silicon oxide thin-film transistors (TSO TFTs). The study finds that higher annealing temperatures lead to a structure closer to crystallization, improving the mobility and positive bias stress stability of TSO TFTs by reducing traps at the interface of dielectric and channel layers. | 1 | TSO | SiO2:SnO2=1:17.9at.% | Amorphous |  |  | Bottomgate | p++Si | SiO2 |  | 100 | p++Si | ITO |  |  |  | 12 | 100000 | 500000 | 0.5 |  | 2.9 | 1.3*10^6 | 7.6 | PBS,20V,25°C,1800s,air | MagnetronSputter | 60 | TSOceramic | O2/Ar | 0.3Pa |  |  | 3600 | 200 | air
The stability of tin silicon oxide thin-film transistors with different annealing temperatures | 2016 | 10.1209/0295-5075/115/28006 | tin silicon oxide; thin-film transistors; annealing temperature; bias stress stability | This paper investigates the influence of annealing temperature on the electrical properties and bias stress stability of tin silicon oxide thin-film transistors (TSO TFTs). The study finds that higher annealing temperatures lead to a structure closer to crystallization, improving the mobility and positive bias stress stability of TSO TFTs by reducing traps at the interface of dielectric and channel layers. | 2 | TSO | SiO2:SnO2=1:17.9at.% | Amorphous |  |  | Bottomgate | p++Si | SiO2 |  | 100 | p++Si | ITO |  |  |  | 12 | 100000 | 500000 | 1.2 |  | 2.5 | 3.2*10^6 | 7.4 | PBS,20V,25°C,1800s,air | MagnetronSputter | 60 | TSOceramic | O2/Ar | 0.3Pa |  |  | 3600 | 250 | air
The stability of tin silicon oxide thin-film transistors with different annealing temperatures | 2016 | 10.1209/0295-5075/115/28006 | tin silicon oxide; thin-film transistors; annealing temperature; bias stress stability | This paper investigates the influence of annealing temperature on the electrical properties and bias stress stability of tin silicon oxide thin-film transistors (TSO TFTs). The study finds that higher annealing temperatures lead to a structure closer to crystallization, improving the mobility and positive bias stress stability of TSO TFTs by reducing traps at the interface of dielectric and channel layers. | 3 | TSO | SiO2:SnO2=1:17.9at.% | Amorphous |  |  | Bottomgate | p++Si | SiO2 |  | 100 | p++Si | ITO |  |  |  | 12 | 100000 | 500000 | 4.7 |  | 1.8 | 5.0*10^6 | 5.4 | PBS,20V,25°C,1800s,air | MagnetronSputter | 60 | TSOceramic | O2/Ar | 0.3Pa |  |  | 3600 | 300 | air
The stability of tin silicon oxide thin-film transistors with different annealing temperatures | 2016 | 10.1209/0295-5075/115/28006 | tin silicon oxide; thin-film transistors; annealing temperature; bias stress stability | This paper investigates the influence of annealing temperature on the electrical properties and bias stress stability of tin silicon oxide thin-film transistors (TSO TFTs). The study finds that higher annealing temperatures lead to a structure closer to crystallization, improving the mobility and positive bias stress stability of TSO TFTs by reducing traps at the interface of dielectric and channel layers. | 4 | TSO | SiO2:SnO2=1:17.9at.% | Amorphous |  |  | Bottomgate | p++Si | SiO2 |  | 100 | p++Si | ITO |  |  |  | 12 | 100000 | 500000 | 6.7 |  | 1.3 | 1.1*10^7 | 2.2 | PBS,20V,25°C,1800s,air | MagnetronSputter | 60 | TSOceramic | O2/Ar | 0.3Pa |  |  | 3600 | 350 | air
The stability of tin silicon oxide thin-film transistors with different annealing temperatures | 2016 | 10.1209/0295-5075/115/28006 | tin silicon oxide; thin-film transistors; annealing temperature; bias stress stability | This paper investigates the influence of annealing temperature on the electrical properties and bias stress stability of tin silicon oxide thin-film transistors (TSO TFTs). The study finds that higher annealing temperatures lead to a structure closer to crystallization, improving the mobility and positive bias stress stability of TSO TFTs by reducing traps at the interface of dielectric and channel layers. | 5 | TSO | SiO2:SnO2=1:17.9at.% | Amorphous |  |  | Bottomgate | p++Si | SiO2 |  | 100 | p++Si | ITO |  |  |  | 12 | 100000 | 500000 | 13.6 |  | 1.4 | 1.2*10^7 | 2.3 | PBS,20V,25°C,1800s,air | MagnetronSputter | 60 | TSOceramic | O2/Ar | 0.3Pa |  |  | 3600 | 400 | air
The stability of tin silicon oxide thin-film transistors with different annealing temperatures | 2016 | 10.1209/0295-5075/115/28006 | tin silicon oxide; thin-film transistors; annealing temperature; bias stress stability | This paper investigates the influence of annealing temperature on the electrical properties and bias stress stability of tin silicon oxide thin-film transistors (TSO TFTs). The study finds that higher annealing temperatures lead to a structure closer to crystallization, improving the mobility and positive bias stress stability of TSO TFTs by reducing traps at the interface of dielectric and channel layers. | 6 | TSO | SiO2:SnO2=1:17.9at.% | Amorphous |  |  | Bottomgate | p++Si | SiO2 |  | 100 | p++Si | ITO |  |  |  | 12 | 100000 | 500000 | 13.8 |  | 0.7 | 8.4*10^6 | 1.2 | PBS,20V,25°C,1800s,air | MagnetronSputter | 60 | TSOceramic | O2/Ar | 0.3Pa |  |  | 3600 | 500 | air
Phosphorus Doping Effect in a Zinc Oxide Channel Layer to Improve the Performance of Oxide Thin-Film Transistors | 2012 | 10.1007/s11664-012-2166-7 | Phosphorus doping; oxide thin-film transistors (TFTs); zinc oxide (ZnO); oxide semiconductor; bias stress stability | The study explores the fabrication of phosphorus-doped zinc oxide-based thin-film transistors (PZO-TFTs) using direct current (DC) magnetron sputtering at 100°C. Phosphorus doping in ZnO active channels enhances the electrical properties, field-effect mobility, and bias stress stability of the TFTs, and effectively suppresses intrinsic defect generation, leading to improved device performance compared to intrinsic ZnO-TFTs. | 1 | ZnO | Zn = 97 wt%, P = 3 wt% | Highly oriented in the (002) direction |  |  | Bottom Gate/Top Contact | n-type doped Si | SiO2 | Thermal oxidation | 100 | n-Si with SiO2 layer | ITO |  |  |  |  | 400000 | 2000000 | 1.86 | -1 | 1.95 | 4.9*10^5 |  | PBTS, 20V, 60°C, 104 s, ambient atmosphere | DC Magnetron Sputtering | 0.5 W/cm² | ZnO-3 wt.% P2O5 | Ar/O2 |  | 40% | 100
Investigations on Process Options Towards Improved Operation and Stability of IGZO TFTs | 2024 |  | IGZO; TFT; passivation; stability; process options | This research focuses on enhancing process options to improve the performance and stability of IGZO thin-film transistors (TFTs) by addressing defect passivation and resistance to hydrogen plasma. The study details optimizing the IGZO back-channel passivation through oxygen plasma treatment and thoroughly investigates adhesion issues related to the sputtered metal bilayer on bottom gate TFTs. | 1 | IGZO | In:Ga:Zn:O = 1:1:1:4 mol% | Amorphous |  |  | Bottom gate | Mo | SiO2 | PECVD at 390°C, followed by densification at 600°C in N2 | 50 | Si with 650 nm thermally grown SiO2 | Mo/Al bilayer (50 nm/50 nm) | SiO2, topped with ALD Al2O3 | 50 nm SiO2 + 10 nm Al2O3 | PECVD at 400°C, followed by ALD at 200°C | 50 | 4000 | 24000 |  |  | 500 |  |  |  | Sputtering |  | InGaZnO4 | Ar with 7% O2 |  |  |  | 10800 + 7200 ramp-down | 400 | O2
Analysis of Thermal Degradation in Oxide Thin Film Transistors | 2014 | 10.1149/06410.0071ecst | thermal degradation; oxide thin-film transistors (TFTs); Joule heating; hot carrier effect | This study investigates the thermal degradation of oxide TFTs with varying gate lengths and widths under different gate and drain voltages using an infrared imaging system. The researchers observed asymmetric thermal distribution in the local drain region of a TFT under bias stress, and the threshold voltage shift correlated with the gate width. They propose that the degradation phenomena are due to a combination of Joule heating and the hot carrier effect, which was confirmed through theoretical device simulation. | 1 | ITZO | In:Sn:Zn = N/A | Amorphous |  |  | Bottom gate | Cr | SiOx | PECVD, 350°C | 150 | Glass | ITO | SiOx | 200 | PECVD | 45 | 45000 | 66000 |  | 1.1 |  |  | -4.6 | Bias stress, Vg = Vd = 20 V, 10000 s | RF Sputter |  | ITZO ceramic | Ar/O2 |  |  | 150 | 3600 | 350 | N2
Analysis of Thermal Degradation in Oxide Thin Film Transistors | 2014 | 10.1149/06410.0071ecst | thermal degradation; oxide thin-film transistors (TFTs); Joule heating; hot carrier effect | This study investigates the thermal degradation of oxide TFTs with varying gate lengths and widths under different gate and drain voltages using an infrared imaging system. The researchers observed asymmetric thermal distribution in the local drain region of a TFT under bias stress, and the threshold voltage shift correlated with the gate width. They propose that the degradation phenomena are due to a combination of Joule heating and the hot carrier effect, which was confirmed through theoretical device simulation. | 2 | ITZO | In:Sn:Zn = N/A | Amorphous |  |  | Bottom gate | Cr | SiOx | PECVD, 350°C | 150 | Glass | ITO | SiOx | 200 | PECVD | 45 | 30000 | 66000 | [6 empty] | RF Sputter |  | ITZO ceramic | Ar/O2 |  |  | 150 | 3600 | 350 | N2
Analysis of Thermal Degradation in Oxide Thin Film Transistors | 2014 | 10.1149/06410.0071ecst | thermal degradation; oxide thin-film transistors (TFTs); Joule heating; hot carrier effect | This study investigates the thermal degradation of oxide TFTs with varying gate lengths and widths under different gate and drain voltages using an infrared imaging system. The researchers observed asymmetric thermal distribution in the local drain region of a TFT under bias stress, and the threshold voltage shift correlated with the gate width. They propose that the degradation phenomena are due to a combination of Joule heating and the hot carrier effect, which was confirmed through theoretical device simulation. | 3 | ITZO | In:Sn:Zn = N/A | Amorphous |  |  | Bottom gate | Cr | SiOx | PECVD, 350°C | 150 | Glass | ITO | SiOx | 200 | PECVD | 45 | 20000 | 66000 | [6 empty] | RF Sputter |  | ITZO ceramic | Ar/O2 |  |  | 150 | 3600 | 350 | N2
Analysis of Thermal Degradation in Oxide Thin Film Transistors | 2014 | 10.1149/06410.0071ecst | thermal degradation; oxide thin-film transistors (TFTs); Joule heating; hot carrier effect | This study investigates the thermal degradation of oxide TFTs with varying gate lengths and widths under different gate and drain voltages using an infrared imaging system. The researchers observed asymmetric thermal distribution in the local drain region of a TFT under bias stress, and the threshold voltage shift correlated with the gate width. They propose that the degradation phenomena are due to a combination of Joule heating and the hot carrier effect, which was confirmed through theoretical device simulation. | 4 | ITZO | In:Sn:Zn = N/A | Amorphous |  |  | Bottom gate | Cr | SiOx | PECVD, 350°C | 150 | Glass | ITO | SiOx | 200 | PECVD | 45 | 15000 | 66000 | [6 empty] | RF Sputter |  | ITZO ceramic | Ar/O2 |  |  | 150 | 3600 | 350 | N2
Analysis of Thermal Degradation in Oxide Thin Film Transistors | 2014 | 10.1149/06410.0071ecst | thermal degradation; oxide thin-film transistors (TFTs); Joule heating; hot carrier effect | This study investigates the thermal degradation of oxide TFTs with varying gate lengths and widths under different gate and drain voltages using an infrared imaging system. The researchers observed asymmetric thermal distribution in the local drain region of a TFT under bias stress, and the threshold voltage shift correlated with the gate width. They propose that the degradation phenomena are due to a combination of Joule heating and the hot carrier effect, which was confirmed through theoretical device simulation. | 5 | ITZO | In:Sn:Zn = N/A | Amorphous |  |  | Bottom gate | Cr | SiOx | PECVD, 350°C | 150 | Glass | ITO | SiOx | 200 | PECVD | 45 | 8000 | 8000 | [6 empty] | RF Sputter |  | ITZO ceramic | Ar/O2 |  |  | 150 | 3600 | 350 | N2
Analysis of Thermal Degradation in Oxide Thin Film Transistors | 2014 | 10.1149/06410.0071ecst | thermal degradation; oxide thin-film transistors (TFTs); Joule heating; hot carrier effect | This study investigates the thermal degradation of oxide TFTs with varying gate lengths and widths under different gate and drain voltages using an infrared imaging system. The researchers observed asymmetric thermal distribution in the local drain region of a TFT under bias stress, and the threshold voltage shift correlated with the gate width. They propose that the degradation phenomena are due to a combination of Joule heating and the hot carrier effect, which was confirmed through theoretical device simulation. | 6 | ITZO | In:Sn:Zn = N/A | Amorphous |  |  | Bottom gate | Cr | SiOx | PECVD, 350°C | 150 | Glass | ITO | SiOx | 200 | PECVD | 45 | 8000 | 15000 | [6 empty] | RF Sputter |  | ITZO ceramic | Ar/O2 |  |  | 150 | 3600 | 350 | N2
Analysis of Thermal Degradation in Oxide Thin Film Transistors | 2014 | 10.1149/06410.0071ecst | thermal degradation; oxide thin-film transistors (TFTs); Joule heating; hot carrier effect | This study investigates the thermal degradation of oxide TFTs with varying gate lengths and widths under different gate and drain voltages using an infrared imaging system. The researchers observed asymmetric thermal distribution in the local drain region of a TFT under bias stress, and the threshold voltage shift correlated with the gate width. They propose that the degradation phenomena are due to a combination of Joule heating and the hot carrier effect, which was confirmed through theoretical device simulation. | 7 | ITZO | In:Sn:Zn = N/A | Amorphous |  |  | Bottom gate | Cr | SiOx | PECVD, 350°C | 150 | Glass | ITO | SiOx | 200 | PECVD | 45 | 8000 | 30000 | [6 empty] | RF Sputter |  | ITZO ceramic | Ar/O2 |  |  | 150 | 3600 | 350 | N2
Analysis of Thermal Degradation in Oxide Thin Film Transistors | 2014 | 10.1149/06410.0071ecst | thermal degradation; oxide thin-film transistors (TFTs); Joule heating; hot carrier effect | This study investigates the thermal degradation of oxide TFTs with varying gate lengths and widths under different gate and drain voltages using an infrared imaging system. The researchers observed asymmetric thermal distribution in the local drain region of a TFT under bias stress, and the threshold voltage shift correlated with the gate width. They propose that the degradation phenomena are due to a combination of Joule heating and the hot carrier effect, which was confirmed through theoretical device simulation. | 8 | ITZO | In:Sn:Zn = N/A | Amorphous |  |  | Bottom gate | Cr | SiOx | PECVD, 350°C | 150 | Glass | ITO | SiOx | 200 | PECVD | 45 | 8000 | 66000 | [6 empty] | RF Sputter |  | ITZO ceramic | Ar/O2 |  |  | 150 | 3600 | 350 | N2
A Study of the Surface Chemical Reactions on IGZO Thin Film in BCl3+Ar Inductively Coupled Plasma | 2012 | 10.1149/2.034204jes | IGZO; BCl3/Ar plasma; Inductively Coupled Plasma (ICP); Etching rate; XPS; AFM | This study investigates the etch rate and selectivity of indium gallium zinc oxide (IGZO) thin films in BCl3/Ar inductively coupled plasma. The maximum etch rate of 158 nm/min was obtained in BCl3/Ar (10:10 sccm) plasma, and extensive XPS analysis revealed the surface chemical reactions and byproduct formation. The results demonstrate that the etching mechanism involves both chemical reactions and physical sputtering, with optimal conditions being necessary to achieve high etch rates and selectivity. | 1 | IGZO | In:Ga:Zn = N/A | Amorphous |  |  | Bottom gate |  | SiO2 |  |  | Si (100) |  |  |  |  | 200 | [8 empty] | RF Sputter | 700 | IGZO | BCl3/Ar (10:10 sccm) | 2 Pa |  | Room temperature
A Study of the Surface Chemical Reactions on IGZO Thin Film in BCl3+Ar Inductively Coupled Plasma | 2012 | 10.1149/2.034204jes | IGZO; BCl3/Ar plasma; Inductively Coupled Plasma (ICP); Etching rate; XPS; AFM | This study investigates the etch rate and selectivity of indium gallium zinc oxide (IGZO) thin films in BCl3/Ar inductively coupled plasma. The maximum etch rate of 158 nm/min was obtained in BCl3/Ar (10:10 sccm) plasma, and extensive XPS analysis revealed the surface chemical reactions and byproduct formation. The results demonstrate that the etching mechanism involves both chemical reactions and physical sputtering, with optimal conditions being necessary to achieve high etch rates and selectivity. | 2 | IGZO | In:Ga:Zn = N/A | Amorphous |  |  | Bottom gate |  | SiO2 |  |  | Si (100) |  |  |  |  | 200 | [8 empty] | RF Sputter | 700 | IGZO | BCl3/Ar (15:5 sccm) | 2 Pa |  | Room temperature
A Study of the Surface Chemical Reactions on IGZO Thin Film in BCl3+Ar Inductively Coupled Plasma | 2012 | 10.1149/2.034204jes | IGZO; BCl3/Ar plasma; Inductively Coupled Plasma (ICP); Etching rate; XPS; AFM | This study investigates the etch rate and selectivity of indium gallium zinc oxide (IGZO) thin films in BCl3/Ar inductively coupled plasma. The maximum etch rate of 158 nm/min was obtained in BCl3/Ar (10:10 sccm) plasma, and extensive XPS analysis revealed the surface chemical reactions and byproduct formation. The results demonstrate that the etching mechanism involves both chemical reactions and physical sputtering, with optimal conditions being necessary to achieve high etch rates and selectivity. | 3 | IGZO | In:Ga:Zn = N/A | Amorphous |  |  | Bottom gate |  | SiO2 |  |  | Si (100) |  |  |  |  | 200 | [8 empty] | RF Sputter | 700 | IGZO | BCl3/Ar (5:15 sccm) | 2 Pa |  | Room temperature
Effect of self-assembled monolayer (SAM) on the oxide semiconductor thin film transistor | 2012 | 10.1109/JDT.2011.2169936 | Back interface; oxide semiconductor; self-assembled monolayer (SAM); solution-based passivation | The paper proposes the use of self-assembled monolayers (SAMs) as protective layers against plasma and chemically induced damages to the back interface of oxide semiconductors during passivation. The study finds that hydrophobic Cl-SAM suppresses degradation due to ion bombardment in plasma treatments, while CH3-SAM blocks chemically induced damage from solution-based passivation. | 1 | IGZO | In:Ga:Zn = N/A | Amorphous |  |  | Bottom gate | Mo | SiO2 | PECVD at 370 °C | 300 | Glass | ITO | [12 empty] | Sputtering
Effect of self-assembled monolayer (SAM) on the oxide semiconductor thin film transistor | 2012 | 10.1109/JDT.2011.2169936 | Back interface; oxide semiconductor; self-assembled monolayer (SAM); solution-based passivation | The paper proposes the use of self-assembled monolayers (SAMs) as protective layers against plasma and chemically induced damages to the back interface of oxide semiconductors during passivation. The study finds that hydrophobic Cl-SAM suppresses degradation due to ion bombardment in plasma treatments, while CH3-SAM blocks chemically induced damage from solution-based passivation. | 2 | IGZO | In:Ga:Zn = N/A | Amorphous |  |  | Bottom gate | Mo | SiO2 | PECVD at 370 °C | 300 | Glass | ITO | PMMA |  | Spin-coating, annealed at 160 °C for 20 mins |  |  |  |  | 0.8 |  |  | 5.8 |  | Sputtering
Effect of self-assembled monolayer (SAM) on the oxide semiconductor thin film transistor | 2012 | 10.1109/JDT.2011.2169936 | Back interface; oxide semiconductor; self-assembled monolayer (SAM); solution-based passivation | The paper proposes the use of self-assembled monolayers (SAMs) as protective layers against plasma and chemically induced damages to the back interface of oxide semiconductors during passivation. The study finds that hydrophobic Cl-SAM suppresses degradation due to ion bombardment in plasma treatments, while CH3-SAM blocks chemically induced damage from solution-based passivation. | 3 | IGZO | In:Ga:Zn = N/A | Amorphous |  |  | Bottom gate | Mo | SiO2 | PECVD at 370 °C | 300 | Glass | ITO | PMMA |  | Spin-coating, annealed at 160 °C for 20 mins |  |  |  |  | 2.0 |  |  | 10.6 |  | Sputtering
Effect of self-assembled monolayer (SAM) on the oxide semiconductor thin film transistor | 2012 | 10.1109/JDT.2011.2169936 | Back interface; oxide semiconductor; self-assembled monolayer (SAM); solution-based passivation | The paper proposes the use of self-assembled monolayers (SAMs) as protective layers against plasma and chemically induced damages to the back interface of oxide semiconductors during passivation. The study finds that hydrophobic Cl-SAM suppresses degradation due to ion bombardment in plasma treatments, while CH3-SAM blocks chemically induced damage from solution-based passivation. | 4 | IGZO | In:Ga:Zn = N/A | Amorphous |  |  | Bottom gate | Mo | SiO2 | PECVD at 370 °C | 300 | Glass | ITO | SiOx | 2000 | PECVD at 150 °C with N2O treatment |  |  |  | 6.53 | [5 empty] | Sputtering
Effect of self-assembled monolayer (SAM) on the oxide semiconductor thin film transistor | 2012 | 10.1109/JDT.2011.2169936 | Back interface; oxide semiconductor; self-assembled monolayer (SAM); solution-based passivation | The paper proposes the use of self-assembled monolayers (SAMs) as protective layers against plasma and chemically induced damages to the back interface of oxide semiconductors during passivation. The study finds that hydrophobic Cl-SAM suppresses degradation due to ion bombardment in plasma treatments, while CH3-SAM blocks chemically induced damage from solution-based passivation. | 5 | IGZO | In:Ga:Zn = N/A | Amorphous |  |  | Bottom gate | Mo | SiO2 | PECVD at 370 °C | 300 | Glass | ITO | SiOx | 2000 | PECVD at 150 °C with N2O treatment |  |  |  | 6.12 | [5 empty] | Sputtering
Effect of self-assembled monolayer (SAM) on the oxide semiconductor thin film transistor | 2012 | 10.1109/JDT.2011.2169936 | Back interface; oxide semiconductor; self-assembled monolayer (SAM); solution-based passivation | The paper proposes the use of self-assembled monolayers (SAMs) as protective layers against plasma and chemically induced damages to the back interface of oxide semiconductors during passivation. The study finds that hydrophobic Cl-SAM suppresses degradation due to ion bombardment in plasma treatments, while CH3-SAM blocks chemically induced damage from solution-based passivation. | 6 | IGZO | In:Ga:Zn = N/A | Amorphous |  |  | Bottom gate | Mo | SiO2 | PECVD at 370 °C | 300 | Glass | ITO | SiNx | 2000 | PECVD at 180 °C without pretreatment | [9 empty] | Sputtering
Role of silicon in silicon-indium-zinc-oxide thin-film transistor | 2010 | 10.1063/1.3530453 | silicon-indium-zinc-oxide (SIZO); thin-film transistor (TFT); amorphous oxide semiconductors (AOS); annealing-temperature; electrical performance | The paper investigates the effect of silicon (Si) on the performance of amorphous silicon-indium-zinc-oxide (a-SIZO) films for thin-film transistor (TFT) applications, focusing on different Si concentrations and annealing temperatures. The results show Si's strong oxygen binding due to its high metal-oxygen bonding strength and suggest that incorporating Si can enhance oxide-lattice formation even at low temperatures, offering potential for flexible electronic applications. | 1 | SIZO | Si:In:Zn=0.8:49.6:9.6 mol% | Amorphous |  |  | Bottomgate |  | SiO2 |  | 200 | p-Si | Ti/Au |  |  |  | 45 | 50000 | 250000 | 6.00 | 1.00 | 0.34 | 2.5*10^7 |  |  | RF Sputter | 200 | SiO2:In2O3:ZnO | Ar/O2 | 0.45 |  | RT | 3600 | 150 | N2
Role of silicon in silicon-indium-zinc-oxide thin-film transistor | 2010 | 10.1063/1.3530453 | silicon-indium-zinc-oxide (SIZO); thin-film transistor (TFT); amorphous oxide semiconductors (AOS); annealing-temperature; electrical performance | The paper investigates the effect of silicon (Si) on the performance of amorphous silicon-indium-zinc-oxide (a-SIZO) films for thin-film transistor (TFT) applications, focusing on different Si concentrations and annealing temperatures. The results show Si's strong oxygen binding due to its high metal-oxygen bonding strength and suggest that incorporating Si can enhance oxide-lattice formation even at low temperatures, offering potential for flexible electronic applications. | 2 | SIZO | Si:In:Zn=2.0:48.6:9.4 mol% | Amorphous |  |  | Bottomgate |  | SiO2 |  | 200 | p-Si | Ti/Au |  |  |  | 45 | 50000 | 250000 | 4.50 | 2.00 | 0.40 | 1.9*10^7 |  |  | RF Sputter | 200 | SiO2:In2O3:ZnO | Ar/O2 | 0.45 |  | RT | 3600 | 150 | N2
Role of silicon in silicon-indium-zinc-oxide thin-film transistor | 2010 | 10.1063/1.3530453 | silicon-indium-zinc-oxide (SIZO); thin-film transistor (TFT); amorphous oxide semiconductors (AOS); annealing-temperature; electrical performance | The paper investigates the effect of silicon (Si) on the performance of amorphous silicon-indium-zinc-oxide (a-SIZO) films for thin-film transistor (TFT) applications, focusing on different Si concentrations and annealing temperatures. The results show Si's strong oxygen binding due to its high metal-oxygen bonding strength and suggest that incorporating Si can enhance oxide-lattice formation even at low temperatures, offering potential for flexible electronic applications. | 3 | SIZO | Si:In:Zn=2.8:47.1:9.1 mol% | Amorphous |  |  | Bottomgate |  | SiO2 |  | 200 | p-Si | Ti/Au |  |  |  | 45 | 50000 | 250000 | 3.00 | 4.50 | 0.45 | 1.2*10^7 |  |  | RF Sputter | 200 | SiO2:In2O3:ZnO | Ar/O2 | 0.45 |  | RT | 3600 | 150 | N2
Gallium and indium co-doped ZnO as a transparent conducting oxide for Cu2SnS3 photodetectors | 2018 | 10.1007/s10854-017-8125-6 | Gallium-doped zinc oxide (GIZO); transparent conducting oxide (TCO); Cu2SnS3 (CTS) photodetector; pulsed laser deposition (PLD); high transmittance | Ga and In co-doped ZnO (GIZO) thin films were grown by pulsed laser deposition for use in Cu2SnS3 (CTS) based photodetectors. The GIZO films exhibited low resistivity and high transparency, with ZnO-buffered GIZO films showing improved photoresponse compared to GIZO alone, indicating their potential as cost-effective replacements for indium tin oxide in photodetector applications. | 1 | GIZO | Ga:In = 1:1 mol% | Amorphous | 3.12 |  | Bottomgate | Mo | CdS | Chemicalbathdeposition |  | SodalimeGlass(SLG) |  |  |  |  | 100 | [8 empty] | PulsedLaserDeposition |  |  | Ar |  | 100mTorr | 250
Gallium and indium co-doped ZnO as a transparent conducting oxide for Cu2SnS3 photodetectors | 2018 | 10.1007/s10854-017-8125-6 | Gallium-doped zinc oxide (GIZO); transparent conducting oxide (TCO); Cu2SnS3 (CTS) photodetector; pulsed laser deposition (PLD); high transmittance | Ga and In co-doped ZnO (GIZO) thin films were grown by pulsed laser deposition for use in Cu2SnS3 (CTS) based photodetectors. The GIZO films exhibited low resistivity and high transparency, with ZnO-buffered GIZO films showing improved photoresponse compared to GIZO alone, indicating their potential as cost-effective replacements for indium tin oxide in photodetector applications. | 2 | ZnO/GIZO | Ga:In = 1:1 mol% | Amorphous | 3.16 |  | Bottomgate | Mo | CdS | Chemicalbathdeposition |  | SodalimeGlass(SLG) |  |  |  |  | 100 | [8 empty] | PulsedLaserDeposition |  |  | Ar |  | 100mTorr | 250
Oxide TFT as an Emerging Technology for Next Generation Display | 2008 |  | Zn-based oxide semiconductor; thin-film transistor; bottom gate; stability; AMOLEDs | The paper describes the current status and issues of oxide thin-film transistors (OTFTs) as an emerging backplane technology for replacing conventional silicon-based TFTs in large AMOLED displays. The authors highlight the unique benefits, state-of-the-art performance, and uniformity characteristics of OTFTs, exemplified by a 12.1-inch WXGA AMOLED display using indium-gallium-zinc oxide (IGZO) TFTs. | 1 | IGZO | In:Ga:Zn=2.2:2.2:1.0 | Amorphous |  |  | Bottomgate | Mo | SiNx | PECVD | 200 | Glass | Mo | SiOx |  | PECVD then patterned by dry etching | 50 | 10000 | 25000 | 18 | 1.8 | 0.28 | 1.0*10^9 | 0.2 | PBS, 15V, 25°C, 3600 sec, air | RF Sputter | 450 | In2Ga2ZnO7 | Ar/O2 |  |  | Room temperature | 3600 | 350 | Air
High mobility p-channel tin monoxide thin-film transistors with hysteresis-free like behavior | 2022 | 10.1063/5.0115893 | p-channel; tin monoxide (SnO); thin-film transistors (TFTs); high field-effect mobility (lFE); hysteresis-free | This study demonstrates p-channel tin monoxide (SnO) TFTs with high field-effect mobility exceeding 10 cm²/Vs and negligible hysteresis. The key process involves maintaining metallic states before encapsulation via two-step post-deposition annealing and intermediate encapsulation, resulting in record-high lFE of up to 15.8 cm²/Vs. | 1 | SnO |  | Tetragonal | 0.7 |  | Bottom gate, Top contact | Si | HfZrO/Al2O3 | PEALD, 200°C, Tetrakis(ethyl-methyl-amino)hafnium and Tetrakis(ethyl-methyl-amino)zirconium | 16 nm | Degenerated Si | ITO | Al2O3 | 10 | PEALD, 100°C, Tri-methyl-aluminum | 20 | 100000 | 500000 | 14.66 | 1.6 | 0.66 | 3.46*10^3 | 0.16 |  | Reactive Magnetron Sputter |  | Sn | Ar/O2 | 5*10^-3 | 2 | Room temperature | 3600 | 100 | Air
High mobility p-channel tin monoxide thin-film transistors with hysteresis-free like behavior | 2022 | 10.1063/5.0115893 | p-channel; tin monoxide (SnO); thin-film transistors (TFTs); high field-effect mobility (lFE); hysteresis-free | This study demonstrates p-channel tin monoxide (SnO) TFTs with high field-effect mobility exceeding 10 cm²/Vs and negligible hysteresis. The key process involves maintaining metallic states before encapsulation via two-step post-deposition annealing and intermediate encapsulation, resulting in record-high lFE of up to 15.8 cm²/Vs. | 2 | SnO |  | Tetragonal/Amorphous | 0.7 |  | Bottom gate, Top contact | Si | HfZrO/Al2O3 | PEALD, 200°C, Tetrakis(ethyl-methyl-amino)hafnium and Tetrakis(ethyl-methyl-amino)zirconium | 16 nm | Degenerated Si | ITO |  |  |  | 20 | 100000 | 500000 | 1.76 | 2.96 | 0.66 | 8.16*10^1 | 1.56 |  | Reactive Magnetron Sputter |  | Sn | Ar/O2 | 5*10^-3 | 2 | Room temperature | 3600 | 250 | Air
High mobility p-channel tin monoxide thin-film transistors with hysteresis-free like behavior | 2022 | 10.1063/5.0115893 | p-channel; tin monoxide (SnO); thin-film transistors (TFTs); high field-effect mobility (lFE); hysteresis-free | This study demonstrates p-channel tin monoxide (SnO) TFTs with high field-effect mobility exceeding 10 cm²/Vs and negligible hysteresis. The key process involves maintaining metallic states before encapsulation via two-step post-deposition annealing and intermediate encapsulation, resulting in record-high lFE of up to 15.8 cm²/Vs. | 3 | SnO |  | Tetragonal | 0.7 |  | Bottom gate, Top contact | Si | HfZrO/Al2O3 | PEALD, 200°C, Tetrakis(ethyl-methyl-amino)hafnium and Tetrakis(ethyl-methyl-amino)zirconium | 16 nm | Degenerated Si | ITO | Al2O3 | 10 | PEALD, 100°C, Tri-methyl-aluminum | 20 | 100000 | 500000 | 1.86 | 1.6 | 0.76 | 5.56*10^4 | 1.06 |  | Reactive Magnetron Sputter |  | Sn | Ar/O2 | 5*10^-3 | 2 | Room temperature | 3600 | 250 | Air
High mobility p-channel tin monoxide thin-film transistors with hysteresis-free like behavior | 2022 | 10.1063/5.0115893 | p-channel; tin monoxide (SnO); thin-film transistors (TFTs); high field-effect mobility (lFE); hysteresis-free | This study demonstrates p-channel tin monoxide (SnO) TFTs with high field-effect mobility exceeding 10 cm²/Vs and negligible hysteresis. The key process involves maintaining metallic states before encapsulation via two-step post-deposition annealing and intermediate encapsulation, resulting in record-high lFE of up to 15.8 cm²/Vs. | 4 | SnO |  | Tetragonal | 0.7 |  | Bottom gate, Top contact | Si | HfZrO/Al2O3 | PEALD, 200°C, Tetrakis(ethyl-methyl-amino)hafnium and Tetrakis(ethyl-methyl-amino)zirconium | 16 nm | Degenerated Si | ITO |  |  |  | 20 | 100000 | 500000 | [6 empty] | Reactive Magnetron Sputter |  | Sn | Ar/O2 | 5*10^-3 | 2 | Room temperature | 3600 | 100 | Air
A study on the high mobility and improved reliability of Pr-doped indium zinc oxide thin film transistors | 2024 | 10.1088/1361-6641/ad5465 | oxide thin film transistor; high mobility; improved reliability | This research explores the balance between mobility and stability in oxide thin film transistors by doping praseodymium into indium zinc oxide. The study achieved a high mobility of 49.84 cm2 V−1 s−1 for the 1#-based TFT by increasing the indium concentration. On the other hand, by further adjusting the Pr doping ratio and the In/Zn ratio, the 2#-based TFTs displayed improved stability and a promising mobility of 26.65 cm2 V−1 s−1, making them suitable for large-panel display production. | 1 | Pr-IZO | Pr:In:Zn = 0.8:33.7:6.0 mol% | Amorphous | 3.10 |  | Bottom gate | Mo/Ti/Cu | SiNx/SiOx | PECVD | 400 | Glass | MoTi/Cu/MoTi | SiOx/SiNx | 350 | PECVD | 15 | 6000 | 6000 | 36.65 | 0.01 | 0.34 | 1.0*10^9 | 1.79 | PBTS, -30V, 60°C, 3600s, air | RF Sputtering | Low | Pr-IZO | Ar/O2
A study on the high mobility and improved reliability of Pr-doped indium zinc oxide thin film transistors | 2024 | 10.1088/1361-6641/ad5465 | oxide thin film transistor; high mobility; improved reliability | This research explores the balance between mobility and stability in oxide thin film transistors by doping praseodymium into indium zinc oxide. The study achieved a high mobility of 49.84 cm2 V−1 s−1 for the 1#-based TFT by increasing the indium concentration. On the other hand, by further adjusting the Pr doping ratio and the In/Zn ratio, the 2#-based TFTs displayed improved stability and a promising mobility of 26.65 cm2 V−1 s−1, making them suitable for large-panel display production. | 2 | Pr-IZO | Pr:In:Zn = 0.8:33.7:6.0 mol% | Amorphous | 3.10 |  | Bottom gate | Mo/Ti/Cu | SiNx/SiOx | PECVD | 400 | Glass | MoTi/Cu/MoTi | SiOx/SiNx | 350 | PECVD | 15 | 6000 | 6000 | 39.19 | 1.15 | 0.34 | 1.0*10^9 | 5.51 | PBTS, -30V, 60°C, 3600s, air | RF Sputtering | Middle | Pr-IZO | Ar/O2
A study on the high mobility and improved reliability of Pr-doped indium zinc oxide thin film transistors | 2024 | 10.1088/1361-6641/ad5465 | oxide thin film transistor; high mobility; improved reliability | This research explores the balance between mobility and stability in oxide thin film transistors by doping praseodymium into indium zinc oxide. The study achieved a high mobility of 49.84 cm2 V−1 s−1 for the 1#-based TFT by increasing the indium concentration. On the other hand, by further adjusting the Pr doping ratio and the In/Zn ratio, the 2#-based TFTs displayed improved stability and a promising mobility of 26.65 cm2 V−1 s−1, making them suitable for large-panel display production. | 3 | Pr-IZO | Pr:In:Zn = 0.8:33.7:6.0 mol% | Amorphous | 3.10 |  | Bottom gate | Mo/Ti/Cu | SiNx/SiOx | PECVD | 400 | Glass | MoTi/Cu/MoTi | SiOx/SiNx | 350 | PECVD | 15 | 6000 | 6000 | 49.84 | -2.08 | 0.35 | 1.0*10^9 | 9.35 | PBTS, -30V, 60°C, 3600s, air | RF Sputtering | High | Pr-IZO | Ar/O2
A study on the high mobility and improved reliability of Pr-doped indium zinc oxide thin film transistors | 2024 | 10.1088/1361-6641/ad5465 | oxide thin film transistor; high mobility; improved reliability | This research explores the balance between mobility and stability in oxide thin film transistors by doping praseodymium into indium zinc oxide. The study achieved a high mobility of 49.84 cm2 V−1 s−1 for the 1#-based TFT by increasing the indium concentration. On the other hand, by further adjusting the Pr doping ratio and the In/Zn ratio, the 2#-based TFTs displayed improved stability and a promising mobility of 26.65 cm2 V−1 s−1, making them suitable for large-panel display production. | 4 | Pr-IZO | Pr:In:Zn = 1.4:29.2:11.8 mol% | Amorphous | 3.15 |  | Bottom gate | Mo/Ti/Cu | SiNx/SiOx | PECVD | 400 | Glass | MoTi/Cu/MoTi | SiOx/SiNx | 350 | PECVD | 15 | 6000 | 6000 | 26.65 | 0.40 | 0.50 | 1.0*10^9 | 1.56 | PBTS, -30V, 60°C, 3600s, air | RF Sputtering | High | Pr-IZO | Ar/O2
Comparative DFT dual gas adsorption model of ZnO and Ag+ZnO with experimental applications as gas detection at ppb level | 2022 | 10.1088/1361-6528/ac3e2f | ZnO NRs; Ag/ZnO NRs; gas sensing; adsorption rate; DFT | This study employs both experimental techniques and density functional theory (DFT) calculations to explore the gas sensing properties of zinc oxide nanorods (ZnO NRs) and silver-doped zinc oxide nanorods (Ag/ZnO NRs) for detecting O3 and NO2 gases. The results indicate significant changes in adsorption rates and sensor responses upon doping ZnO NRs with Ag, showing that Ag/ZnO NRs have a higher adsorption rate and lower response time, making them more effective for gas detection at ppb levels. | 1 | ZnO | ZnO |  | 3.3 | [6 empty] | Glass |  |  |  |  | 150 | [8 empty] | RF Sputter |  | ZnO |  |  |  |  | 18000 | 250 | Air
Comparative DFT dual gas adsorption model of ZnO and Ag+ZnO with experimental applications as gas detection at ppb level | 2022 | 10.1088/1361-6528/ac3e2f | ZnO NRs; Ag/ZnO NRs; gas sensing; adsorption rate; DFT | This study employs both experimental techniques and density functional theory (DFT) calculations to explore the gas sensing properties of zinc oxide nanorods (ZnO NRs) and silver-doped zinc oxide nanorods (Ag/ZnO NRs) for detecting O3 and NO2 gases. The results indicate significant changes in adsorption rates and sensor responses upon doping ZnO NRs with Ag, showing that Ag/ZnO NRs have a higher adsorption rate and lower response time, making them more effective for gas detection at ppb levels. | 2 | Ag/ZnO | ZnO |  | 3.18 | [6 empty] | Glass |  |  |  |  | 150 | [8 empty] | RF Sputter |  | ZnO |  |  |  |  | 18000 | 250 | Air
Effects of Nitrogen Additive Gas on the Property of Active Layer and the Device Characteristic in Indium-zinc-oxide thin Film Transistors | 2010 |  | Indium-zinc-oxide (IZO); Nitrogen addition; Thin film transistor (TFT); Active layer; Sputtering | Indium-zinc-oxide films were deposited at room temperature via RF sputtering with varying the flow rate of additive nitrogen gas (N2). This study investigates the effects of N2 gas on deposition rates, electrical resistivities, optical transmittances, bandgaps, and chemical structures of IZO films, as well as their impact on the transfer characteristics of the IZO-based thin film transistors. | 1 | IZO | In:Zn=10:1 wt% | Amorphous |  |  | Inverted staggered | Si | SiO2 |  | 300 | Si | IZO |  |  |  | 20 |  |  | 3.5 | -0.95 |  | 10^5 |  |  | RF Sputter | 80 | In2O3+10 wt.% ZnO | Ar/N2 | 0.01 |  | Room temperature
Effects of Nitrogen Additive Gas on the Property of Active Layer and the Device Characteristic in Indium-zinc-oxide thin Film Transistors | 2010 |  | Indium-zinc-oxide (IZO); Nitrogen addition; Thin film transistor (TFT); Active layer; Sputtering | Indium-zinc-oxide films were deposited at room temperature via RF sputtering with varying the flow rate of additive nitrogen gas (N2). This study investigates the effects of N2 gas on deposition rates, electrical resistivities, optical transmittances, bandgaps, and chemical structures of IZO films, as well as their impact on the transfer characteristics of the IZO-based thin film transistors. | 2 | IZO | In:Zn=10:1 wt% | Amorphous |  |  | Inverted staggered | Si | SiO2 |  | 300 | Si | IZO |  |  |  | 20 |  |  | 2.8 | -1.9 |  | 10^5 |  |  | RF Sputter | 80 | In2O3+10 wt.% ZnO | Ar/N2 | 0.01 |  | Room temperature
The Effect of Tail State on the Electrical and the Optical Properties in Amorphous IGZO | 2010 | 10.4191/KCERS.2010.47.4.329 | Amorphous oxide semiconductor; Thin film transistor; IGZO; Absorption tail | This study investigates the effect of tail state on the electrical and optical properties in amorphous IGZO (a-IGZO) films deposited at room temperature using pulsed laser deposition method. The results showed that higher laser energy density and post-annealing improve the carrier mobility and reduce the absorption tail, indicating their key role in enhancing a-IGZO film's performance. | 1 | IGZO | In:Ga:Zn = 1:1:1 mol% | Amorphous | [7 empty] | Fused silica |  |  |  |  | 200-270 |  |  | 2 | [5 empty] | Pulsed Laser Deposition |  | InGaZnO4 | O2 | 0.01 | 0.01 | Room temperature | 1800 | 150 | O2
The Effect of Tail State on the Electrical and the Optical Properties in Amorphous IGZO | 2010 | 10.4191/KCERS.2010.47.4.329 | Amorphous oxide semiconductor; Thin film transistor; IGZO; Absorption tail | This study investigates the effect of tail state on the electrical and optical properties in amorphous IGZO (a-IGZO) films deposited at room temperature using pulsed laser deposition method. The results showed that higher laser energy density and post-annealing improve the carrier mobility and reduce the absorption tail, indicating their key role in enhancing a-IGZO film's performance. | 2 | IGZO | In:Ga:Zn = 1:1:1 mol% | Amorphous | [7 empty] | Fused silica |  |  |  |  | 200-270 |  |  | 4 | [5 empty] | Pulsed Laser Deposition |  | InGaZnO4 | O2 | 0.01 | 0.01 | Room temperature | 1800 | 150 | O2
The Effect of Tail State on the Electrical and the Optical Properties in Amorphous IGZO | 2010 | 10.4191/KCERS.2010.47.4.329 | Amorphous oxide semiconductor; Thin film transistor; IGZO; Absorption tail | This study investigates the effect of tail state on the electrical and optical properties in amorphous IGZO (a-IGZO) films deposited at room temperature using pulsed laser deposition method. The results showed that higher laser energy density and post-annealing improve the carrier mobility and reduce the absorption tail, indicating their key role in enhancing a-IGZO film's performance. | 3 | IGZO | In:Ga:Zn = 1:1:1 mol% | Amorphous | [7 empty] | Fused silica |  |  |  |  | 200-270 |  |  | 10 | [5 empty] | Pulsed Laser Deposition |  | InGaZnO4 | O2 | 0.01 | 0.01 | Room temperature | 1800 | 150 | O2
The Effect of Tail State on the Electrical and the Optical Properties in Amorphous IGZO | 2010 | 10.4191/KCERS.2010.47.4.329 | Amorphous oxide semiconductor; Thin film transistor; IGZO; Absorption tail | This study investigates the effect of tail state on the electrical and optical properties in amorphous IGZO (a-IGZO) films deposited at room temperature using pulsed laser deposition method. The results showed that higher laser energy density and post-annealing improve the carrier mobility and reduce the absorption tail, indicating their key role in enhancing a-IGZO film's performance. | 4 | IGZO | In:Ga:Zn = 1:1:1 mol% | Amorphous | [7 empty] | Fused silica |  |  |  |  | 200-270 |  |  | 12 | [5 empty] | Pulsed Laser Deposition |  | InGaZnO4 | O2 | 0.01 | 0.01 | Room temperature | 1800 | 150 | O2
The Effect of Tail State on the Electrical and the Optical Properties in Amorphous IGZO | 2010 | 10.4191/KCERS.2010.47.4.329 | Amorphous oxide semiconductor; Thin film transistor; IGZO; Absorption tail | This study investigates the effect of tail state on the electrical and optical properties in amorphous IGZO (a-IGZO) films deposited at room temperature using pulsed laser deposition method. The results showed that higher laser energy density and post-annealing improve the carrier mobility and reduce the absorption tail, indicating their key role in enhancing a-IGZO film's performance. | 5 | IGZO | In:Ga:Zn = 1:1:1 mol% | Amorphous | [7 empty] | Fused silica |  |  |  |  | 200-270 |  |  | 18 | [5 empty] | Pulsed Laser Deposition |  | InGaZnO4 | O2 | 0.01 | 0.01 | Room temperature | 1800 | 150 | O2
Temperature-dependent bias-stress-induced electrical instability of amorphous indium-gallium-zinc-oxide thin-film transistors | 2015 | 10.1088/1674-1056/24/7/077307 | amorphous indium-gallium-zinc-oxide; thin-film transistors; positive bias stress; trapping model; interface states | The study investigates the time and temperature dependence of threshold voltage shift under positive-bias stress (PBS) and its recovery in a-IGZO TFTs. The findings suggest that charge trapping/detrapping at the a-IGZO/SiO2 interface is the major mechanism behind threshold voltage shifts during PBS and recovery processes. | 1 | a-IGZO | In:Ga:Zn = 1:1:1 mol% | Amorphous |  |  | Bottom gate | n-type Si | SiO2 | PECVD, 300°C | 200 | n-type Si | Ti/Au (30 nm/70 nm) |  |  |  | 50 | 20000 | 100000 | 10.5 |  | 0.58 |  | 3.58 | PBS, 30V, 30-90°C, 3000s, air | DC Sputter |  | In2O3:Ga2O3:ZnO | Ar/O2 |  | 0.15 | Room temperature | 3600 | 300 | Air
Effect of and+or Passivation Layer on Thermal Stability of Self-Aligned Coplanar Amorphous Indium–Gallium–Zinc–Oxide Thin-Film Transistors | 2013 | 10.1109/JDT.2013.2244846 | amorphous indium-gallium-zinc-oxide (a-IGZO); coplanar; gate bias stability; self-aligned process; thin-film transistor (TFT) | This study explores the post-annealing impact on a-IGZO TFT performance with SiO or SiN passivation layers. The results show improved stability and performance of TFTs with SiN passivation due to lower interface trap density and higher resistivity changes post-annealing, compared to SiO passivated TFTs. | 1 | IGZO | In:Ga:Zn = 1:1:1 mol% | Amorphous |  |  | self-aligned coplanar | Mo | SiO2 | PECVD at 170°C, SiH4/N2O | 200 nm | Glass with 200nm buffer oxide | Mo | SiNx | 400 | PECVD at 250°C | 20 | 100 | 35 | 21.2 - 22.2 |  |  |  | 1.7 | PBS, 20V, N/A, 2000s, N/A | DC Sputter |  | In2O3:Ga2O3:ZnO | Ar/O2 |  |  | 200 | 7200 - 115200 | 250 | Vacuum
Effect of and+or Passivation Layer on Thermal Stability of Self-Aligned Coplanar Amorphous Indium–Gallium–Zinc–Oxide Thin-Film Transistors | 2013 | 10.1109/JDT.2013.2244846 | amorphous indium-gallium-zinc-oxide (a-IGZO); coplanar; gate bias stability; self-aligned process; thin-film transistor (TFT) | This study explores the post-annealing impact on a-IGZO TFT performance with SiO or SiN passivation layers. The results show improved stability and performance of TFTs with SiN passivation due to lower interface trap density and higher resistivity changes post-annealing, compared to SiO passivated TFTs. | 2 | IGZO | In:Ga:Zn = 1:1:1 mol% | Amorphous |  |  | self-aligned coplanar | Mo | SiO2 | PECVD at 170°C, SiH4/N2O | 200 nm | Glass with 200nm buffer oxide | Mo | SiO2 | 200 | PECVD at 250°C | 20 | 100 | 35 | 20.2 - 0.8 | [5 empty] | DC Sputter |  | In2O3:Ga2O3:ZnO | Ar/O2 |  |  | 200 | 7200 - 115200 | 250 | Vacuum
Indium tungsten oxide thin films for flexible high-performance transistors and neuromorphic electronics | 2018 | 10.1021/acsami.8b06956 | transparent amorphous oxide semiconductor (TAOS); thin films; indium tungsten oxide; flexible thin film transistor; synaptic transistor | This study explores the use of indium tungsten oxide (IWO) thin films in flexible thin-film transistors (TFTs) and their potential for neuromorphic computing. The IWO TFTs demonstrate high-performance metrics including mobility, subthreshold swing, and stability under bending conditions. The study also highlights the synaptic behavior of IWO TFTs, making them suitable for low-voltage flexible electronics and neuromorphic applications. | 1 | IWO | In:W = 98:2 wt% | Amorphous | 3.60 |  | Topcontact,Bottomgate | Ti | Al2O3 | ThermalALD,150°C,TMA+H2O | 130 | Si/SiO2 | ITO |  |  |  | 7 | 200000 | 4000000 | 25.86 | -1.5 | 0.30 | 5.6*10^5 | 0.8 | PGBS,20V,dark,1000s | RFSputter | 50 | In2O3/WO3 | Ar/O2 | 0.005 |  | RT | 1800 | 270 | Air
Indium tungsten oxide thin films for flexible high-performance transistors and neuromorphic electronics | 2018 | 10.1021/acsami.8b06956 | transparent amorphous oxide semiconductor (TAOS); thin films; indium tungsten oxide; flexible thin film transistor; synaptic transistor | This study explores the use of indium tungsten oxide (IWO) thin films in flexible thin-film transistors (TFTs) and their potential for neuromorphic computing. The IWO TFTs demonstrate high-performance metrics including mobility, subthreshold swing, and stability under bending conditions. The study also highlights the synaptic behavior of IWO TFTs, making them suitable for low-voltage flexible electronics and neuromorphic applications. | 2 | IWO | In:W = 98:2 wt% | Amorphous | 3.60 |  | Topcontact,Bottomgate | Ti | Al2O3 | ThermalALD,150°C,TMA+H2O | 130 | Si/SiO2 | ITO |  |  |  | 7 | 200000 | 4000000 | 10.25 | -1.15 | 0.47 | 2.09*10^5 | 0.8 | PGBS,20V,dark,1000s | RFSputter | 50 | In2O3/WO3 | Ar/O2 | 0.005 |  | RT | 1800 | 200 | Air
Effects of Zn ratio tuning on the structural and transport properties of amorphous indium zinc tin oxide thin films | 2020 | 10.1007/s11664-020-08502-2 | Co-sputtering; amorphous indium zinc tin oxide; In2Zn5O8; optical property; hall measurement | The study explores the fabrication of various indium zinc tin oxide (IZTO) films using co-sputtering to serve as amorphous transparent conducting oxides as alternatives to indium tin oxide (ITO). It investigates the structural, optical, and transport properties of IZTO films with different Zn ratios, finding that Zn concentrations higher than approximately 17 at.% lead to amorphous structures with high transmittance and promising electrical properties. | 1 | IZTO | Zn: 0, In: 34.7, Sn: 8.4 | Polycrystalline | 3.8 | [6 empty] | Glass/Si wafer |  |  |  |  | 300 | [8 empty] | Magnetron Co-Sputtering | ITO: 125, ZnO: 0 | ITO (90% In2O3 + 10% SnO2), ZnO | Ar | 2.5 mTorr |  | 230 | 3600
Effects of Zn ratio tuning on the structural and transport properties of amorphous indium zinc tin oxide thin films | 2020 | 10.1007/s11664-020-08502-2 | Co-sputtering; amorphous indium zinc tin oxide; In2Zn5O8; optical property; hall measurement | The study explores the fabrication of various indium zinc tin oxide (IZTO) films using co-sputtering to serve as amorphous transparent conducting oxides as alternatives to indium tin oxide (ITO). It investigates the structural, optical, and transport properties of IZTO films with different Zn ratios, finding that Zn concentrations higher than approximately 17 at.% lead to amorphous structures with high transmittance and promising electrical properties. | 2 | IZTO | Zn: 5.5, In: 27.6, Sn: 6.2 | Polycrystalline | 3.2-3.4 | [6 empty] | Glass/Si wafer |  |  |  |  | 300 | [8 empty] | Magnetron Co-Sputtering | ITO: 175, ZnO: 75 | ITO (90% In2O3 + 10% SnO2), ZnO | Ar | 2.5 mTorr |  | 230 | 3600
Effects of Zn ratio tuning on the structural and transport properties of amorphous indium zinc tin oxide thin films | 2020 | 10.1007/s11664-020-08502-2 | Co-sputtering; amorphous indium zinc tin oxide; In2Zn5O8; optical property; hall measurement | The study explores the fabrication of various indium zinc tin oxide (IZTO) films using co-sputtering to serve as amorphous transparent conducting oxides as alternatives to indium tin oxide (ITO). It investigates the structural, optical, and transport properties of IZTO films with different Zn ratios, finding that Zn concentrations higher than approximately 17 at.% lead to amorphous structures with high transmittance and promising electrical properties. | 3 | IZTO | Zn: 5.6, In: 27.8, Sn: 5.7 | Polycrystalline | 3.2-3.4 | [6 empty] | Glass/Si wafer |  |  |  |  | 300 | [8 empty] | Magnetron Co-Sputtering | ITO: 150, ZnO: 75 | ITO (90% In2O3 + 10% SnO2), ZnO | Ar | 2.5 mTorr |  | 230 | 3600
Effects of Zn ratio tuning on the structural and transport properties of amorphous indium zinc tin oxide thin films | 2020 | 10.1007/s11664-020-08502-2 | Co-sputtering; amorphous indium zinc tin oxide; In2Zn5O8; optical property; hall measurement | The study explores the fabrication of various indium zinc tin oxide (IZTO) films using co-sputtering to serve as amorphous transparent conducting oxides as alternatives to indium tin oxide (ITO). It investigates the structural, optical, and transport properties of IZTO films with different Zn ratios, finding that Zn concentrations higher than approximately 17 at.% lead to amorphous structures with high transmittance and promising electrical properties. | 4 | IZTO | Zn: 7.0, In: 28.1, Sn: 5.4 | Amorphous/Nanocrystalline | 3.2-3.4 | [6 empty] | Glass/Si wafer |  |  |  |  | 300 | [8 empty] | Magnetron Co-Sputtering | ITO: 125, ZnO: 50 | ITO (90% In2O3 + 10% SnO2), ZnO | Ar | 2.5 mTorr |  | 230 | 3600 | 450-800 | 150 mTorr O2
Effects of Zn ratio tuning on the structural and transport properties of amorphous indium zinc tin oxide thin films | 2020 | 10.1007/s11664-020-08502-2 | Co-sputtering; amorphous indium zinc tin oxide; In2Zn5O8; optical property; hall measurement | The study explores the fabrication of various indium zinc tin oxide (IZTO) films using co-sputtering to serve as amorphous transparent conducting oxides as alternatives to indium tin oxide (ITO). It investigates the structural, optical, and transport properties of IZTO films with different Zn ratios, finding that Zn concentrations higher than approximately 17 at.% lead to amorphous structures with high transmittance and promising electrical properties. | 5 | IZTO | Zn: 9.1, In: 29.2, Sn: 2.9 | Amorphous/Nanocrystalline | 3.2-3.4 | [6 empty] | Glass/Si wafer |  |  |  |  | 300 | [8 empty] | Magnetron Co-Sputtering | ITO: 125, ZnO: 75 | ITO (90% In2O3 + 10% SnO2), ZnO | Ar | 2.5 mTorr |  | 230 | 3600 | 450-800 | 150 mTorr O2
Effects of Zn ratio tuning on the structural and transport properties of amorphous indium zinc tin oxide thin films | 2020 | 10.1007/s11664-020-08502-2 | Co-sputtering; amorphous indium zinc tin oxide; In2Zn5O8; optical property; hall measurement | The study explores the fabrication of various indium zinc tin oxide (IZTO) films using co-sputtering to serve as amorphous transparent conducting oxides as alternatives to indium tin oxide (ITO). It investigates the structural, optical, and transport properties of IZTO films with different Zn ratios, finding that Zn concentrations higher than approximately 17 at.% lead to amorphous structures with high transmittance and promising electrical properties. | 6 | IZTO | Zn: 11.3, In: 27.1, Sn: 3.5 | Amorphous/Nanocrystalline | 3.2-3.4 | [6 empty] | Glass/Si wafer |  |  |  |  | 300 | [8 empty] | Magnetron Co-Sputtering | ITO: 125, ZnO: 100 | ITO (90% In2O3 + 10% SnO2), ZnO | Ar | 2.5 mTorr |  | 230 | 3600 | 450-800 | 150 mTorr O2
Effects of Zn ratio tuning on the structural and transport properties of amorphous indium zinc tin oxide thin films | 2020 | 10.1007/s11664-020-08502-2 | Co-sputtering; amorphous indium zinc tin oxide; In2Zn5O8; optical property; hall measurement | The study explores the fabrication of various indium zinc tin oxide (IZTO) films using co-sputtering to serve as amorphous transparent conducting oxides as alternatives to indium tin oxide (ITO). It investigates the structural, optical, and transport properties of IZTO films with different Zn ratios, finding that Zn concentrations higher than approximately 17 at.% lead to amorphous structures with high transmittance and promising electrical properties. | 7 | IZTO | Zn: 14.8, In: 26.6, Sn: 3.1 | Amorphous/Nanocrystalline | 3.2-3.4 | [6 empty] | Glass/Si wafer |  |  |  |  | 300 | [8 empty] | Magnetron Co-Sputtering | ITO: 125, ZnO: 125 | ITO (90% In2O3 + 10% SnO2), ZnO | Ar | 2.5 mTorr |  | 230 | 3600 | 450-800 | 150 mTorr O2
Effects of Zn ratio tuning on the structural and transport properties of amorphous indium zinc tin oxide thin films | 2020 | 10.1007/s11664-020-08502-2 | Co-sputtering; amorphous indium zinc tin oxide; In2Zn5O8; optical property; hall measurement | The study explores the fabrication of various indium zinc tin oxide (IZTO) films using co-sputtering to serve as amorphous transparent conducting oxides as alternatives to indium tin oxide (ITO). It investigates the structural, optical, and transport properties of IZTO films with different Zn ratios, finding that Zn concentrations higher than approximately 17 at.% lead to amorphous structures with high transmittance and promising electrical properties. | 8 | IZTO | Zn: 14.3, In: 25.6, Sn: 2.1 | Amorphous/Nanocrystalline | 3.2-3.4 | [6 empty] | Glass/Si wafer |  |  |  |  | 300 | [8 empty] | Magnetron Co-Sputtering | ITO: 125, ZnO: 150 | ITO (90% In2O3 + 10% SnO2), ZnO | Ar | 2.5 mTorr |  | 230 | 3600 | 450-800 | 150 mTorr O2
Meyer–Neldel rule and extraction of density of states in amorphous indium–gallium–zinc-oxide thin-film transistor by considering surface band bending | 2010 | 10.1143/JJAP.49.03CB02 | Meyer–Neldel rule (MN rule); amorphous indium–gallium–zinc-oxide (a-IGZO); thin-film transistors (TFTs); density of state (DOS); surface band bending | This study analyzes temperature-dependent characteristics of a-IGZO TFTs, observing the MN rule at low VGS and inverse MN rule at high VGS. The study demonstrates that a-IGZO TFTs have very low DOS in the sub-bandgap region, unaffected by contact characteristics. By using the field-effect method and considering surface band bending, the DOS distribution with distinguished deep and tail states were successfully extracted. | 1 | IGZO | In:Ga:Zn = 1:1:1 mol% | Amorphous |  |  | Bottom gate |  | SiNx |  |  | Si
Meyer–Neldel rule and extraction of density of states in amorphous indium–gallium–zinc-oxide thin-film transistor by considering surface band bending | 2010 | 10.1143/JJAP.49.03CB02 | Meyer–Neldel rule (MN rule); amorphous indium–gallium–zinc-oxide (a-IGZO); thin-film transistors (TFTs); density of state (DOS); surface band bending | This study analyzes temperature-dependent characteristics of a-IGZO TFTs, observing the MN rule at low VGS and inverse MN rule at high VGS. The study demonstrates that a-IGZO TFTs have very low DOS in the sub-bandgap region, unaffected by contact characteristics. By using the field-effect method and considering surface band bending, the DOS distribution with distinguished deep and tail states were successfully extracted. | 2 | IGZO | In:Ga:Zn = 1:1:1 mol% | Amorphous |  |  | Bottom gate | Ta | SiNx | PECVD, temperature, precursor |  | Si | Ta | [12 empty] | RF Sputter |  | InGaZnO4 | Ar/O2 | 5 | 0.2 | room temperature
Investigation of NBIS Degradation Mechanism in Oxide TFT Assisted by Charge Trap Phenomena | 2021 |  | NBIS degradation; Light irradiation; IGZO-TFT; Charge trap layer (CTL) | The paper investigates the degradation mechanism of Negative Bias Illumination Stress (NBIS) in IGZO-TFTs with a charge trap layer (CTL). The study found that positive charges are injected into the CTL under negative gate bias with light irradiation, and hole generation is suggested as the possible origin of NBIS degradation. | 1 | IGZO | In:Ga:Zn=2:2:1 at% | Amorphous |  |  | Bottom gate | Pt/Mo | SiO2 | PECVD, TEOS | 35 nm | Si | Pt/Mo | HfO2 | 30 | RF Magnetron Sputtering | 70 | [8 empty] | RF Sputter |  | InGaZnO
Investigation of NBIS Degradation Mechanism in Oxide TFT Assisted by Charge Trap Phenomena | 2021 |  | NBIS degradation; Light irradiation; IGZO-TFT; Charge trap layer (CTL) | The paper investigates the degradation mechanism of Negative Bias Illumination Stress (NBIS) in IGZO-TFTs with a charge trap layer (CTL). The study found that positive charges are injected into the CTL under negative gate bias with light irradiation, and hole generation is suggested as the possible origin of NBIS degradation. | 2 | IGZO | In:Ga:Zn=2:2:1 at% | Amorphous |  |  | Bottom gate | Pt/Mo | TEOS-SiO2 | PECVD, TEOS | 25 nm | Si | Pt/Mo |  |  |  | 70 | [8 empty] | RF Sputter |  | InGaZnO
Flexible In-Ga-Zn-O thin-film transistors fabricated on polyimide substrates and mechanically induced instability under negative bias illumination stress | 2015 | 10.1007/s10832-015-0001-2 | In-Ga-Zn-O(IGZO); Flexible thin film transistor; Polyimide substrates; Mechanical strain; Negative bias illumination stress (NBIS) | This study examines IGZO thin-film transistors (TFTs) fabricated on polyimide (PI) substrates and their electrical properties under stress tests. It highlights the degradation of device performance under negative bias illumination stress (NBIS) due to mechanically induced oxygen vacancies, which ionize under illumination and act as positive charge traps. | 1 | IGZO | In:Ga:Zn=N/A | Amorphous |  |  | Bottomgate | Cu | SiNx/SiOx | PECVD | 450 | PolyimideonGlass | ITO |  |  |  | 30 | 200000 | 800000 | 7.02 | -2.41 | 0.27 |  | -5.59 | NBIS,0V,25°C,1h,N2 | Sputtering | [6 empty] | 3600 | 250 | Air
Flexible In-Ga-Zn-O thin-film transistors fabricated on polyimide substrates and mechanically induced instability under negative bias illumination stress | 2015 | 10.1007/s10832-015-0001-2 | In-Ga-Zn-O(IGZO); Flexible thin film transistor; Polyimide substrates; Mechanical strain; Negative bias illumination stress (NBIS) | This study examines IGZO thin-film transistors (TFTs) fabricated on polyimide (PI) substrates and their electrical properties under stress tests. It highlights the degradation of device performance under negative bias illumination stress (NBIS) due to mechanically induced oxygen vacancies, which ionize under illumination and act as positive charge traps. | 2 | IGZO | In:Ga:Zn=N/A | Amorphous |  |  | Bottomgate | Cu | SiNx/SiOx | PECVD | 450 | PolyimideonGlass | ITO |  |  |  | 30 | 200000 | 800000 | 6.07 | 0.23 | 0.30 |  | -11 | NBIS,0V,25°C,1h,N2 | Sputtering | [6 empty] | 3600 | 250 | Air
Schottky Contact-induced Hump Phenomenon by Bias and Optical Stresses in Amorphous Oxide Thin Film Transistor | 2022 | 10.5573/JSTS.2022.22.1.24 | Instability mechanism in α-HIZO TFT; temperature effects on electrical properties in α-HIZO TFT | In this work, the hump characteristics induced by bias and light stresses are investigated through electrical measurements at various temperatures and TCAD simulations. The study reveals that the source and drain metals form oppositely connected Schottky barrier diodes with the active α-HIZO, leading to hump phenomena due to narrowing Schottky barriers and increased thermal generation and thermionic field emission currents near the source-side edge regions. | 1 | HIZO | Hf:In:Zn:O = 1:1:1:1 mol% | Amorphous |  |  | Bottom gate | Mo | SiNx/SiO2 |  | 250/50 | Glass | Mo | SiO2 | 200 |  | 40 |  |  | >10 |  |  |  |  | PBTS, -20V, 25°C, 1000s, air | RF Sputter |  | Hf:In:Zn:O |  |  |  |  | 18000 | 250 | N2
Reactivity and stability of thallium oxide for fabricating TlSnZnO toward thin-film transistors with high mobility | 2016 | 10.1016/j.jallcom.2016.02.199 | Thermal reaction; Oxide semiconductor; Thallium oxide; Zinc oxide; Tin oxide; Indium oxide | The paper investigates thermal reactions between thallium oxide and zinc oxide, tin oxide, or indium oxide under 600°C annealing in air. Results show that Zn2SnO4 has higher reactivity and stability, making it a promising candidate for fabricating TlSnZnO for sputtering targets, leading to enhanced mobility and stability in thin-film transistors. | 1 | TlSnZnO | Tl:Sn:Zn = 1:1:1 mol% | Amorphous | [23 empty] | Tl2O3, ZnO, SnO2 |  | 0.03 |  |  | 64800 | 600 | air
Reactivity and stability of thallium oxide for fabricating TlSnZnO toward thin-film transistors with high mobility | 2016 | 10.1016/j.jallcom.2016.02.199 | Thermal reaction; Oxide semiconductor; Thallium oxide; Zinc oxide; Tin oxide; Indium oxide | The paper investigates thermal reactions between thallium oxide and zinc oxide, tin oxide, or indium oxide under 600°C annealing in air. Results show that Zn2SnO4 has higher reactivity and stability, making it a promising candidate for fabricating TlSnZnO for sputtering targets, leading to enhanced mobility and stability in thin-film transistors. | 2 | TlSnZnO | Tl:Sn:Zn = 1:1:1 mol% | Amorphous | [23 empty] | Tl2O3, Zn2SnO4 |  | 0.03 |  |  | 64800 | 600 | air
High photosensitive indium–gallium–zinc oxide thin-film phototransistor with a selenium capping layer for visible-light detection | 2020 | 10.1021/acsami.9b22634 | oxide semiconductor; thin-film phototransistor; visible light; IGZO; selenium | This study introduces a phototransistor based on indium–gallium–zinc oxide (IGZO) with a selenium capping layer (SCL) for enhanced visible light detection. The SCL/IGZO phototransistor demonstrates superior photoresponse characteristics, including high photoresponsivity, photosensitivity, detectivity, and external quantum efficiency when exposed to visible light. The device exhibits excellent durability and stability under prolonged illumination. | 1 | IGZO | In:Ga:Zn = 1:1:1 mol% | Amorphous |  |  | Inverted staggered | p+-Si | SiO2 | Thermal ALD, 120°C | 120 | p+-Si | Al |  |  |  | 50 | 150000 | 1000000 | [6 empty] | RF Sputter |  | InGaZnO | Ar | 5x10^-3 | 0 |  | 3600 | 300 | Air
High photosensitive indium–gallium–zinc oxide thin-film phototransistor with a selenium capping layer for visible-light detection | 2020 | 10.1021/acsami.9b22634 | oxide semiconductor; thin-film phototransistor; visible light; IGZO; selenium | This study introduces a phototransistor based on indium–gallium–zinc oxide (IGZO) with a selenium capping layer (SCL) for enhanced visible light detection. The SCL/IGZO phototransistor demonstrates superior photoresponse characteristics, including high photoresponsivity, photosensitivity, detectivity, and external quantum efficiency when exposed to visible light. The device exhibits excellent durability and stability under prolonged illumination. | 2 | Selenium |  |  | 1.95 |  | Inverted staggered | p+-Si | SiO2 | Thermal ALD, 120°C | 120 | p+-Si | Al |  |  |  | 50 | 150000 | 1000000 | [6 empty] | Thermal evaporation |  | Se pellets |  | 10^-5
The status and perspectives of metal oxide thin-film transistors for active matrix flexible displays | 2011 | 10.1088/0268-1242/26/3/034008 | metal oxide thin-film transistors (TFTs); active matrix flexible displays; InGaZnO (IGZO); ZnO; bias thermal stress (BTS); electrical instability; OLED; electronic paper | The paper provides an overview of the advancements in metal oxide TFT technology for flexible displays, emphasizing high-performance oxide TFTs, electrical instability, and application in active matrix displays. It discusses new channel materials, low-resistance ohmic contacts, high-k dielectric materials, and the degradation mechanisms under bias thermal stress and light exposure, concluding with recent applications in electronic paper, LCDs, and OLED displays. | 1 | IGZO | In:Ga:Zn=N/A | Amorphous |  |  | Topgate,bottomcontact |  | Al2O3 | ALD |  | Glass |  | SiNx |  | PECVD |  |  |  | 10 |  |  | 108
The status and perspectives of metal oxide thin-film transistors for active matrix flexible displays | 2011 | 10.1088/0268-1242/26/3/034008 | metal oxide thin-film transistors (TFTs); active matrix flexible displays; InGaZnO (IGZO); ZnO; bias thermal stress (BTS); electrical instability; OLED; electronic paper | The paper provides an overview of the advancements in metal oxide TFT technology for flexible displays, emphasizing high-performance oxide TFTs, electrical instability, and application in active matrix displays. It discusses new channel materials, low-resistance ohmic contacts, high-k dielectric materials, and the degradation mechanisms under bias thermal stress and light exposure, concluding with recent applications in electronic paper, LCDs, and OLED displays. | 2 | IGZO | In:Ga:Zn=N/A | Amorphous |  |  | Topgate,bottomcontact |  | Al2O3 | ALD |  | Glass |  | SiNx |  | PECVD |  |  |  | 12 |  | 0.20 | 108
The status and perspectives of metal oxide thin-film transistors for active matrix flexible displays | 2011 | 10.1088/0268-1242/26/3/034008 | metal oxide thin-film transistors (TFTs); active matrix flexible displays; InGaZnO (IGZO); ZnO; bias thermal stress (BTS); electrical instability; OLED; electronic paper | The paper provides an overview of the advancements in metal oxide TFT technology for flexible displays, emphasizing high-performance oxide TFTs, electrical instability, and application in active matrix displays. It discusses new channel materials, low-resistance ohmic contacts, high-k dielectric materials, and the degradation mechanisms under bias thermal stress and light exposure, concluding with recent applications in electronic paper, LCDs, and OLED displays. | 3 | IGZO | In:Ga:Zn=N/A | Amorphous |  |  | Topgate,bottomcontact |  | Al2O3 | ALD |  | Glass |  | SiNx |  | PECVD |  |  |  | 0.59 |  | 0.35 | 107
The status and perspectives of metal oxide thin-film transistors for active matrix flexible displays | 2011 | 10.1088/0268-1242/26/3/034008 | metal oxide thin-film transistors (TFTs); active matrix flexible displays; InGaZnO (IGZO); ZnO; bias thermal stress (BTS); electrical instability; OLED; electronic paper | The paper provides an overview of the advancements in metal oxide TFT technology for flexible displays, emphasizing high-performance oxide TFTs, electrical instability, and application in active matrix displays. It discusses new channel materials, low-resistance ohmic contacts, high-k dielectric materials, and the degradation mechanisms under bias thermal stress and light exposure, concluding with recent applications in electronic paper, LCDs, and OLED displays. | 4 | HIZO | Hf:In:Zn=N/A | Amorphous |  |  | Topgate,bottomcontact |  | Al2O3 | ALD |  | Glass |  | SiNx |  | PECVD |  |  |  | 10 | -4.7 | 0.23 | 108
The status and perspectives of metal oxide thin-film transistors for active matrix flexible displays | 2011 | 10.1088/0268-1242/26/3/034008 | metal oxide thin-film transistors (TFTs); active matrix flexible displays; InGaZnO (IGZO); ZnO; bias thermal stress (BTS); electrical instability; OLED; electronic paper | The paper provides an overview of the advancements in metal oxide TFT technology for flexible displays, emphasizing high-performance oxide TFTs, electrical instability, and application in active matrix displays. It discusses new channel materials, low-resistance ohmic contacts, high-k dielectric materials, and the degradation mechanisms under bias thermal stress and light exposure, concluding with recent applications in electronic paper, LCDs, and OLED displays. | 5 | AT-ZIO | Al:Sn:Zn:In=N/A | Amorphous |  |  | Topgate,bottomcontact |  | Al2O3 | ALD |  | Glass |  | SiNx |  | PECVD |  |  |  | 31.9 | -0.2 | 0.07 | 2*109
Etching Characteristics and Changes in Surface Properties of IGZO Thin Films by O2 Addition in CF4+Ar Plasma | 2021 | 10.3390/coatings11080906 | IGZO; adaptively coupled plasma (ACP); OES; XPS; etch rate; UPS; work function; adhesion | This study investigates the etching characteristics and changes in surface properties of IGZO thin films with the addition of O2 in CF4/Ar plasma. A maximum etch rate of 32.7 nm/min was achieved with a gas ratio of 20:25:75 (O2/CF4/Ar), and subsequent analyses were performed using OES, XPS, UPS, and AFM. Post-etching, the work function changed by up to 280 meV, the films became slightly hydrophilic, and surface roughness decreased. | 1 | IGZO | In:Ga:Zn:O=1:1:1:4 | Amorphous |  |  |  | Al |  |  |  | p-type boron-doped (100) silicon |  |  |  |  | 100-150 | [8 empty] | RF Sputter | 60 | In:Ga:Zn:O=1:1:1:4 | Ar | 0.01 |  | Room temperature
Etching Characteristics and Changes in Surface Properties of IGZO Thin Films by O2 Addition in CF4+Ar Plasma | 2021 | 10.3390/coatings11080906 | IGZO; adaptively coupled plasma (ACP); OES; XPS; etch rate; UPS; work function; adhesion | This study investigates the etching characteristics and changes in surface properties of IGZO thin films with the addition of O2 in CF4/Ar plasma. A maximum etch rate of 32.7 nm/min was achieved with a gas ratio of 20:25:75 (O2/CF4/Ar), and subsequent analyses were performed using OES, XPS, UPS, and AFM. Post-etching, the work function changed by up to 280 meV, the films became slightly hydrophilic, and surface roughness decreased. | 2 | IGZO | In:Ga:Zn:O=1:1:1:4 | Amorphous | [21 empty] | Plasma etching | 500 |  | O2/CF4/Ar | 0.015 | Variable (0-40 sccm)
Influence of sputtering power on properties of ZnO thin films fabricated by RF sputtering in room temperature | 2012 | 10.1007/s11432-011-4347-z | ZnO thin film; transparent oxide semiconductor; sputtering power; room temperature process | High mobility and c-axis orientated ZnO thin films were deposited on glass substrates using RF sputtering method at room temperature. The influence of sputtering power on characteristics of ZnO thin films is discussed, indicating a significant impact on crystal quality and mobility, achieving high Hall mobility of 34 cm2/V·s under optimized conditions. | 1 | ZnO |  | c-axis crystalline | 3.37 | [6 empty] | Glass |  |  |  |  | 1000 |  |  | 3.42 | [5 empty] | RF Sputter | 90 | ZnO | Ar | 0.002 |  | Room Temperature
Influence of sputtering power on properties of ZnO thin films fabricated by RF sputtering in room temperature | 2012 | 10.1007/s11432-011-4347-z | ZnO thin film; transparent oxide semiconductor; sputtering power; room temperature process | High mobility and c-axis orientated ZnO thin films were deposited on glass substrates using RF sputtering method at room temperature. The influence of sputtering power on characteristics of ZnO thin films is discussed, indicating a significant impact on crystal quality and mobility, achieving high Hall mobility of 34 cm2/V·s under optimized conditions. | 2 | ZnO |  | c-axis crystalline | 3.37 | [6 empty] | Glass |  |  |  |  | 1000 |  |  | 34 | [5 empty] | RF Sputter | 100 | ZnO | Ar | 0.002 |  | Room Temperature
Influence of sputtering power on properties of ZnO thin films fabricated by RF sputtering in room temperature | 2012 | 10.1007/s11432-011-4347-z | ZnO thin film; transparent oxide semiconductor; sputtering power; room temperature process | High mobility and c-axis orientated ZnO thin films were deposited on glass substrates using RF sputtering method at room temperature. The influence of sputtering power on characteristics of ZnO thin films is discussed, indicating a significant impact on crystal quality and mobility, achieving high Hall mobility of 34 cm2/V·s under optimized conditions. | 3 | ZnO |  | c-axis crystalline | 3.37 | [6 empty] | Glass |  |  |  |  | 1000 |  |  | 2.29 | [5 empty] | RF Sputter | 110 | ZnO | Ar | 0.002 |  | Room Temperature
Influence of sputtering power on properties of ZnO thin films fabricated by RF sputtering in room temperature | 2012 | 10.1007/s11432-011-4347-z | ZnO thin film; transparent oxide semiconductor; sputtering power; room temperature process | High mobility and c-axis orientated ZnO thin films were deposited on glass substrates using RF sputtering method at room temperature. The influence of sputtering power on characteristics of ZnO thin films is discussed, indicating a significant impact on crystal quality and mobility, achieving high Hall mobility of 34 cm2/V·s under optimized conditions. | 4 | ZnO |  | c-axis crystalline | 3.37 | [6 empty] | Glass |  |  |  |  | 1000 |  |  | 7.98 | [5 empty] | RF Sputter | 120 | ZnO | Ar | 0.002 |  | Room Temperature
Influence of sputtering power on properties of ZnO thin films fabricated by RF sputtering in room temperature | 2012 | 10.1007/s11432-011-4347-z | ZnO thin film; transparent oxide semiconductor; sputtering power; room temperature process | High mobility and c-axis orientated ZnO thin films were deposited on glass substrates using RF sputtering method at room temperature. The influence of sputtering power on characteristics of ZnO thin films is discussed, indicating a significant impact on crystal quality and mobility, achieving high Hall mobility of 34 cm2/V·s under optimized conditions. | 5 | ZnO |  | c-axis crystalline | 3.37 | [6 empty] | Glass |  |  |  |  | 1000 |  |  | 13.8 | [5 empty] | RF Sputter | 130 | ZnO | Ar | 0.002 |  | Room Temperature
Influence of sputtering power on properties of ZnO thin films fabricated by RF sputtering in room temperature | 2012 | 10.1007/s11432-011-4347-z | ZnO thin film; transparent oxide semiconductor; sputtering power; room temperature process | High mobility and c-axis orientated ZnO thin films were deposited on glass substrates using RF sputtering method at room temperature. The influence of sputtering power on characteristics of ZnO thin films is discussed, indicating a significant impact on crystal quality and mobility, achieving high Hall mobility of 34 cm2/V·s under optimized conditions. | 6 | ZnO |  | c-axis crystalline | 3.37 | [6 empty] | Glass |  |  |  |  | 1000 |  |  | 6.19 | [5 empty] | RF Sputter | 140 | ZnO | Ar | 0.002 |  | Room Temperature
Investigation on the stability enhancement of oxide thin film transistor | 2013 | 10.4313/JKEM.2013.26.5.351 | Thin film transistor; Stability; Oxide semiconductor | Thin-film transistors (TFTs) with silicon-zinc-tin-oxide (SiZnSnO, SZTO) channel layers are fabricated using the RF sputtering method and analyzed under different annealing treatments. The study finds that the electrical properties, especially the stability of oxide TFTs, improve significantly due to dry and wet annealing processes by desorbing negatively charged oxygen species, with silicon acting as a key component enhancing carrier suppression and stability. | 1 | SZTO | Si:Zn:Sn:O | Amorphous |  |  | Bottom gate |  | SiO2 | Thermal, precursor N/A |  | Si | Ti/Au |  |  |  | 50 |  |  | 3.14 | 4.38 | 0.98 | 1.1*10^5 | 0.48 | PBS, measurement conditions N/A | RF Sputter |  | SiZnSnO |  |  |  |  | 3600 | 500 | Dry
Investigation on the stability enhancement of oxide thin film transistor | 2013 | 10.4313/JKEM.2013.26.5.351 | Thin film transistor; Stability; Oxide semiconductor | Thin-film transistors (TFTs) with silicon-zinc-tin-oxide (SiZnSnO, SZTO) channel layers are fabricated using the RF sputtering method and analyzed under different annealing treatments. The study finds that the electrical properties, especially the stability of oxide TFTs, improve significantly due to dry and wet annealing processes by desorbing negatively charged oxygen species, with silicon acting as a key component enhancing carrier suppression and stability. | 2 | SZTO | Si:Zn:Sn:O | Amorphous |  |  | Bottom gate |  | SiO2 | Thermal, precursor N/A |  | Si | Ti/Au |  |  |  | 50 |  |  | 5.03 | 2.18 | 0.77 | 2.3*10^5 | 0.22 | PBS, measurement conditions N/A | RF Sputter |  | SiZnSnO |  |  |  |  | 3600 | 500 | Wet
Electrical Characteristics of a-IGZO TFTs With Gate Insulator Prepared by RF Sputtering | 2016 | 10.1109/JDT.2015.2490744 | Gate insulator; indium-gallium-zinc oxide (IGZO); oxide thin-film transistor (TFT); RF sputtering; SiO | This study investigated the electrical properties of amorphous indium-gallium-zinc oxide (a-IGZO) thin-film transistors (TFTs) using a SiO gate insulator prepared by RF sputtering. The a-IGZO TFTs showed optimal device parameters including mobility, threshold voltage, and on/off ratio after post-annealing, suggesting that sputtered SiO is a viable gate insulator for TFTs. | 1 | IGZO | In:Ga:Zn = 1:Ga:Zn atomic ratio | Amorphous |  |  | Bottom gate | Mo | SiO | RF Sputtering Room Temp., SiO target | 300 | Glass | Al | SiO | 150 | RF Sputtering | 50 | 20000 | 40000 | 3.80 | 2.84 | 0.88 | 1.43*10^6 | 4.15 | PBS, 20V, 40 min, air | RF Sputter | 50 | InGaZnO | Ar/O2 | 0.005 |  | 200 | 3600 | 400 | Air
Electrical Characteristics of a-IGZO TFTs With Gate Insulator Prepared by RF Sputtering | 2016 | 10.1109/JDT.2015.2490744 | Gate insulator; indium-gallium-zinc oxide (IGZO); oxide thin-film transistor (TFT); RF sputtering; SiO | This study investigated the electrical properties of amorphous indium-gallium-zinc oxide (a-IGZO) thin-film transistors (TFTs) using a SiO gate insulator prepared by RF sputtering. The a-IGZO TFTs showed optimal device parameters including mobility, threshold voltage, and on/off ratio after post-annealing, suggesting that sputtered SiO is a viable gate insulator for TFTs. | 2 | IGZO | In:Ga:Zn = 1:Ga:Zn atomic ratio | Amorphous |  |  | Bottom gate | Mo | SiO | RF Sputtering Room Temp., SiO target | 300 | Glass | Al |  |  |  | 50 | 20000 | 40000 | 3.80 | 2.84 | 0.88 | 1.43*10^6 |  | NBS, 20V, air | RF Sputter | 50 | InGaZnO | Ar/O2 | 0.005 |  | 200 | 3600 | 400 | Air
Static and Dynamic Modelling for IGZO-TFT Devices with High-K Multilayer Dielectric | 2017 |  | IGZO; TFT; Static models; Dynamic models; Compact models; small signal | This study focuses on static and dynamic modelling of Indium-Gallium-Zinc-Oxide thin-film transistors (IGZO-TFT) with a high-κ multilayer dielectric. Compact models were developed to describe the above-threshold linear behaviour and the dynamic small signal behaviour, which were validated with good accuracy, facilitating simple electrical circuit designs using IGZO-TFTs. | 1 | IGZO | In:Ga:Zn = 1:2:2 atomic ratio |  |  |  | Bottom gate | Molybdenum | Ta2O5/SiO2 |  |  | Corning glass | Molybdenum |  |  |  |  | 20000 | 20000 |  | 0.68 |  |  |  |  | RF Sputter |  | IGZO | [5 empty] | 200 | Air
Static and Dynamic Modelling for IGZO-TFT Devices with High-K Multilayer Dielectric | 2017 |  | IGZO; TFT; Static models; Dynamic models; Compact models; small signal | This study focuses on static and dynamic modelling of Indium-Gallium-Zinc-Oxide thin-film transistors (IGZO-TFT) with a high-κ multilayer dielectric. Compact models were developed to describe the above-threshold linear behaviour and the dynamic small signal behaviour, which were validated with good accuracy, facilitating simple electrical circuit designs using IGZO-TFTs. | 2 | IGZO | In:Ga:Zn = 1:2:2 atomic ratio |  |  |  | Bottom gate | Molybdenum | Ta2O5/SiO2 |  |  | Corning glass | Molybdenum |  |  |  |  | 40000 | 20000 |  | 0.81 |  |  |  |  | RF Sputter |  | IGZO | [5 empty] | 200 | Air
Static and Dynamic Modelling for IGZO-TFT Devices with High-K Multilayer Dielectric | 2017 |  | IGZO; TFT; Static models; Dynamic models; Compact models; small signal | This study focuses on static and dynamic modelling of Indium-Gallium-Zinc-Oxide thin-film transistors (IGZO-TFT) with a high-κ multilayer dielectric. Compact models were developed to describe the above-threshold linear behaviour and the dynamic small signal behaviour, which were validated with good accuracy, facilitating simple electrical circuit designs using IGZO-TFTs. | 3 | IGZO | In:Ga:Zn = 1:2:2 atomic ratio |  |  |  | Bottom gate | Molybdenum | Ta2O5/SiO2 |  |  | Corning glass | Molybdenum |  |  |  |  | 80000 | 20000 |  | 0.3 |  |  |  |  | RF Sputter |  | IGZO | [5 empty] | 200 | Air
Static and Dynamic Modelling for IGZO-TFT Devices with High-K Multilayer Dielectric | 2017 |  | IGZO; TFT; Static models; Dynamic models; Compact models; small signal | This study focuses on static and dynamic modelling of Indium-Gallium-Zinc-Oxide thin-film transistors (IGZO-TFT) with a high-κ multilayer dielectric. Compact models were developed to describe the above-threshold linear behaviour and the dynamic small signal behaviour, which were validated with good accuracy, facilitating simple electrical circuit designs using IGZO-TFTs. | 4 | IGZO | In:Ga:Zn = 1:2:2 atomic ratio |  |  |  | Bottom gate | Molybdenum | Ta2O5/SiO2 |  |  | Corning glass | Molybdenum |  |  |  |  | 160000 | 20000 |  | 0.23 |  |  |  |  | RF Sputter |  | IGZO | [5 empty] | 200 | Air
A study on the electrical and optical characteristics of IGZO films | 2014 | 10.1007/s10854-014-1986-z | amorphous transparent oxide semiconductors (ATOS); InGaZnO (IGZO); thin film transistor (TFT); RF sputtering; H2 plasma treatment | The study investigates the electrical and optical properties of InGaZnO (IGZO) thin films deposited at room temperature, resulting in amorphous structures with improved quality at lower sputtering pressures. Key properties like resistivity, carrier concentration, and mobility were optimized with gallium doping and H2 plasma treatment, showcasing better film qualities suitable for next-generation displays. | 1 | IGZO | In:Ga:Zn = 90:10 wt% | Amorphous | [7 empty] | Glass |  |  |  |  | 235 | [8 empty] | RF Sputter | 125 | IZO | Ar | 3 mTorr
A study on the electrical and optical characteristics of IGZO films | 2014 | 10.1007/s10854-014-1986-z | amorphous transparent oxide semiconductors (ATOS); InGaZnO (IGZO); thin film transistor (TFT); RF sputtering; H2 plasma treatment | The study investigates the electrical and optical properties of InGaZnO (IGZO) thin films deposited at room temperature, resulting in amorphous structures with improved quality at lower sputtering pressures. Key properties like resistivity, carrier concentration, and mobility were optimized with gallium doping and H2 plasma treatment, showcasing better film qualities suitable for next-generation displays. | 2 | IGZO | In:Ga:Zn = 90:10 wt%, Ga2O3 | Amorphous | [7 empty] | Glass |  |  |  |  | 175 | [8 empty] | RF Sputter | 20 | Ga2O3 | Ar | 3 mTorr
A study on the electrical and optical characteristics of IGZO films | 2014 | 10.1007/s10854-014-1986-z | amorphous transparent oxide semiconductors (ATOS); InGaZnO (IGZO); thin film transistor (TFT); RF sputtering; H2 plasma treatment | The study investigates the electrical and optical properties of InGaZnO (IGZO) thin films deposited at room temperature, resulting in amorphous structures with improved quality at lower sputtering pressures. Key properties like resistivity, carrier concentration, and mobility were optimized with gallium doping and H2 plasma treatment, showcasing better film qualities suitable for next-generation displays. | 3 | IGZO | In:Ga:Zn = 85:15 wt% | Amorphous | [7 empty] | Glass |  |  |  |  | 234 | [8 empty] | RF Sputter | 70 | Ga2O3 | Ar | 3 mTorr
The characterization of Cu-doped ZnO thin films prepared by using radio-frequency reactive magnetron sputtering | 2017 | 10.3938/jkps.70.856 | ZnO:Cu thin films; RF magnetron sputtering; Microstructure; Optical properties | Textured zinc oxide (ZnO) thin films and Cu-doped ZnO (ZnO:Cu) thin films are deposited on glass substrates using radio-frequency reactive magnetron sputtering. The study investigates the effect of Cu-doping on crystallization behavior, surface morphology, transmission spectrum, and luminescence properties of ZnO thin films, showing that appropriate Cu-doping improves these properties. | 1 | ZnO | Pure ZnO | Polycrystalline | [7 empty] | Glass |  |  |  |  | 321 | [8 empty] | RFSputter | 100 | ZnO | Ar/O2 | 1 |  | 150 | 3600
The characterization of Cu-doped ZnO thin films prepared by using radio-frequency reactive magnetron sputtering | 2017 | 10.3938/jkps.70.856 | ZnO:Cu thin films; RF magnetron sputtering; Microstructure; Optical properties | Textured zinc oxide (ZnO) thin films and Cu-doped ZnO (ZnO:Cu) thin films are deposited on glass substrates using radio-frequency reactive magnetron sputtering. The study investigates the effect of Cu-doping on crystallization behavior, surface morphology, transmission spectrum, and luminescence properties of ZnO thin films, showing that appropriate Cu-doping improves these properties. | 2 | ZnO/Cu | ZnO:Cu=3%mol | Polycrystalline | [7 empty] | Glass |  |  |  |  | 315 | [8 empty] | RFSputter | 100 | ZnO | Ar/O2 | 1 |  | 150 | 3600
The characterization of Cu-doped ZnO thin films prepared by using radio-frequency reactive magnetron sputtering | 2017 | 10.3938/jkps.70.856 | ZnO:Cu thin films; RF magnetron sputtering; Microstructure; Optical properties | Textured zinc oxide (ZnO) thin films and Cu-doped ZnO (ZnO:Cu) thin films are deposited on glass substrates using radio-frequency reactive magnetron sputtering. The study investigates the effect of Cu-doping on crystallization behavior, surface morphology, transmission spectrum, and luminescence properties of ZnO thin films, showing that appropriate Cu-doping improves these properties. | 3 | ZnO/Cu | ZnO:Cu=5%mol | Polycrystalline | [7 empty] | Glass |  |  |  |  | 317 | [8 empty] | RFSputter | 100 | ZnO | Ar/O2 | 1 |  | 150 | 3600
Fabrication of periodically polarity-inverted ZnO films | 2008 | 10.1116/1.2905244 | periodically polarity-inverted structures; ZnO; nonlinear optical devices; quasiphase matching; second harmonic generation; plasma-assisted molecular beam epitaxy; piezoresponse microscopy | One-dimensional periodically polarity-inverted (PPI) structures of ZnO for nonlinear optical devices are fabricated on c-plane Al2O3 substrates by using a combination of interfacial engineering and lithography techniques. The resulting PPI-ZnO films are characterized by piezoresponse and atomic-force microscopy, and the structures are designed to satisfy quasiphase matching conditions for second harmonic generation of light. | 1 | ZnO |  | Zn-polar/O-polar | 3.37 |  | Bottomgate |  |  |  |  | c-plane Al2O3 |  |  |  |  | 200 | 4000 | [7 empty] | Plasma-assisted molecular beam epitaxy |  |  | Oxygen |  |  | 460 | 600 | 850
Optimization of the anodization processing for aluminum oxide gate dielectrics in ZnO thin film transistors by multivariate analysis | 2019 | 10.1021/acscombsci.8b00195 | design of experiments; Plackett−Burman design; ANOVA; thin-film transistors; aluminum oxide; anodization | This study utilizes a two-level multivariate analysis approach to optimize the anodization process for creating aluminum oxide dielectric films in zinc oxide thin-film transistors. Key anodization process parameters were identified and optimized using analysis of variance (ANOVA), significantly influencing the electrical performance of the TFTs. | 1 | ZnO |  |  |  |  | Bottom gate/Top contact | Al | Al2O3 | Anodization, VF = 30.0±0.01 V and current density = 0.45±0.001 mA/cm² | 36 nm | Glass | Al |  |  |  | 40 | 400 | 6280 | 1.30 | 4.09 |  | 0.76*10^3 |  |  | RF Sputter | 75 | ZnO | Ar | 1.2×10−2 |  |  |  | Without thermal treatment
Optimization of the anodization processing for aluminum oxide gate dielectrics in ZnO thin film transistors by multivariate analysis | 2019 | 10.1021/acscombsci.8b00195 | design of experiments; Plackett−Burman design; ANOVA; thin-film transistors; aluminum oxide; anodization | This study utilizes a two-level multivariate analysis approach to optimize the anodization process for creating aluminum oxide dielectric films in zinc oxide thin-film transistors. Key anodization process parameters were identified and optimized using analysis of variance (ANOVA), significantly influencing the electrical performance of the TFTs. | 2 | ZnO |  |  |  |  | Bottom gate/Top contact | Al | Al2O3 | Anodization, VF = 40.0±0.01 V and current density = 0.65±0.001 mA/cm² | 48 nm | Glass | Al |  |  |  | 40 | 400 | 6280 | 0.15 | 0.31 |  | 4.73*10^3 |  |  | RF Sputter | 75 | ZnO | Ar | 1.2×10−2 |  |  |  | Annealed at 150°C
Optimization of the anodization processing for aluminum oxide gate dielectrics in ZnO thin film transistors by multivariate analysis | 2019 | 10.1021/acscombsci.8b00195 | design of experiments; Plackett−Burman design; ANOVA; thin-film transistors; aluminum oxide; anodization | This study utilizes a two-level multivariate analysis approach to optimize the anodization process for creating aluminum oxide dielectric films in zinc oxide thin-film transistors. Key anodization process parameters were identified and optimized using analysis of variance (ANOVA), significantly influencing the electrical performance of the TFTs. | 3 | ZnO |  |  |  |  | Bottom gate/Top contact | Al | Al2O3 | Anodization, VF = 30.0±0.01 V and current density = 0.65±0.001 mA/cm² | 36 nm | Glass | Al |  |  |  | 40 | 400 | 6280 | 1.59 | 3.99 |  |  |  |  | RF Sputter | 75 | ZnO | Ar | 1.2×10−2 |  |  |  | Without thermal treatment
Performance enhancement for indium-free metal oxide thin-film transistors with double-active-layers by magnetron sputtering at room temperature | 2022 | 10.3390/mi13112024 | thin film transistor; indium-free; metal oxide; double active layers | The study prepared an indium-free metal oxide thin-film transistor (TFT) using a double-active-layers structure, assessing the effects of Al-doped zinc oxide (AZO) and zinc oxide (ZnO) layers on Si/SiO2 substrates. The performance of TFT devices with ZnO/AZO double-active-layers was superior to those with single or inverted active layers. Vacuum annealing proved beneficial for device performance, enhancing carrier regulation and mobility. | 1 | ZnO/AZO | Al:Zn = 2:98 wt% |  |  |  | Bottomgate/Topcontact | Si | SiO2 |  | 285 | SiO2/Si | Al |  |  |  | 32 | 10000 | 300000 | 0.010 | 2.9 |  | 6.8*10^5 |  |  | RFSputter | 100 | ZnO/AZO | Ar/O2 | 8mTorr |  | RT | 300 | 200 | Vacuum
Performance enhancement for indium-free metal oxide thin-film transistors with double-active-layers by magnetron sputtering at room temperature | 2022 | 10.3390/mi13112024 | thin film transistor; indium-free; metal oxide; double active layers | The study prepared an indium-free metal oxide thin-film transistor (TFT) using a double-active-layers structure, assessing the effects of Al-doped zinc oxide (AZO) and zinc oxide (ZnO) layers on Si/SiO2 substrates. The performance of TFT devices with ZnO/AZO double-active-layers was superior to those with single or inverted active layers. Vacuum annealing proved beneficial for device performance, enhancing carrier regulation and mobility. | 2 | ZnO/AZO | Al:Zn = 2:98 wt% |  |  |  | Bottomgate/Topcontact | Si | SiO2 |  | 285 | SiO2/Si | Al |  |  |  | 32 | 10000 | 300000 | 0.0043 | 9.1 |  | 1.4*10^5 |  |  | RFSputter | 100 | ZnO/AZO | Ar/O2 | 8mTorr |  | RT | 300 | 200 | Air
Performance enhancement for indium-free metal oxide thin-film transistors with double-active-layers by magnetron sputtering at room temperature | 2022 | 10.3390/mi13112024 | thin film transistor; indium-free; metal oxide; double active layers | The study prepared an indium-free metal oxide thin-film transistor (TFT) using a double-active-layers structure, assessing the effects of Al-doped zinc oxide (AZO) and zinc oxide (ZnO) layers on Si/SiO2 substrates. The performance of TFT devices with ZnO/AZO double-active-layers was superior to those with single or inverted active layers. Vacuum annealing proved beneficial for device performance, enhancing carrier regulation and mobility. | 3 | AZO/ZnO | Al:Zn = 2:98 wt% |  |  |  | Bottomgate/Topcontact | Si | SiO2 |  | 285 | SiO2/Si | Al |  |  |  | 32 | 10000 | 300000 | 0.0014 | 14.3 |  | 2.5*10^4 |  |  | RFSputter | 100 | AZO/ZnO | Ar/O2 | 8mTorr |  | RT
Performance enhancement for indium-free metal oxide thin-film transistors with double-active-layers by magnetron sputtering at room temperature | 2022 | 10.3390/mi13112024 | thin film transistor; indium-free; metal oxide; double active layers | The study prepared an indium-free metal oxide thin-film transistor (TFT) using a double-active-layers structure, assessing the effects of Al-doped zinc oxide (AZO) and zinc oxide (ZnO) layers on Si/SiO2 substrates. The performance of TFT devices with ZnO/AZO double-active-layers was superior to those with single or inverted active layers. Vacuum annealing proved beneficial for device performance, enhancing carrier regulation and mobility. | 4 | ZnO/AZO | Al:Zn = 2:98 wt% |  |  |  | Bottomgate/Topcontact | Si | SiO2 |  | 285 | SiO2/Si | Al |  |  |  | 32 | 10000 | 300000 | 0.0040 | 9.5 |  | 6.3*10^4 |  |  | RFSputter | 100 | ZnO/AZO | Ar/O2 | 8mTorr |  | RT
Positive Hall coefficients obtained from contact misplacement on evident n-type ZnO films and crystals | 2008 | 10.1557/JMR.2008.0300 | ZnO; Hall effect; carrier concentration; Van der Pauw method; sample non-uniformity | The study investigates the false positive Hall coefficients observed in evidently n-type ZnO single crystals caused by contact misplacement and non-uniform sample properties. Through position-sensitive characterization and model structures, the research demonstrates that non-uniform electrical properties can lead to incorrect conclusions regarding carrier type in semiconductor materials. | 1 | n-type ZnO | [10 empty] | Indium | [19 empty] | 7200 | 1100
Positive Hall coefficients obtained from contact misplacement on evident n-type ZnO films and crystals | 2008 | 10.1557/JMR.2008.0300 | ZnO; Hall effect; carrier concentration; Van der Pauw method; sample non-uniformity | The study investigates the false positive Hall coefficients observed in evidently n-type ZnO single crystals caused by contact misplacement and non-uniform sample properties. Through position-sensitive characterization and model structures, the research demonstrates that non-uniform electrical properties can lead to incorrect conclusions regarding carrier type in semiconductor materials. | 2 | Al-doped ZnO | [9 empty] | Sapphire | [13 empty] | Pulsed Laser Deposition
Method of fabricating oxide semiconductor device | 2008 |  | oxide semiconductor; FET; transparent transistor; sputtering | This paper outlines a method for fabricating field-effect transistors (FETs) using oxide semiconductors. The process involves forming an oxide semiconductor on a substrate and modifying its conductivity through energy ray irradiation, such as X-rays or electron beams, to create high-performance, low-cost devices. | 1 | InGaZnO | In:Ga:Zn=1:1:1 | Amorphous | 3 eV |  | Bottom gate | ITO | Y2O3 | Sputtering |  | Glass |  |  |  |  | 50 | [8 empty] | Sputtering | 500 | In-O/SnO(95:5 mol%) | Ar/O2 | 0.667 |  | Room Temperature
Method of fabricating oxide semiconductor device | 2008 |  | oxide semiconductor; FET; transparent transistor; sputtering | This paper outlines a method for fabricating field-effect transistors (FETs) using oxide semiconductors. The process involves forming an oxide semiconductor on a substrate and modifying its conductivity through energy ray irradiation, such as X-rays or electron beams, to create high-performance, low-cost devices. | 2 | InGaZnO | In:Ga:Zn=1:1:1 | Amorphous | 3 eV |  | Top gate | Au | Y2O3 | Sputtering |  | Glass |  |  |  |  | 50 | [8 empty] | Sputtering | 500 | In-O/SnO(95:5 mol%) | Ar/O2 | 0.667 |  | Room Temperature
Optimisation of the anodisation processing for aluminium oxide gate dielectrics in ZnO thin film transistors by multivariate analysis | 2019 | 10.1021/acscombsci.8b00195 | design of experiments; Plackett-Burman design; ANOVA; thin-film transistors; aluminium oxide; anodisation | The study employs a two-level multivariate analysis to optimize the production of anodized aluminium oxide dielectric films for zinc oxide thin-film transistors (TFTs). By measuring fourteen performance parameters and applying analysis of variance (ANOVA), the paper identifies optimal levels for manufacturing factors to enhance overall device performance. The findings suggest that proper control of the anodization process greatly impacts TFT performance, indicating a valuable methodology for the flexible electronics industry. | 1 | ZnO |  |  |  |  | Bottomgate/Topcontact | Al | Al2O3 | Anodisation,150°C,1hour |  | Glass | Al |  |  |  | 40 | 400000 | 6280000 | 0.15 | 0.31 |  | 4.73*10^3 | 3.5 |  | RFSputter | 75 | ZnO | Ar | 0.012 |  |  | 3600 | 150
Optimisation of the anodisation processing for aluminium oxide gate dielectrics in ZnO thin film transistors by multivariate analysis | 2019 | 10.1021/acscombsci.8b00195 | design of experiments; Plackett-Burman design; ANOVA; thin-film transistors; aluminium oxide; anodisation | The study employs a two-level multivariate analysis to optimize the production of anodized aluminium oxide dielectric films for zinc oxide thin-film transistors (TFTs). By measuring fourteen performance parameters and applying analysis of variance (ANOVA), the paper identifies optimal levels for manufacturing factors to enhance overall device performance. The findings suggest that proper control of the anodization process greatly impacts TFT performance, indicating a valuable methodology for the flexible electronics industry. | 2 | ZnO |  |  |  |  | Bottomgate/Topcontact | Al | Al2O3 | Anodisation,driedatroomtemperature |  | Glass | Al |  |  |  | 40 | 400000 | 6280000 | 1.3 | 4.09 |  | 0.76*10^3 | 3.54 |  | RFSputter | 75 | ZnO | Ar | 0.012
Optimisation of the anodisation processing for aluminium oxide gate dielectrics in ZnO thin film transistors by multivariate analysis | 2019 | 10.1021/acscombsci.8b00195 | design of experiments; Plackett-Burman design; ANOVA; thin-film transistors; aluminium oxide; anodisation | The study employs a two-level multivariate analysis to optimize the production of anodized aluminium oxide dielectric films for zinc oxide thin-film transistors (TFTs). By measuring fourteen performance parameters and applying analysis of variance (ANOVA), the paper identifies optimal levels for manufacturing factors to enhance overall device performance. The findings suggest that proper control of the anodization process greatly impacts TFT performance, indicating a valuable methodology for the flexible electronics industry. | 3 | ZnO |  |  |  |  | Bottomgate/Topcontact | Al | Al2O3 | Anodisation,150°C,1hour |  | Glass | Al |  |  |  | 40 | 400000 | 6280000 | 1.59 | 3.99 |  | 2.09*10^3 | 2.05 |  | RFSputter | 75 | ZnO | Ar | 0.012 |  |  | 3600 | 150
High mobility transparent thin-film transistors with amorphous zinc tin oxide channel layer | 2004 | 10.1063/1.1843286 | transparent thin-film transistors (TTFTs); amorphous zinc tin oxide; rf magnetron sputter deposition; field-effect mobility; drain current on-to-off ratio | Transparent thin-film transistors (TTFTs) with an amorphous zinc tin oxide channel layer formed via RF magnetron sputter deposition are demonstrated. Devices annealed at 300°C and 600°C achieve field-effect mobilities of 5-15 and 20-50 cm² V⁻¹ s⁻¹, respectively, with a drain current on-to-off ratio greater than 107. | 1 | Zinc tin oxide | Zn:Sn = 1:1 molar ratio | Amorphous | 3.3-3.9 |  | Bottom gate | ITO | AlOx/TiOx | Atomic Layer Deposition | 220 | Glass | ITO |  |  |  | 20-90 | 1500 | 7100 | 5-15 | 0-15 |  | 1.0*10^7 |  |  | RF Sputter |  | ZnO:SnO2 = 1:1 molar ratio | Ar/O2 |  |  | 175 | 3600 | 300 | Air
High mobility transparent thin-film transistors with amorphous zinc tin oxide channel layer | 2004 | 10.1063/1.1843286 | transparent thin-film transistors (TTFTs); amorphous zinc tin oxide; rf magnetron sputter deposition; field-effect mobility; drain current on-to-off ratio | Transparent thin-film transistors (TTFTs) with an amorphous zinc tin oxide channel layer formed via RF magnetron sputter deposition are demonstrated. Devices annealed at 300°C and 600°C achieve field-effect mobilities of 5-15 and 20-50 cm² V⁻¹ s⁻¹, respectively, with a drain current on-to-off ratio greater than 107. | 2 | Zinc tin oxide | Zn:Sn = 1:1 molar ratio | Amorphous | 3.3-3.9 |  | Bottom gate | ITO | AlOx/TiOx | Atomic Layer Deposition | 220 | Glass | ITO |  |  |  | 20-90 | 1500 | 7100 | 20-50 | -5 to 5 |  | 1.0*10^7 |  |  | RF Sputter |  | ZnO:SnO2 = 1:1 molar ratio | Ar/O2 |  |  | 175 | 3600 | 600 | Air
High mobility thin film transistors based on amorphous indium zinc tin oxide | 2017 | 10.3390/ma10070702 | amorphous oxide; thin film transistor; indium zinc tin oxide; RF magnetron sputtering; high field effect mobility | This study investigates top-contact bottom-gate thin film transistors (TFTs) with a zinc-rich indium zinc tin oxide (IZTO) active layer, prepared at room temperature by radio frequency magnetron sputtering. Annealing treatments significantly enhanced TFT performance, with the best results achieved at 350°C, yielding a high field-effect mobility of 34 cm²/Vs and minimal subthreshold swing of 0.12 V/dec. The IZTO thin films remained amorphous even after annealing. | 1 | IZTO | In:Zn:Sn = 2:5:1 | Amorphous | 3.25 |  | Top contact, Bottom gate | n++ Silicon | SiO2 | Thermal, 200 nm thick | 200 | Silicon wafer | Ti/Cu |  |  |  | 50 | 150000 | 350000 | 34 | -4.6 | 0.12 | ~10^8 | 1.9 | PBS, VD = ±10V, up to 1200s | RF Sputter | 125 | In2O3-ZnO-SnO2 | Ar/O2 = 95:5 | 0.005 |  | RT | 1800 | 350 | Air
High mobility thin film transistors based on amorphous indium zinc tin oxide | 2017 | 10.3390/ma10070702 | amorphous oxide; thin film transistor; indium zinc tin oxide; RF magnetron sputtering; high field effect mobility | This study investigates top-contact bottom-gate thin film transistors (TFTs) with a zinc-rich indium zinc tin oxide (IZTO) active layer, prepared at room temperature by radio frequency magnetron sputtering. Annealing treatments significantly enhanced TFT performance, with the best results achieved at 350°C, yielding a high field-effect mobility of 34 cm²/Vs and minimal subthreshold swing of 0.12 V/dec. The IZTO thin films remained amorphous even after annealing. | 1 | IZTO | In:Zn:Sn = 2:5:1 | Amorphous | 3.25 |  | Top contact, Bottom gate | n++ Silicon | SiO2 | Thermal, 200 nm thick | 200 | Silicon wafer | Ti/Cu |  |  |  | 50 | 150000 | 350000 | 34 | -4.6 | 0.12 | ~10^8 | 3.1 | NBS, VD = ±10V, up to 1200s | RF Sputter | 125 | In2O3-ZnO-SnO2 | Ar/O2 = 95:5 | 0.005 |  | RT | 1800 | 350 | Air
High mobility thin film transistors based on amorphous indium zinc tin oxide | 2017 | 10.3390/ma10070702 | amorphous oxide; thin film transistor; indium zinc tin oxide; RF magnetron sputtering; high field effect mobility | This study investigates top-contact bottom-gate thin film transistors (TFTs) with a zinc-rich indium zinc tin oxide (IZTO) active layer, prepared at room temperature by radio frequency magnetron sputtering. Annealing treatments significantly enhanced TFT performance, with the best results achieved at 350°C, yielding a high field-effect mobility of 34 cm²/Vs and minimal subthreshold swing of 0.12 V/dec. The IZTO thin films remained amorphous even after annealing. | 2 | IZTO | In:Zn:Sn = 2:5:1 | Amorphous | 3.25 |  | Top contact, Bottom gate | n++ Silicon | SiO2 | Thermal, 200 nm thick | 200 | Silicon wafer | Ti/Cu |  |  |  | 50 | 150000 | 350000 | 14 | -0.8 | 0.15 | ~10^7 |  |  | RF Sputter | 125 | In2O3-ZnO-SnO2 | Ar/O2 = 95:5 | 0.005 |  | RT | 1800 | 250 | Air
High mobility thin film transistors based on amorphous indium zinc tin oxide | 2017 | 10.3390/ma10070702 | amorphous oxide; thin film transistor; indium zinc tin oxide; RF magnetron sputtering; high field effect mobility | This study investigates top-contact bottom-gate thin film transistors (TFTs) with a zinc-rich indium zinc tin oxide (IZTO) active layer, prepared at room temperature by radio frequency magnetron sputtering. Annealing treatments significantly enhanced TFT performance, with the best results achieved at 350°C, yielding a high field-effect mobility of 34 cm²/Vs and minimal subthreshold swing of 0.12 V/dec. The IZTO thin films remained amorphous even after annealing. | 3 | IZTO | In:Zn:Sn = 2:5:1 | Amorphous | 3.25 |  | Top contact, Bottom gate | n++ Silicon | SiO2 | Thermal, 200 nm thick | 200 | Silicon wafer | Ti/Cu |  |  |  | 50 | 150000 | 350000 | 4.0 | 4.6 | 0.38 | ~10^7 |  |  | RF Sputter | 125 | In2O3-ZnO-SnO2 | Ar/O2 = 95:5 | 0.005 |  | RT | 1800 | 150 | Air
High mobility thin film transistors based on amorphous indium zinc tin oxide | 2017 | 10.3390/ma10070702 | amorphous oxide; thin film transistor; indium zinc tin oxide; RF magnetron sputtering; high field effect mobility | This study investigates top-contact bottom-gate thin film transistors (TFTs) with a zinc-rich indium zinc tin oxide (IZTO) active layer, prepared at room temperature by radio frequency magnetron sputtering. Annealing treatments significantly enhanced TFT performance, with the best results achieved at 350°C, yielding a high field-effect mobility of 34 cm²/Vs and minimal subthreshold swing of 0.12 V/dec. The IZTO thin films remained amorphous even after annealing. | 4 | IZTO | In:Zn:Sn = 2:5:1 | Amorphous | 3.25 |  | Top contact, Bottom gate | n++ Silicon | SiO2 | Thermal, 200 nm thick | 200 | Silicon wafer | Ti/Cu |  |  |  | 50 | 150000 | 350000 | 2.5 | 18.6 | 1.22 | ~10^6 |  |  | RF Sputter | 125 | In2O3-ZnO-SnO2 | Ar/O2 = 95:5 | 0.005 |  | RT | 0
Effect of In-Ga-Zn-O active layer channel composition on process temperature for flexible oxide thin-film transistors | 2012 | 10.1116/1.4731257 | In-Ga-Zn-O (IGZO); flexible electronics; thin-film transistors (TFTs); process temperature; annealing; device stability | In-Ga-Zn-O (IGZO) channel oxide thin-film transistors (TFTs) were fabricated on flexible polyethylene naphthalate (PEN) substrates. Using a 2:1:2 (In:Ga:Zn) IGZO channel composition, the transistors displayed high field-effect mobility and excellent device stability even when annealed at a reduced temperature of 150°C, highlighting their suitability for high-performance flexible electronics. | 1 | IGZO | In:Ga:Zn=2:1:2mol% | Amorphous |  |  | Topgate,Bottomcontact | Ti | Al2O3 | ALD,150°C,TrimethylaluminumandH2O | 176 | PEN | Ti | Al2O3 | 9 | ALD,150°C | 20 | 20000 | 40000 | 7.83 | 1.93 | 0.24 |  | 0.9 | CCS,3μA,60°C,whitelight(1mW/cm²),3.5x10^5s | DCSputter |  | InGaZnO |  |  |  | Roomtemperature | 7200 | 150 | Vacuum
Effect of In-Ga-Zn-O active layer channel composition on process temperature for flexible oxide thin-film transistors | 2012 | 10.1116/1.4731257 | In-Ga-Zn-O (IGZO); flexible electronics; thin-film transistors (TFTs); process temperature; annealing; device stability | In-Ga-Zn-O (IGZO) channel oxide thin-film transistors (TFTs) were fabricated on flexible polyethylene naphthalate (PEN) substrates. Using a 2:1:2 (In:Ga:Zn) IGZO channel composition, the transistors displayed high field-effect mobility and excellent device stability even when annealed at a reduced temperature of 150°C, highlighting their suitability for high-performance flexible electronics. | 2 | IGZO | In:Ga:Zn=2:2:1mol% | Amorphous |  |  | Topgate,Bottomcontact | Ti | Al2O3 | ALD,150°C,TrimethylaluminumandH2O | 176 | PEN | Ti | Al2O3 | 9 | ALD,150°C | 20 |  |  | 9.52 | 3.23 | 0.26 |  |  |  | DCSputter |  | InGaZnO |  |  |  | Roomtemperature | 7200 | 300 | Air
Near-infrared photoresponsivity of ZnON thin-film transistor with energy band-tunable semiconductor | 2018 | 10.1021/acsami.8b08568 | zinc oxynitride; photoresponsivity; photo-thin-film transistor; near-infrared photosensor | The paper reports on the development of zinc oxynitride (ZnON) semiconductors for use in near-infrared (NIR) photonic applications, including phototransistors. The band gap of ZnON films, ranging from 0.95 to 1.24 eV, can be tuned by varying the oxygen and nitrogen ratios during reactive sputtering. The study demonstrates that ZnON-based phototransistors exhibit significant differences in photoresponse related to nitrogen-related defect sites, making them effective for NIR sensor applications. | 1 | ZnON | N2/(N2+O2)=98.5% | Amorphous | 0.95 |  |  |  | SiO2 | Thermal | 100 | p+Si | ITO |  |  |  | 25 | 200000 | 800000 | 78.3 | -4.23 | 0.48 | 1.04*10^3 | -4.50 |  | DCSputter |  | Zn | Ar/O2/N2 | 0.005 |  |  | 3600 | 260 | Air
Near-infrared photoresponsivity of ZnON thin-film transistor with energy band-tunable semiconductor | 2018 | 10.1021/acsami.8b08568 | zinc oxynitride; photoresponsivity; photo-thin-film transistor; near-infrared photosensor | The paper reports on the development of zinc oxynitride (ZnON) semiconductors for use in near-infrared (NIR) photonic applications, including phototransistors. The band gap of ZnON films, ranging from 0.95 to 1.24 eV, can be tuned by varying the oxygen and nitrogen ratios during reactive sputtering. The study demonstrates that ZnON-based phototransistors exhibit significant differences in photoresponse related to nitrogen-related defect sites, making them effective for NIR sensor applications. | 2 | ZnON | N2/(N2+O2)=97.1% | Amorphous |  |  |  |  | SiO2 | Thermal | 100 | p+Si | ITO |  |  |  | 25 | 200000 | 800000 | 39.2 | 0.42 | 0.40 | 1.47*10^2 | -2.01 |  | DCSputter |  | Zn | Ar/O2/N2 | 0.005 |  |  | 3600 | 260 | Air
Near-infrared photoresponsivity of ZnON thin-film transistor with energy band-tunable semiconductor | 2018 | 10.1021/acsami.8b08568 | zinc oxynitride; photoresponsivity; photo-thin-film transistor; near-infrared photosensor | The paper reports on the development of zinc oxynitride (ZnON) semiconductors for use in near-infrared (NIR) photonic applications, including phototransistors. The band gap of ZnON films, ranging from 0.95 to 1.24 eV, can be tuned by varying the oxygen and nitrogen ratios during reactive sputtering. The study demonstrates that ZnON-based phototransistors exhibit significant differences in photoresponse related to nitrogen-related defect sites, making them effective for NIR sensor applications. | 3 | ZnON | N2/(N2+O2)=94.3% | Amorphous | 1.24 |  |  |  | SiO2 | Thermal | 100 | p+Si | ITO |  |  |  | 25 | 200000 | 800000 | 13.8 | 5.04 | 0.54 | 8.39 | -0.91 |  | DCSputter |  | Zn | Ar/O2/N2 | 0.005 |  |  | 3600 | 260 | Air
Near-infrared photoresponsivity of ZnON thin-film transistor with energy band-tunable semiconductor | 2018 | 10.1021/acsami.8b08568 | zinc oxynitride; photoresponsivity; photo-thin-film transistor; near-infrared photosensor | The paper reports on the development of zinc oxynitride (ZnON) semiconductors for use in near-infrared (NIR) photonic applications, including phototransistors. The band gap of ZnON films, ranging from 0.95 to 1.24 eV, can be tuned by varying the oxygen and nitrogen ratios during reactive sputtering. The study demonstrates that ZnON-based phototransistors exhibit significant differences in photoresponse related to nitrogen-related defect sites, making them effective for NIR sensor applications. | 4 | ZnO | N2/(N2+O2)=0% | Amorphous | 3.20 |  |  |  | SiO2 | Thermal | 100 | p+Si | ITO |  |  |  | 25 | 200000 | 800000 | 1.4 | 6.76 | 1.56 | 0.76 | -0.22 |  | DCSputter |  | Zn | Ar/O2 | 0.005 |  |  | 3600 | 260 | Air
Improvement in gate bias stress instability of amorphous indium-gallium-zinc oxide thin-film transistors using microwave irradiation | 2014 | 10.1063/1.4902867 | amorphous indium-gallium-zinc oxide (a-IGZO); thin-film transistor (TFT); microwave irradiation (MWI); gate bias stress instability; post-deposition annealing (PDA) | This study evaluates the effects of microwave irradiation post-deposition-annealing treatment on the gate bias stress instability of a-IGZO TFTs, comparing the results with conventional thermal annealing. The MWI-PDA-treated a-IGZO TFTs demonstrated enhanced electrical performance and improved long-term stability with increased microwave power. The results suggest that the MWI-PDA treatment effectively reduces defects in a-IGZO TFTs, leading to superior resistance against gate bias stress. | 1 | a-IGZO | In2O3:Ga2O3:ZnO = 1:1:1 mol. % | Amorphous |  |  | Bottomgate | p-type Si | SiO2 | Thermal, N/A, N/A | 100 | p-type silicon wafer | Ti/Al |  |  |  | 70 | 120000 | 90000 | 17.4 |  | 0.224 |  | 2.35 | PBS, 20V, 25°C, 3600s, N/A | RF Sputter | 100 | InGaZnO | Ar | 0.006 |  | Room temperature | 300 | 89
Improvement in gate bias stress instability of amorphous indium-gallium-zinc oxide thin-film transistors using microwave irradiation | 2014 | 10.1063/1.4902867 | amorphous indium-gallium-zinc oxide (a-IGZO); thin-film transistor (TFT); microwave irradiation (MWI); gate bias stress instability; post-deposition annealing (PDA) | This study evaluates the effects of microwave irradiation post-deposition-annealing treatment on the gate bias stress instability of a-IGZO TFTs, comparing the results with conventional thermal annealing. The MWI-PDA-treated a-IGZO TFTs demonstrated enhanced electrical performance and improved long-term stability with increased microwave power. The results suggest that the MWI-PDA treatment effectively reduces defects in a-IGZO TFTs, leading to superior resistance against gate bias stress. | 2 | a-IGZO | In2O3:Ga2O3:ZnO = 1:1:1 mol. % | Amorphous |  |  | Bottomgate | p-type Si | SiO2 | Thermal, N/A, N/A | 100 | p-type silicon wafer | Ti/Al |  |  |  | 70 | 120000 | 90000 |  |  |  |  | 5.31 | PBS, 20V, 25°C, 3600s, N/A | RF Sputter | 100 | InGaZnO | Ar | 0.006 |  | Room temperature | 1800 | 400
Preparing p-type ZnO by micro-oxidation of PVD-ZnN | 2019 | 10.7567/1347-4065/aaec13 | p-type ZnO; micro-oxidation; physical vapor deposition (PVD); zinc nitride (ZnN); nitrogen doping | This study proposes a micro-oxidation method to prepare p-type conductive zinc oxide (ZnO) films using zinc nitride (ZnN) as the precursor. The method employs hydrogen peroxide to oxidize ZnN to nitrogen-contained ZnO (ZnO:N) at room temperature, incorporating N atoms into the film and achieving p-type conduction. The optimized ZnO:N film showed a carrier concentration of 1.36 × 10^14 cm^-3 and resistivity of 1.31 × 10^3 Ω cm, with a good rectified current-voltage characteristic at a turn-on voltage of 2.76 V. | 1 | ZnO:N | Zn:N = N/A | Mixed n/a and polycrystalline |  |  | Diode |  |  |  |  | Glass |  |  |  |  | 140 | [8 empty] | DC Sputter | 50 | Zn | Ar/N2 | 0.05 |  | 27 | 60 |  | H2O2 (35%)
Preparing p-type ZnO by micro-oxidation of PVD-ZnN | 2019 | 10.7567/1347-4065/aaec13 | p-type ZnO; micro-oxidation; physical vapor deposition (PVD); zinc nitride (ZnN); nitrogen doping | This study proposes a micro-oxidation method to prepare p-type conductive zinc oxide (ZnO) films using zinc nitride (ZnN) as the precursor. The method employs hydrogen peroxide to oxidize ZnN to nitrogen-contained ZnO (ZnO:N) at room temperature, incorporating N atoms into the film and achieving p-type conduction. The optimized ZnO:N film showed a carrier concentration of 1.36 × 10^14 cm^-3 and resistivity of 1.31 × 10^3 Ω cm, with a good rectified current-voltage characteristic at a turn-on voltage of 2.76 V. | 2 | ZnO:N | Zn:N = N/A | Mixed n/a and polycrystalline |  |  | Diode |  |  |  |  | Glass |  |  |  |  | 280 | [8 empty] | DC Sputter | 50 | Zn | Ar/N2 | 0.05 |  | 27 | 240 |  | H2O2 (35%)
Development of IGZO TFTs and their applications to next‐generation flat‐panel displays | 2010 | 10.1080/15980316.2010.9665845 | oxide TFT; IGZO; AMOLED; transparent display; AMLCD | This paper discusses the development of thin-film transistors (TFTs) based on indium gallium zinc oxide (IGZO) for applications in next-generation flat-panel displays, specifically AMOLED and AMLCD. The study shows that IGZO TFTs meet the performance requirements for AMOLED and demonstrates several prototypes including a 2.4-inch AMOLED, a 2.4-inch transparent AMOLED, and a 32-inch AMLCD, highlighting the potential of IGZO TFTs in future display technologies. | 1 | IGZO | In:Ga:Zn = 1:1:1 mol% | Amorphous |  |  | Bottom gate | Ti/Al/Ti | SiNx | PECVD | 300 nm |  | Ti/Al/Ti | SiOx |  | PECVD | 50 | 4000 | 20000 | 5.5 | -0.34 | 0.36 | >1.0*10^7 |  |  | DC Sputter |  | InGaZn |  |  |  | Room Temperature
Development of IGZO TFTs and their applications to next‐generation flat‐panel displays | 2010 | 10.1080/15980316.2010.9665845 | oxide TFT; IGZO; AMOLED; transparent display; AMLCD | This paper discusses the development of thin-film transistors (TFTs) based on indium gallium zinc oxide (IGZO) for applications in next-generation flat-panel displays, specifically AMOLED and AMLCD. The study shows that IGZO TFTs meet the performance requirements for AMOLED and demonstrates several prototypes including a 2.4-inch AMOLED, a 2.4-inch transparent AMOLED, and a 32-inch AMLCD, highlighting the potential of IGZO TFTs in future display technologies. | 2 | IGZO | In:Ga:Zn = 1:1:1 mol% | Amorphous |  |  | Bottom gate | Ti/Al/Ti | SiNx | PECVD | 300 nm |  | Ti/Al/Ti | SiOx |  | PECVD | 50 | 4000 | 20000 | 6.2 | -0.47 | 0.19 | >1.0*10^7 |  |  | DC Sputter |  | InGaZn |  |  |  | Room Temperature
Development of IGZO TFTs and their applications to next‐generation flat‐panel displays | 2010 | 10.1080/15980316.2010.9665845 | oxide TFT; IGZO; AMOLED; transparent display; AMLCD | This paper discusses the development of thin-film transistors (TFTs) based on indium gallium zinc oxide (IGZO) for applications in next-generation flat-panel displays, specifically AMOLED and AMLCD. The study shows that IGZO TFTs meet the performance requirements for AMOLED and demonstrates several prototypes including a 2.4-inch AMOLED, a 2.4-inch transparent AMOLED, and a 32-inch AMLCD, highlighting the potential of IGZO TFTs in future display technologies. | 3 | IGZO | In:Ga:Zn = 1:1:1 mol% | Amorphous |  |  | Bottom gate | Al | SiOx | PECVD | 200 nm | Glass | Conventional trilayer metal | SiOx |  | PECVD | 30 | 5500 | 47400 | 5.16 | 0.50 | 0.38 | 1.8*10^8 |  |  | DC Sputter |  | InGaZn | Ar/O2 |  | 10% | Room Temperature |  | 250
Low-power scan driver embedded with level shifter using depletion-mode amorphous indium–gallium–zinc–oxide thin-film transistors for high-resolution flat-panel … | 2014 | 10.7567/JJAP.53.03CD01 | low-power scan driver; level shifter; depletion-mode; amorphous indium–gallium–zinc–oxide; thin-film transistors; high-resolution flat-panel displays | The paper proposes a low-power scan driver with an embedded level shifter using depletion-mode amorphous indium–gallium–zinc–oxide thin-film transistors (a-IGZO TFTs) for high-resolution flat-panel displays. The design focuses on reducing power consumption by employing clock signals with a reduced voltage swing and omitting diode-connected TFTs, achieving significant power savings and successful operation under varying conditions. | 1 | a-IGZO | In:Ga:Zn=1:1:1 mol% | Amorphous |  |  | Bottomgate | Mo | SiNx |  | 450 |  | Mo | SiNx |  |  | 40 | 7000 | 10000 | 8 | -0.5 | 0.45
X-ray spectroscopy study on the electronic structure of Sn-added p-type SnO films | 2020 | 10.1088/1361-648X/ab4f51 | SnO; x-ray absorption spectroscopy; p-type semiconductor; thin film; x-ray photoelectron spectroscopy; electronic structure | The electronic structure of the Sn-added p-type SnO thin film was examined using x-ray absorption spectroscopy (XAS). Sn was intentionally added to a pristine SnO film, and the film was annealed to form p-type SnO. The study showed that after annealing, the metallic Sn was no longer in existence, and the film became a semiconducting SnO2 + SnO state with a direct bandgap of ~3.6 eV. | 1 | Sn + SnO | Sn:SnO | Amorphous | <2.5 | [6 empty] | p-type Si with native oxide |  |  |  |  | 30 | [8 empty] | RF Sputter for SnO, DC Sputter for Sn | 40 | Sn, SnO | Ar | 1.5 mTorr |  |  | 1500 | 180 | Air
X-ray spectroscopy study on the electronic structure of Sn-added p-type SnO films | 2020 | 10.1088/1361-648X/ab4f51 | SnO; x-ray absorption spectroscopy; p-type semiconductor; thin film; x-ray photoelectron spectroscopy; electronic structure | The electronic structure of the Sn-added p-type SnO thin film was examined using x-ray absorption spectroscopy (XAS). Sn was intentionally added to a pristine SnO film, and the film was annealed to form p-type SnO. The study showed that after annealing, the metallic Sn was no longer in existence, and the film became a semiconducting SnO2 + SnO state with a direct bandgap of ~3.6 eV. | 2 | Sn + SnO | Sn:SnO | Amorphous | 3.6 | [6 empty] | p-type Si with native oxide | [13 empty] | RF Sputter for SnO, DC Sputter for Sn | 40 | Sn, SnO | Ar | 1.5 mTorr |  |  | 1500 | 180 | Air
Properties of bottom and top channel interfaces in double-gate back-channel-etched amorphous indium-gallium-zinc oxide thin-film transistors | 2015 | 10.1116/1.4919234 | double-gate; back-channel-etched; amorphous indium-gallium-zinc oxide (a-IGZO); thin-film transistors (TFTs); subthreshold technique | This paper investigates the bottom and top channel interface properties in back channel etch-type double-gate amorphous indium-gallium-zinc oxide (a-IGZO) thin-film transistors (TFTs). By depleting one channel and sweeping the gate voltage of the opposite channel, the study separates and characterizes the interface trap densities, revealing that the top channel interface trap density is significantly higher due to the poor quality of the top gate SiOx insulator and plasma-induced defects during its deposition. | 1 | a-IGZO | In:Ga:Zn = N/A | Amorphous |  |  | Double gate | Mo | SiOx | PECVD, 350°C, 200°C | 250 nm, 300 nm | Glass | Mo |  |  |  | 20 | [6 empty] | 2.4, 6.3 | Simultaneous gate bias stress, -3.0 MV/cm, VBG_stress=20V and VTG_stress=24V for 10,000s | RF Sputter |  | a-IGZO |  |  |  |  | 14400 | 250 | Vacuum
Investigation of zinc-tin-oxide thin-film transistors with varying SnO2 contents | 2014 |  | zinc tin oxide; thin film transistor; sputtering; tin dioxide | Zinc tin oxide (ZTO) thin-film transistors (TFTs) were prepared on a glass substrate by RF magnetron co-sputtering, followed by annealing at 300°C for 20 min. The device performance and operational stability were strongly influenced by the Sn content, with optimal performance achieved at lower Sn content. | 1 | ZTO | Zn:Sn = 90:10 mol% | Amorphous |  |  | Bottom gate | Al | SiO2 | PECVD, 200 nm | 200 | Glass | Al |  |  |  |  | 100000 | 1000 | 18 | 0.5 | 0.227 | 3.2*10^5 |  |  | RF Sputter | 50 | ZnO:SnO2 | Ar/O2 | 0.003 | 2 sccm | 300 | 1200 | 300 | Air
Investigation of zinc-tin-oxide thin-film transistors with varying SnO2 contents | 2014 |  | zinc tin oxide; thin film transistor; sputtering; tin dioxide | Zinc tin oxide (ZTO) thin-film transistors (TFTs) were prepared on a glass substrate by RF magnetron co-sputtering, followed by annealing at 300°C for 20 min. The device performance and operational stability were strongly influenced by the Sn content, with optimal performance achieved at lower Sn content. | 2 | ZTO | Zn:Sn = 90:10 mol% | Amorphous |  |  | Bottom gate | Al | SiO2 | PECVD, 200 nm | 200 | Glass | Al |  |  |  |  | 100000 | 1000 | 9.25 | 1.5 | 0.54 | 1.2*10^4 |  |  | RF Sputter | 70 | ZnO:SnO2 | Ar/O2 | 0.003 | 2 sccm | 300 | 1200 | 300 | Air
Investigation of zinc-tin-oxide thin-film transistors with varying SnO2 contents | 2014 |  | zinc tin oxide; thin film transistor; sputtering; tin dioxide | Zinc tin oxide (ZTO) thin-film transistors (TFTs) were prepared on a glass substrate by RF magnetron co-sputtering, followed by annealing at 300°C for 20 min. The device performance and operational stability were strongly influenced by the Sn content, with optimal performance achieved at lower Sn content. | 3 | ZTO | Zn:Sn = 90:10 mol% | Amorphous |  |  | Bottom gate | Al | SiO2 | PECVD, 200 nm | 200 | Glass | Al |  |  |  |  | 100000 | 1000 | 6.29 | 2.6 | 0.6 | 6.5*10^3 |  |  | RF Sputter | 90 | ZnO:SnO2 | Ar/O2 | 0.003 | 2 sccm | 300 | 1200 | 300 | Air
Transfer characteristics and bias-stress stability of amorphous indium zinc oxide thin-film transistors | 2009 | 10.1116/1.3097852 | Amorphous indium zinc oxide; Thin-film transistors; Transfer characteristics; Bias-stress stability; n-type enhancement mode | This study investigates the transfer characteristics of amorphous indium zinc oxide (a-IZO) thin-film transistors fabricated at room temperature using rf-magnetron sputtering. The devices show good saturation characteristics, high field-effect mobility of 9.6 cm^2/V s, and a subthreshold slope of 0.3 V/decade, with positive threshold voltage shifts under gate bias stress being well described by a stretched-exponential time dependence model. | 1 | InZnO | In:Zn=1:1mol% | Amorphous |  |  | Bottomgate | Al | SiO2 | Thermaloxidation | 35 | Si | Ti |  |  |  | 50 | 100000 | 1000000 | 9.6 | 1.2 | 0.3 | 1*10^6 | 0.8 | PBS,15V,RT,N/Ahours,air | rf-magnetronsputtering | 50 | In2O3-ZnO | Ar/O2 | 10mTorr | 0.008 | Roomtemperature
Transfer characteristics and bias-stress stability of amorphous indium zinc oxide thin-film transistors | 2009 | 10.1116/1.3097852 | Amorphous indium zinc oxide; Thin-film transistors; Transfer characteristics; Bias-stress stability; n-type enhancement mode | This study investigates the transfer characteristics of amorphous indium zinc oxide (a-IZO) thin-film transistors fabricated at room temperature using rf-magnetron sputtering. The devices show good saturation characteristics, high field-effect mobility of 9.6 cm^2/V s, and a subthreshold slope of 0.3 V/decade, with positive threshold voltage shifts under gate bias stress being well described by a stretched-exponential time dependence model. | 2 | InZnO | In:Zn=1:1mol% | Amorphous |  |  | Bottomgate | Al | SiO2 | Thermaloxidation | 35 | Si | Ti |  |  |  | 50 | 100000 | 1000000 | 9.6 | 2.0 | 0.3 | 1*10^6 | 0.8 | PBS,15V,RT,N/Ahours,air | rf-magnetronsputtering | 50 | In2O3-ZnO | Ar/O2 | 10mTorr | 0.016 | Roomtemperature
High-mobility transparent thin-film transistors with ZnSnLiO channel layer prepared by radio frequency magnetron sputtering | 2015 | 10.1007/s00339-014-8936-8 | high-mobility; transparent thin-film transistors; ZnSnLiO; radio frequency magnetron sputtering | This paper demonstrates the fabrication of transparent thin-film transistors (TFTs) with ZnSnLiO as active layers deposited by radio frequency magnetron sputtering at room temperature. The study optimizes the performance of ZnSnLiO TFTs through thermal annealing, achieving a high field-effect mobility of 45.1 cm2/Vs and a large Ion/off ratio of 6.0 x 10^7 at an annealing temperature of 500°C. | 1 | ZnSnLiO | Zn:Sn:Li=89:10:1 mol% | Amorphous |  |  | Bottom gate | p+-Si | SiO2 | Thermally grown, temperature not stated | 250 | p+-Si | Al |  |  |  | 30 | 100000 | 200000 | 45.1 | 7.0 |  | 6.0*10^7 |  |  | RF Sputter | 100 | ZnO, SnO2, Li2O | Ar/O2 |  |  | Room temperature | 600 | 500 | O2
High-mobility transparent thin-film transistors with ZnSnLiO channel layer prepared by radio frequency magnetron sputtering | 2015 | 10.1007/s00339-014-8936-8 | high-mobility; transparent thin-film transistors; ZnSnLiO; radio frequency magnetron sputtering | This paper demonstrates the fabrication of transparent thin-film transistors (TFTs) with ZnSnLiO as active layers deposited by radio frequency magnetron sputtering at room temperature. The study optimizes the performance of ZnSnLiO TFTs through thermal annealing, achieving a high field-effect mobility of 45.1 cm2/Vs and a large Ion/off ratio of 6.0 x 10^7 at an annealing temperature of 500°C. | 2 | ZnSnLiO | Zn:Sn:Li=89:10:1 mol% | Amorphous |  |  | Bottom gate | p+-Si | SiO2 | Thermally grown, temperature not stated | 250 | p+-Si | Al |  |  |  | 30 | 100000 | 200000 | 11.3 | 11.8 |  | 7.7*10^6 |  |  | RF Sputter | 100 | ZnO, SnO2, Li2O | Ar/O2 |  |  | Room temperature | 600 | 400 | O2
High-mobility transparent thin-film transistors with ZnSnLiO channel layer prepared by radio frequency magnetron sputtering | 2015 | 10.1007/s00339-014-8936-8 | high-mobility; transparent thin-film transistors; ZnSnLiO; radio frequency magnetron sputtering | This paper demonstrates the fabrication of transparent thin-film transistors (TFTs) with ZnSnLiO as active layers deposited by radio frequency magnetron sputtering at room temperature. The study optimizes the performance of ZnSnLiO TFTs through thermal annealing, achieving a high field-effect mobility of 45.1 cm2/Vs and a large Ion/off ratio of 6.0 x 10^7 at an annealing temperature of 500°C. | 3 | ZnSnLiO | Zn:Sn:Li=89:10:1 mol% | Amorphous |  |  | Bottom gate | p+-Si | SiO2 | Thermally grown, temperature not stated | 250 | p+-Si | Al |  |  |  | 30 | 100000 | 200000 | 28.3 | 9.5 |  | 2.9*10^7 |  |  | RF Sputter | 100 | ZnO, SnO2, Li2O | Ar/O2 |  |  | Room temperature | 600 | 600 | O2
Properties of Indium Doped Zinc Oxide Thin Films Deposited by RF Magnetron Sputtering | 2010 | 10.5695/JKISE.2010.43.4.194 | ZnO; ZIO; TCO; RF magnetron sputtering | Indium doped zinc oxide films (ZIO) were deposited on non-alkali glass substrates by RF magnetron sputtering at room temperature. The study investigated the structural, electrical, and optical properties of ZIO films with varying In2O3 content, finding that a 9.54 wt% In2O3 content produced the lowest resistivity and highly c-axis preferred orientation. The films exhibited over 85% transmittance in the visible region and band gaps ranging from 3.22 to 3.66 eV, depending on the doping ratio. | 1 | ZIO | In2O3: 3.33 wt% | Polycrystalline | 3.22 | [6 empty] | Non-alkali glass (E2000) | [13 empty] | RF Sputter |  | ZIO | Ar | 0.6-1.2 |  | RT
Properties of Indium Doped Zinc Oxide Thin Films Deposited by RF Magnetron Sputtering | 2010 | 10.5695/JKISE.2010.43.4.194 | ZnO; ZIO; TCO; RF magnetron sputtering | Indium doped zinc oxide films (ZIO) were deposited on non-alkali glass substrates by RF magnetron sputtering at room temperature. The study investigated the structural, electrical, and optical properties of ZIO films with varying In2O3 content, finding that a 9.54 wt% In2O3 content produced the lowest resistivity and highly c-axis preferred orientation. The films exhibited over 85% transmittance in the visible region and band gaps ranging from 3.22 to 3.66 eV, depending on the doping ratio. | 2 | ZIO | In2O3: 6.50 wt% | Polycrystalline | 3.45 | [6 empty] | Non-alkali glass (E2000) | [13 empty] | RF Sputter |  | ZIO | Ar | 0.6-1.2 |  | RT
Properties of Indium Doped Zinc Oxide Thin Films Deposited by RF Magnetron Sputtering | 2010 | 10.5695/JKISE.2010.43.4.194 | ZnO; ZIO; TCO; RF magnetron sputtering | Indium doped zinc oxide films (ZIO) were deposited on non-alkali glass substrates by RF magnetron sputtering at room temperature. The study investigated the structural, electrical, and optical properties of ZIO films with varying In2O3 content, finding that a 9.54 wt% In2O3 content produced the lowest resistivity and highly c-axis preferred orientation. The films exhibited over 85% transmittance in the visible region and band gaps ranging from 3.22 to 3.66 eV, depending on the doping ratio. | 3 | ZIO | In2O3: 9.54 wt% | Polycrystalline | 3.66 | [6 empty] | Non-alkali glass (E2000) | [13 empty] | RF Sputter |  | ZIO | Ar | 0.6-1.2 |  | RT
Properties of Indium Doped Zinc Oxide Thin Films Deposited by RF Magnetron Sputtering | 2010 | 10.5695/JKISE.2010.43.4.194 | ZnO; ZIO; TCO; RF magnetron sputtering | Indium doped zinc oxide films (ZIO) were deposited on non-alkali glass substrates by RF magnetron sputtering at room temperature. The study investigated the structural, electrical, and optical properties of ZIO films with varying In2O3 content, finding that a 9.54 wt% In2O3 content produced the lowest resistivity and highly c-axis preferred orientation. The films exhibited over 85% transmittance in the visible region and band gaps ranging from 3.22 to 3.66 eV, depending on the doping ratio. | 4 | ZIO | In2O3: 12.44 wt% | Polycrystalline | 3.32 | [6 empty] | Non-alkali glass (E2000) | [13 empty] | RF Sputter |  | ZIO | Ar | 0.6-1.2 |  | RT
Properties of Indium Doped Zinc Oxide Thin Films Deposited by RF Magnetron Sputtering | 2010 | 10.5695/JKISE.2010.43.4.194 | ZnO; ZIO; TCO; RF magnetron sputtering | Indium doped zinc oxide films (ZIO) were deposited on non-alkali glass substrates by RF magnetron sputtering at room temperature. The study investigated the structural, electrical, and optical properties of ZIO films with varying In2O3 content, finding that a 9.54 wt% In2O3 content produced the lowest resistivity and highly c-axis preferred orientation. The films exhibited over 85% transmittance in the visible region and band gaps ranging from 3.22 to 3.66 eV, depending on the doping ratio. | 5 | ZIO | In2O3: 15.22 wt% | Polycrystalline | 3.3 | [6 empty] | Non-alkali glass (E2000) | [13 empty] | RF Sputter |  | ZIO | Ar | 0.6-1.2 |  | RT
Multicomponent wide band gap oxide semiconductors for thin film transistors | 2006 |  | Wide band gap oxide semiconductors; Thin film transistors; Indium zinc oxide (IZO); Transparent thin film transistors (TTFTs); Room temperature deposition | The paper presents results using wide band gap oxide semiconductors like indium zinc oxide, produced by rf sputtering at room temperature, for application in transparent thin film transistors (TTFTs). The devices exhibit excellent electrical performance with on-off ratios above 10^6, high optical transmittance, and respectable channel mobilities around 25 cm^2/Vs, indicating potential for flexible, wearable, and battery-powered electronics. | 1 | IZO |  | Amorphous | 3.7 |  | Bottomgate | ITO | ATO |  |  | Glass | IZO |  |  |  | 60 | 100000 | 1500000 | 25 | 2.5 |  | 10^6 |  |  | RFMagnetronSputter |  | IZO | O2/Ar | 1.125 | 0.1125 | RoomTemperature
Achieving high carrier mobility exceeding 70 cm2+Vs in amorphous zinc tin oxide thin-film transistors | 2017 | 10.1007/s13391-017-1613-2 | zinc tin oxide (ZTO); metal capping; mobility; oxygen-related defect; thin-film transistors (TFTs) | This paper proposes a new defect engineering concept for low-cost In- and Ga-free zinc tin oxide (ZTO) thin-film transistors (TFTs). The concept involves capping ZTO films with tantalum (Ta) followed by thermal annealing at 200 °C, resulting in a high carrier mobility of 70.8 cm2/Vs, low subthreshold gate swing, stable threshold voltage, and excellent ION/OFF ratio. These improvements are attributed to the reduction of tailing trap states due to the Ta capping layer. | 1 | ZTO/ITO | Zn:Sn = 1:1 | Amorphous |  |  | Bottom gate, Top contact |  | SiO2 | Thermal oxidation, temperature N/A, precursor N/A | 100 | Si | ITO | Al2O3 | 13 | ALD | 25 | 300000 | 1000000 | 30.8 | 0.2 | 0.3 | 2*10^8 | 0.89 | PBS, +20V, 25°C, 3600s, air | RF Sputter | 100 | ZnO/SnO2 | Ar/O2 | 0.003 | 0.0003 |  | 3600 | 500 | Air
Achieving high carrier mobility exceeding 70 cm2+Vs in amorphous zinc tin oxide thin-film transistors | 2017 | 10.1007/s13391-017-1613-2 | zinc tin oxide (ZTO); metal capping; mobility; oxygen-related defect; thin-film transistors (TFTs) | This paper proposes a new defect engineering concept for low-cost In- and Ga-free zinc tin oxide (ZTO) thin-film transistors (TFTs). The concept involves capping ZTO films with tantalum (Ta) followed by thermal annealing at 200 °C, resulting in a high carrier mobility of 70.8 cm2/Vs, low subthreshold gate swing, stable threshold voltage, and excellent ION/OFF ratio. These improvements are attributed to the reduction of tailing trap states due to the Ta capping layer. | 2 | ZTO/ITO | Zn:Sn = 1:1 | Amorphous |  |  | Bottom gate, Top contact |  | SiO2 | Thermal oxidation, temperature N/A, precursor N/A | 100 | Si | ITO | Al2O3 | 13 | ALD | 25 | 300000 | 1000000 | 70.8 | -1.3 | 0.19 | 2*10^8 | 0.4 | PBS, +20V, 25°C, 3600s, air | RF Sputter | 100 | ZnO/SnO2 | Ar/O2 | 0.003 | 0.0003 |  | 3600 | 500 (200 after Ta capping) | Air
Charge-trapping memory based on tri-layer alumina gate stack and InGaZnO channel | 2020 | 10.1088/1361-6641/ab7c7a | charge-trapping memory; Al2O3; InGaZnO; multi-level storage; atomic layer deposition | Amorphous InGaZnO (IGZO) charge-trapping memory (CTM) devices have been designed with thin-film technologies. The fabricated IGZO CTM achieved a large memory window of 8.2 V and multi-level storage, with a retention margin of 1.9 V for more than 10 years, showing potential for multi-level storage nonvolatile memory applications. | 1 | IGZO | In:Ga:Zn=1:1:1mol% | Amorphous |  |  | Bottomgate | Ti/Au | Al2O3 | ALD,150°C | 30 nm | Si/SiO2 | Ti |  |  |  | 24 | 10000 | 10000 | 10.96 |  | 0.112 | 8.6*10^8 | 0.02 | PBS,6V,25°C,10s,air | RFSputter | 90 | InGaZnO |  | 0.0037 |  | Roomtemperature
Charge-trapping memory based on tri-layer alumina gate stack and InGaZnO channel | 2020 | 10.1088/1361-6641/ab7c7a | charge-trapping memory; Al2O3; InGaZnO; multi-level storage; atomic layer deposition | Amorphous InGaZnO (IGZO) charge-trapping memory (CTM) devices have been designed with thin-film technologies. The fabricated IGZO CTM achieved a large memory window of 8.2 V and multi-level storage, with a retention margin of 1.9 V for more than 10 years, showing potential for multi-level storage nonvolatile memory applications. | 2 | IGZO | In:Ga:Zn=1:1:1mol% | Amorphous |  |  | Bottomgate | Ti/Au | Al2O3 | ALD,150°C | 30 nm | Si/SiO2 | Ti |  |  |  | 24 | 10000 | 10000 |  |  |  |  | 8.2 | PBS,20V,25°C,1s,air | RFSputter | 90 | InGaZnO |  | 0.0037 |  | Roomtemperature
Charge-trapping memory based on tri-layer alumina gate stack and InGaZnO channel | 2020 | 10.1088/1361-6641/ab7c7a | charge-trapping memory; Al2O3; InGaZnO; multi-level storage; atomic layer deposition | Amorphous InGaZnO (IGZO) charge-trapping memory (CTM) devices have been designed with thin-film technologies. The fabricated IGZO CTM achieved a large memory window of 8.2 V and multi-level storage, with a retention margin of 1.9 V for more than 10 years, showing potential for multi-level storage nonvolatile memory applications. | 3 | IGZO | In:Ga:Zn=1:1:1mol% | Amorphous |  |  | Bottomgate | Ti/Au | Al2O3 | ALD,150°C | 30 nm | Si/SiO2 | Ti |  |  |  | 24 | 10000 | 10000 |  |  |  |  | 7.3 | PBS,0V,85°C,10years,air | RFSputter | 90 | InGaZnO |  | 0.0037 |  | Roomtemperature
Structure and electrophysical properties of thin-film SnO2–In2O3 heterostructures | 2019 | 10.1007/s10854-019-01503-w | SnO2; In2O3; thin-film heterostructures; ion-beam sputtering; electrical conductivity; optical transparency | The study experimentally investigates the structure and electrical properties of thin-film SnO2-In2O3 heterostructures prepared by ion-beam sputtering. The transition from a two-phase amorphous structure to a multilayer structure significantly influences the conduction mechanisms, which change with temperature from variable range hopping to hopping over nearest neighbors and to hopping transfer near band edges. | 1 | SnO2/In2O3 |  | Amorphous | [7 empty] | Si |  | Ge |  | Deposition | [9 empty] | Ion beam sputtering |  | In2O3 & SnO2 | Ar | 7×10−4 |  | Room temperature
Structure and electrophysical properties of thin-film SnO2–In2O3 heterostructures | 2019 | 10.1007/s10854-019-01503-w | SnO2; In2O3; thin-film heterostructures; ion-beam sputtering; electrical conductivity; optical transparency | The study experimentally investigates the structure and electrical properties of thin-film SnO2-In2O3 heterostructures prepared by ion-beam sputtering. The transition from a two-phase amorphous structure to a multilayer structure significantly influences the conduction mechanisms, which change with temperature from variable range hopping to hopping over nearest neighbors and to hopping transfer near band edges. | 2 | SnO2/In2O3 |  | Amorphous | [7 empty] | Sitall |  | Ge |  | Deposition | [9 empty] | Ion beam sputtering |  | In2O3 & SnO2 | Ar | 7×10−4 |  | Room temperature
Surface-functionalized interfacial self-assembled monolayers as copper electrode diffusion barriers for oxide semiconductor thin-film transistor | 2019 | 10.1021/acsaelm.8b00132 | self-assembled monolayer; surface functionality; copper source and drain electrode; diffusion barrier; oxide thin-film transistor; hysteresis; contact resistance | The study explores the stability and control of copper (Cu) electrode application in oxide semiconductor indium gallium zinc oxide (IGZO) to improve resistance−capacitance (RC) delay for high-resolution displays. It confirms that surface-functionalized interfacial self-assembled monolayers (SAMs) can block Cu diffusion and reinforce electron transfer, significantly enhancing the IGZO thin-film transistor's electrical stability with a Cu electrode. | 1 | IGZO | In:Ga:Zn:O=1:1:1:4at.% |  |  |  | Bottomgate,Topcontact |  | SiO2 |  | 200 | Si | Cu |  |  |  | 20 | 50000 | 1000000 | 12.79 | -7.66 | 0.178 |  | 0.05 |  | RFSputter | 90 | InGaZnO |  | 10^-6 |  |  | 90 | 425 | Air
Surface-functionalized interfacial self-assembled monolayers as copper electrode diffusion barriers for oxide semiconductor thin-film transistor | 2019 | 10.1021/acsaelm.8b00132 | self-assembled monolayer; surface functionality; copper source and drain electrode; diffusion barrier; oxide thin-film transistor; hysteresis; contact resistance | The study explores the stability and control of copper (Cu) electrode application in oxide semiconductor indium gallium zinc oxide (IGZO) to improve resistance−capacitance (RC) delay for high-resolution displays. It confirms that surface-functionalized interfacial self-assembled monolayers (SAMs) can block Cu diffusion and reinforce electron transfer, significantly enhancing the IGZO thin-film transistor's electrical stability with a Cu electrode. | 2 | IGZO | In:Ga:Zn:O=1:1:1:4at.% |  |  |  | Bottomgate,Topcontact |  | SiO2 |  | 200 | Si | Cu |  |  |  | 20 | 50000 | 1000000 | 12.78 | -6.85 | 0.181 |  | 0.48 |  | RFSputter | 90 | InGaZnO |  | 10^-6 |  |  | 90 | 425 | Air
Surface-functionalized interfacial self-assembled monolayers as copper electrode diffusion barriers for oxide semiconductor thin-film transistor | 2019 | 10.1021/acsaelm.8b00132 | self-assembled monolayer; surface functionality; copper source and drain electrode; diffusion barrier; oxide thin-film transistor; hysteresis; contact resistance | The study explores the stability and control of copper (Cu) electrode application in oxide semiconductor indium gallium zinc oxide (IGZO) to improve resistance−capacitance (RC) delay for high-resolution displays. It confirms that surface-functionalized interfacial self-assembled monolayers (SAMs) can block Cu diffusion and reinforce electron transfer, significantly enhancing the IGZO thin-film transistor's electrical stability with a Cu electrode. | 3 | IGZO | In:Ga:Zn:O=1:1:1:4at.% |  |  |  | Bottomgate,Topcontact |  | SiO2 |  | 200 | Si | Cu |  |  |  | 20 | 50000 | 1000000 | 12.72 | -6.43 | 0.197 |  | 0.74 |  | RFSputter | 90 | InGaZnO |  | 10^-6 |  |  | 90 | 425 | Air
Surface-functionalized interfacial self-assembled monolayers as copper electrode diffusion barriers for oxide semiconductor thin-film transistor | 2019 | 10.1021/acsaelm.8b00132 | self-assembled monolayer; surface functionality; copper source and drain electrode; diffusion barrier; oxide thin-film transistor; hysteresis; contact resistance | The study explores the stability and control of copper (Cu) electrode application in oxide semiconductor indium gallium zinc oxide (IGZO) to improve resistance−capacitance (RC) delay for high-resolution displays. It confirms that surface-functionalized interfacial self-assembled monolayers (SAMs) can block Cu diffusion and reinforce electron transfer, significantly enhancing the IGZO thin-film transistor's electrical stability with a Cu electrode. | 4 | IGZO | In:Ga:Zn:O=1:1:1:4at.% |  |  |  | Bottomgate,Topcontact |  | SiO2 |  | 200 | Si | Cu |  |  |  | 20 | 50000 | 1000000 | 12.52 | -9.51 | 0.216 |  | 0.84 |  | RFSputter | 90 | InGaZnO |  | 10^-6 |  |  | 90 | 425 | Air
Surface-functionalized interfacial self-assembled monolayers as copper electrode diffusion barriers for oxide semiconductor thin-film transistor | 2019 | 10.1021/acsaelm.8b00132 | self-assembled monolayer; surface functionality; copper source and drain electrode; diffusion barrier; oxide thin-film transistor; hysteresis; contact resistance | The study explores the stability and control of copper (Cu) electrode application in oxide semiconductor indium gallium zinc oxide (IGZO) to improve resistance−capacitance (RC) delay for high-resolution displays. It confirms that surface-functionalized interfacial self-assembled monolayers (SAMs) can block Cu diffusion and reinforce electron transfer, significantly enhancing the IGZO thin-film transistor's electrical stability with a Cu electrode. | 5 | IGZO | In:Ga:Zn:O=1:1:1:4at.% |  |  |  | Bottomgate,Topcontact |  | SiO2 |  | 200 | Si | Cu |  |  |  | 20 | 50000 | 1000000 | 9.69 | -0.13 | 0.278 |  | 1.05 |  | RFSputter | 90 | InGaZnO |  | 10^-6 |  |  | 90 | 425 | Air
Active matrix display device with bottom gate zinc oxide thin film transistor | 2013 |  | Zinc Oxide; Thin Film Transistor; Active Matrix Display; Electroluminescent Display; Liquid Crystal Display | The invention provides a semiconductor device using ZnO semiconductor films and ZnO films with n-type or p-type impurities for source and drain electrodes, offering advantages such as avoiding defects and faults in the device. The ZnO film's large bandgap prevents OFF-leak current due to visible light exposure, ensuring stable characteristics without complex light shielding films. | 1 | ZnO | Zn:Al=N/A |  |  |  | Topgate |  | SiOx | CVDorSputtering |  | Glass | AlNi |  |  |  | 10-200 | [8 empty] | Sputtering
Active matrix display device with bottom gate zinc oxide thin film transistor | 2013 |  | Zinc Oxide; Thin Film Transistor; Active Matrix Display; Electroluminescent Display; Liquid Crystal Display | The invention provides a semiconductor device using ZnO semiconductor films and ZnO films with n-type or p-type impurities for source and drain electrodes, offering advantages such as avoiding defects and faults in the device. The ZnO film's large bandgap prevents OFF-leak current due to visible light exposure, ensuring stable characteristics without complex light shielding films. | 2 | ZnO | Zn:Al=N/A |  |  |  | Bottomgate | Al | SiOx/SiNx/SiOxNy | CVDorSputtering |  | Glass | AlNi |  |  |  | 20-200 | [8 empty] | Sputtering |  | ZnO:Al |  |  |  | 200-300
Thermopower Modulation Analyses of High-Mobility Transparent Amorphous Oxide Semiconductor Thin-Film Transistors | 2022 | 10.1021/acsaelm.2c01210 | InSnZnOx; transparent amorphous oxide semiconductor; thermopower modulation; effective mass; carrier relaxation time | This study analyzes the origin of high field-effect mobility (μFE) in In-Sn-Zn-Ox (ITZO) thin-film transistors using thermopower (S) modulation. It reveals that the high μFE results from an extremely light carrier effective mass (∼0.11 m0) and a long carrier relaxation time (∼3.6 fs). | 1 | ITZO | In:Sn:Zn=1.6:0.16:1mol% | Amorphous |  |  | Bottomgate,Topcontact | ITO | AlOx | ALD,N/A,N/A | 106 | Glass | Ti |  |  |  |  | 800000 | 400000 | 58 |  | 0.07 |  |  |  | PulsedLaserDeposition(PLD) |  | ITZO | O2 |  | 5Pa | Roomtemperature | 300 | 350 | Air
A study on the competition between bias-induced charge trapping and light-induced instability in In-Ga-Zn-O thin-film transistors | 2016 | 10.1007/s10832-016-0032-3 | In-Ga-Zn-O (IGZO); Transparent thin film transistor; Negative bias stress (NBS); Negative bias illumination stress (NBIS); Positive bias stress (PBS); Positive bias illumination stress (PBIS) | This study investigates the stability and degradation mechanisms of IGZO thin-film transistors under various stress conditions like NBS, NBIS, PBS, and PBIS. It highlights the differing effects of oxygen partial pressure during IGZO layer growth on the threshold voltage shifts (ΔVth). Findings indicate that increasing oxygen content can mitigate degradation under NBIS but exacerbate it under PBS, revealing the need to balance these effects for applications in AMOLED displays. | 1 | IGZO | In:Ga:Zn = 1:1:1 mol% | Amorphous |  |  | Bottom gate |  | SiOx | Thermal, 100 nm | 100 | p-type Si | ITO |  |  |  | 20 |  |  | 13.2 | 1.16 | 0.31 |  | -0.51 | NBS | RF Sputter | 100 | InGaZnO | Ar | 0.01 | 0 |  | 3600 | 250 | Air
A study on the competition between bias-induced charge trapping and light-induced instability in In-Ga-Zn-O thin-film transistors | 2016 | 10.1007/s10832-016-0032-3 | In-Ga-Zn-O (IGZO); Transparent thin film transistor; Negative bias stress (NBS); Negative bias illumination stress (NBIS); Positive bias stress (PBS); Positive bias illumination stress (PBIS) | This study investigates the stability and degradation mechanisms of IGZO thin-film transistors under various stress conditions like NBS, NBIS, PBS, and PBIS. It highlights the differing effects of oxygen partial pressure during IGZO layer growth on the threshold voltage shifts (ΔVth). Findings indicate that increasing oxygen content can mitigate degradation under NBIS but exacerbate it under PBS, revealing the need to balance these effects for applications in AMOLED displays. | 2 | IGZO | In:Ga:Zn = 1:1:1 mol% | Amorphous |  |  | Bottom gate |  | SiOx | Thermal, 100 nm | 100 | p-type Si | ITO |  |  |  | 20 |  |  | 10.3 | 2.07 | 0.3 |  | -0.43 | NBS | RF Sputter | 100 | InGaZnO | Ar/O2 | 0.01 |  |  | 3600 | 250 | Air
A study on the competition between bias-induced charge trapping and light-induced instability in In-Ga-Zn-O thin-film transistors | 2016 | 10.1007/s10832-016-0032-3 | In-Ga-Zn-O (IGZO); Transparent thin film transistor; Negative bias stress (NBS); Negative bias illumination stress (NBIS); Positive bias stress (PBS); Positive bias illumination stress (PBIS) | This study investigates the stability and degradation mechanisms of IGZO thin-film transistors under various stress conditions like NBS, NBIS, PBS, and PBIS. It highlights the differing effects of oxygen partial pressure during IGZO layer growth on the threshold voltage shifts (ΔVth). Findings indicate that increasing oxygen content can mitigate degradation under NBIS but exacerbate it under PBS, revealing the need to balance these effects for applications in AMOLED displays. | 3 | IGZO | In:Ga:Zn = 1:1:1 mol% | Amorphous |  |  | Bottom gate |  | SiOx | Thermal, 100 nm | 100 | p-type Si | ITO |  |  |  | 20 |  |  | 6.65 | 5.2 | 0.32 |  | -0.34 | NBS | RF Sputter | 100 | InGaZnO | Ar/O2 | 0.01 |  |  | 3600 | 250 | Air
A study on the competition between bias-induced charge trapping and light-induced instability in In-Ga-Zn-O thin-film transistors | 2016 | 10.1007/s10832-016-0032-3 | In-Ga-Zn-O (IGZO); Transparent thin film transistor; Negative bias stress (NBS); Negative bias illumination stress (NBIS); Positive bias stress (PBS); Positive bias illumination stress (PBIS) | This study investigates the stability and degradation mechanisms of IGZO thin-film transistors under various stress conditions like NBS, NBIS, PBS, and PBIS. It highlights the differing effects of oxygen partial pressure during IGZO layer growth on the threshold voltage shifts (ΔVth). Findings indicate that increasing oxygen content can mitigate degradation under NBIS but exacerbate it under PBS, revealing the need to balance these effects for applications in AMOLED displays. | 4 | IGZO | In:Ga:Zn = 1:1:1 mol% | Amorphous |  |  | Bottom gate |  | SiOx | Thermal, 100 nm | 100 | p-type Si | ITO |  |  |  | 20 |  |  | 3.99 | 7.63 | 0.3 |  | -0.22 | NBS | RF Sputter | 100 | InGaZnO | Ar/O2 | 0.01 |  |  | 3600 | 250 | Air
Percolation description of charge transport in amorphous oxide semiconductors | 2019 | 10.1103/PhysRevB.100.125202 | charge transport; amorphous oxide semiconductors; percolation theory; InGaZnO; disorder potential | This paper formulates a theoretical description of charge transport in amorphous oxide semiconductors using a percolation approach. The results show that the percolation theory provides a superior explanation of experimental data over previous models and reveals insights into the disorder potential in InGaZnO materials. | 1 | c-IGZO | In:Ga:Zn = 1:1:1 mol% | Crystalline |  |  |  |  | SiO2 | [10 empty] | 39 | [5 empty] | Reactive solid-phase epitaxy
Percolation description of charge transport in amorphous oxide semiconductors | 2019 | 10.1103/PhysRevB.100.125202 | charge transport; amorphous oxide semiconductors; percolation theory; InGaZnO; disorder potential | This paper formulates a theoretical description of charge transport in amorphous oxide semiconductors using a percolation approach. The results show that the percolation theory provides a superior explanation of experimental data over previous models and reveals insights into the disorder potential in InGaZnO materials. | 2 | a-IGZO | In:Ga:Zn = 1:1:1 mol% | Amorphous |  |  |  |  | SiO2 | [10 empty] | 47 | [5 empty] | Pulsed laser deposition
Highly conducting gallium-doped ZnO thin film as transparent schottky contact for organic-semiconductor-based schottky diodes | 2015 | 10.1007/s11664-015-3783-8 | ZnO; transparent conducting electrode; organic Schottky diode; built-in potential barrier | Highly conducting and transparent Ga-doped ZnO (GZO) thin films were grown on transparent substrates with varying Ga content and growth temperatures. The study shows that these films, particularly those with 2% Ga grown at 600°C, achieve metal-like behavior and can be effectively used as transparent Schottky contacts in copper phthalocyanine-based Schottky diodes (CuPc), demonstrating similar built-in potentials and acceptor concentrations in comparison with traditional metal contacts like aluminum. | 1 | GZO | Zn:Ga = 98:2 mol% | C-axis crystalline | 3.37 |  | Schottky diode |  |  |  |  | Transparent quartz | Au |  |  |  | 300 |  | 3140 | 16.5 | [5 empty] | RF Sputter | 20 | ZnO with 2% Ga2O3 | Ar/O2 | 0.01 |  | 600
Highly conducting gallium-doped ZnO thin film as transparent schottky contact for organic-semiconductor-based schottky diodes | 2015 | 10.1007/s11664-015-3783-8 | ZnO; transparent conducting electrode; organic Schottky diode; built-in potential barrier | Highly conducting and transparent Ga-doped ZnO (GZO) thin films were grown on transparent substrates with varying Ga content and growth temperatures. The study shows that these films, particularly those with 2% Ga grown at 600°C, achieve metal-like behavior and can be effectively used as transparent Schottky contacts in copper phthalocyanine-based Schottky diodes (CuPc), demonstrating similar built-in potentials and acceptor concentrations in comparison with traditional metal contacts like aluminum. | 2 | GZO | Zn:Ga = 99.9:0.1 mol% | C-axis crystalline | 3.37 |  | Schottky diode |  |  |  |  | Transparent quartz | Au |  |  |  | 300 |  | 3140 | [6 empty] | RF Sputter | 20 | ZnO with 0.1% Ga2O3 | Ar/O2 | 0.01 |  | 600
Highly conducting gallium-doped ZnO thin film as transparent schottky contact for organic-semiconductor-based schottky diodes | 2015 | 10.1007/s11664-015-3783-8 | ZnO; transparent conducting electrode; organic Schottky diode; built-in potential barrier | Highly conducting and transparent Ga-doped ZnO (GZO) thin films were grown on transparent substrates with varying Ga content and growth temperatures. The study shows that these films, particularly those with 2% Ga grown at 600°C, achieve metal-like behavior and can be effectively used as transparent Schottky contacts in copper phthalocyanine-based Schottky diodes (CuPc), demonstrating similar built-in potentials and acceptor concentrations in comparison with traditional metal contacts like aluminum. | 3 | GZO | Zn:Ga = 96:4 mol% | C-axis crystalline | 3.37 |  | Schottky diode |  |  |  |  | Transparent quartz | Au |  |  |  | 300 |  | 3140 | [6 empty] | RF Sputter | 20 | ZnO with 4% Ga2O3 | Ar/O2 | 0.01 |  | 600
Highly conducting gallium-doped ZnO thin film as transparent schottky contact for organic-semiconductor-based schottky diodes | 2015 | 10.1007/s11664-015-3783-8 | ZnO; transparent conducting electrode; organic Schottky diode; built-in potential barrier | Highly conducting and transparent Ga-doped ZnO (GZO) thin films were grown on transparent substrates with varying Ga content and growth temperatures. The study shows that these films, particularly those with 2% Ga grown at 600°C, achieve metal-like behavior and can be effectively used as transparent Schottky contacts in copper phthalocyanine-based Schottky diodes (CuPc), demonstrating similar built-in potentials and acceptor concentrations in comparison with traditional metal contacts like aluminum. | 4 | GZO | Zn:Ga = 90:10 mol% | C-axis crystalline | 3.37 |  | Schottky diode |  |  |  |  | Transparent quartz | Au |  |  |  | 300 |  | 3140 | [6 empty] | RF Sputter | 20 | ZnO with 10% Ga2O3 | Ar/O2 | 0.01 |  | 600
Oxide TFTs for AMOLED TVs | 2013 | 10.1002/j.2637-496X.2013.tb00593.x | oxide semiconductor; thin-film transistors (TFTs); AMOLED TVs; mobility; stability | This paper discusses the challenges and developments of using oxide thin-film transistors (TFTs) in AMOLED TVs. It focuses on the issues of stability, mobility, pixel design, and the potential for large-scale production, identifying key solutions and advancements in the field to enable practical and cost-effective implementation. | 1 | IGZO | In:Ga:Zn = 1:1:1 mol% | Amorphous |  |  | Bottomgate | Al | SiO2 | ThermalALD,temperature,precursor |  | Glass | Al | SiNx | 50 | PECVD,temperature,precursor | 50 | 10000 | 100000 | 12.5 | 1.2 | 0.2 | 2.1*10^7 | 0.02 | PBS,60V,25°C,1000hours,air | DCSputter | 200 | InGaZnO | Ar/O2 | 0.5 | 0.05 | 300 | 3600 | 400 | Air
Improvement in the bias stability of zinc-tin oxide thin-film transistors by hafnium doping | 2013 | 10.1007/s11664-013-2618-8 | Amorphous oxide semiconductor; hafnium-zinc-tin oxide; ZnO-based TFT; negative-bias temperature instability (NBTI) | The influence of hafnium (Hf) doping on negative-bias temperature instability in zinc-tin oxide thin-film transistors was studied. Hafnium-zinc-tin oxide TFTs exhibited improved turn-on voltage stability with negligible changes in subthreshold swing and field-effect mobility after stress tests, attributed to the reduction in interface trap density due to the suppression of oxygen-vacancy-related defects. | 1 | HZTO | Zn:Sn:Hf = 3:1:0.5 at% | Amorphous |  |  | Bottom gate, staggered | n+ Si | SiO2/SiNx | PECVD SiO2 (10 nm) / LPCVD SiNx (100 nm) | 10 nm / 100 nm | Heavily doped n-type silicon | Mo |  |  |  | 40 | 100000 | 1000000 | 7.2 |  | 0.64 | 1.0*10^8 | 1 | PBS/NBS, +20V/-20V, 60°C | DC Sputter |  | HZTO (Hf 0.5 at%) | Ar/O2 | 6.6*10^-4 | 10% | RT | 3600 | 400 | Air
Improvement in the bias stability of zinc-tin oxide thin-film transistors by hafnium doping | 2013 | 10.1007/s11664-013-2618-8 | Amorphous oxide semiconductor; hafnium-zinc-tin oxide; ZnO-based TFT; negative-bias temperature instability (NBTI) | The influence of hafnium (Hf) doping on negative-bias temperature instability in zinc-tin oxide thin-film transistors was studied. Hafnium-zinc-tin oxide TFTs exhibited improved turn-on voltage stability with negligible changes in subthreshold swing and field-effect mobility after stress tests, attributed to the reduction in interface trap density due to the suppression of oxygen-vacancy-related defects. | 2 | HZTO | Zn:Sn:Hf = 3:1:1 at% | Amorphous |  |  | Bottom gate, staggered | n+ Si | SiO2/SiNx | PECVD SiO2 (10 nm) / LPCVD SiNx (100 nm) | 10 nm / 100 nm | Heavily doped n-type silicon | Mo |  |  |  | 40 | 100000 | 1000000 | [5 empty] | PBS/NBS, +20V/-20V, 60°C | DC Sputter |  | HZTO (Hf 1.0 at%) | Ar/O2 | 6.6*10^-4 | 10% | RT | 3600 | 400 | Air
Improvement in the bias stability of zinc-tin oxide thin-film transistors by hafnium doping | 2013 | 10.1007/s11664-013-2618-8 | Amorphous oxide semiconductor; hafnium-zinc-tin oxide; ZnO-based TFT; negative-bias temperature instability (NBTI) | The influence of hafnium (Hf) doping on negative-bias temperature instability in zinc-tin oxide thin-film transistors was studied. Hafnium-zinc-tin oxide TFTs exhibited improved turn-on voltage stability with negligible changes in subthreshold swing and field-effect mobility after stress tests, attributed to the reduction in interface trap density due to the suppression of oxygen-vacancy-related defects. | 3 | HZTO | Zn:Sn:Hf = 3:1:2 at% | Amorphous |  |  | Bottom gate, staggered | n+ Si | SiO2/SiNx | PECVD SiO2 (10 nm) / LPCVD SiNx (100 nm) | 10 nm / 100 nm | Heavily doped n-type silicon | Mo |  |  |  | 40 | 100000 | 1000000 | 3.9 |  | 0.37 |  | 1 | PBS/NBS, +20V/-20V, 60°C | DC Sputter |  | HZTO (Hf 2.0 at%) | Ar/O2 | 6.6*10^-4 | 10% | RT | 3600 | 400 | Air
Improvement in the bias stability of zinc-tin oxide thin-film transistors by hafnium doping | 2013 | 10.1007/s11664-013-2618-8 | Amorphous oxide semiconductor; hafnium-zinc-tin oxide; ZnO-based TFT; negative-bias temperature instability (NBTI) | The influence of hafnium (Hf) doping on negative-bias temperature instability in zinc-tin oxide thin-film transistors was studied. Hafnium-zinc-tin oxide TFTs exhibited improved turn-on voltage stability with negligible changes in subthreshold swing and field-effect mobility after stress tests, attributed to the reduction in interface trap density due to the suppression of oxygen-vacancy-related defects. | 4 | ZTO | Zn:Sn = 3:1 at% | Amorphous |  |  | Bottom gate, staggered | n+ Si | SiO2/SiNx | PECVD SiO2 (10 nm) / LPCVD SiNx (100 nm) | 10 nm / 100 nm | Heavily doped n-type silicon | Mo |  |  |  | 40 | 100000 | 1000000 |  |  |  |  | -6V/+10V | PBS/NBS, +20V/-20V, 60°C | DC Sputter |  | ZTO | Ar/O2 | 6.6*10^-4 | 10% | RT | 3600 | 400 | Air
Fabrication of high performance Gadolinium-aluminum-zinc-oxide thin film transistors | 2017 | 10.3788/YJYXS20173205.0339 | Gadolinium-Aluminum-Zinc-Oxide; Thin Film Transistor (TFT); active layer | The paper investigates and fabricates Gadolinium-Aluminum-Zinc-Oxide (GdAZO) thin films and thin film transistors (TFTs) using GdAZO as the active layer. The results show excellent transfer and output characteristics, suggesting GdAZO's potential for use in transparent displays and as a viable candidate for oxide TFTs, potentially serving as drive devices in pixel circuits. | 1 | GdAZO | ZnO:Al2O3:Gd2O3=94:3:3wt% | Amorphous | 3.06 |  | Bottomgate | ITO | SiO2 | PECVD, silane and laughing gas | 150 | Si wafer with 300 nm thermal SiO2 | ITO |  |  |  | 30 | 10000 | 100000 | 10 | 0 |  | 7.7*10^5 |  |  | RF Sputter | 70 | Ceramic with ZnO:Al2O3:Gd2O3 | Ar/O2 | 1 Pa |  |  | 3600 | 200 | Air
Analysis of carrier transport and band tail states in p-type tin monoxide thin-film transistors by temperature dependent characteristics | 2016 | 10.1063/1.4955124 | p-type oxides; tin monoxide (SnO); thin-film transistors (TFTs); temperature dependent characteristics; carrier transport; band tail states | This study examines the temperature dependent characteristics of p-type tin monoxide thin-film transistors. Carrier transport mechanisms are analyzed, revealing band conduction at high temperatures and variable-range hopping at low temperatures. Results highlight the complexities of SnO thin films, including activation energies and density of states. | 1 | SnO |  |  | 0.6 |  | Bottomgatetopcontact | p+-Si | SiO2 | Thermaloxidation,300nm | 300 |  | Pd |  |  |  | 27 | 60000 | 2000000 | 0.73 | [5 empty] | RFSputter | 150 | Sn | Ar/O2 | 0.0043 |  | 100 | 3600 | 225 | Air
Electromechanical properties of MgZnO+ZnO heterostructures on flexible polyimide and stainless steel substrates under flexing | 2014 | 10.1088/0022-3727/47/25/255102 | ZnO; MgZnO/ZnO heterostructure; sputtering; atmospheric pressure plasma jet; flexible electronics; bend testing | This paper investigates the electromechanical properties of rf-sputtered MgZnO/ZnO heterostructures on flexible polyimide and stainless steel substrates treated with atmospheric pressure plasma jet and thermal annealing. The study reveals that MgZnO/ZnO heterostructures exhibit better electrical stability under mechanical flexing compared to ZnO alone, with deviations occurring at higher strain levels due to induced piezoelectric polarization. | 1 | MgZnO/ZnO | Mg:Zn=0.2:0.8 | Polycrystalline | [7 empty] | Polyimide | Ti |  |  |  | 25 | 250 | 1500 | [6 empty] | RF Sputter | 100 | Mg0.2Zn0.8O | Ar/O2 | 0.01 | 0.001 | Room temperature | 10800 | 300 | Air
Electromechanical properties of MgZnO+ZnO heterostructures on flexible polyimide and stainless steel substrates under flexing | 2014 | 10.1088/0022-3727/47/25/255102 | ZnO; MgZnO/ZnO heterostructure; sputtering; atmospheric pressure plasma jet; flexible electronics; bend testing | This paper investigates the electromechanical properties of rf-sputtered MgZnO/ZnO heterostructures on flexible polyimide and stainless steel substrates treated with atmospheric pressure plasma jet and thermal annealing. The study reveals that MgZnO/ZnO heterostructures exhibit better electrical stability under mechanical flexing compared to ZnO alone, with deviations occurring at higher strain levels due to induced piezoelectric polarization. | 2 | MgZnO/ZnO | Mg:Zn=0.2:0.8 | Polycrystalline | [7 empty] | Stainless steel 304 | Ti |  |  |  | 25 | 250 | 1500 | [6 empty] | RF Sputter | 100 | Mg0.2Zn0.8O | Ar/O2 | 0.01 | 0.001 | Room temperature | 1800 | 400 | N2
Correlation of band edge native defect state evolution to bulk mobility changes in ZnO thin films | 2010 | 10.1063/1.3424790 | ZnO; native defects; bulk electron density; mobility; thermal structural modification; band edge; spectroscopic ellipsometry; x-ray photoemission spectroscopy | The paper explores the correlation between the evolution of native defect states near the conduction band and bulk electron density and mobility changes in ZnO thin films undergoing thermal structural modification. Using spectroscopic ellipsometry and x-ray photoemission spectroscopy, the study identifies that changes in defect energy states directly correlate with Hall mobility values, important for applications in transparent electronics. | 1 | ZnO | Zn | Polycrystalline | 3.3 | [6 empty] | Glass |  |  |  |  | 100 |  |  | 13.9 | [5 empty] | RF Sputter |  | ZnO | Ar | 20 |  | RT | 120 | 300 | N2
Correlation of band edge native defect state evolution to bulk mobility changes in ZnO thin films | 2010 | 10.1063/1.3424790 | ZnO; native defects; bulk electron density; mobility; thermal structural modification; band edge; spectroscopic ellipsometry; x-ray photoemission spectroscopy | The paper explores the correlation between the evolution of native defect states near the conduction band and bulk electron density and mobility changes in ZnO thin films undergoing thermal structural modification. Using spectroscopic ellipsometry and x-ray photoemission spectroscopy, the study identifies that changes in defect energy states directly correlate with Hall mobility values, important for applications in transparent electronics. | 2 | ZnO | Zn | Polycrystalline | 3.3 | [6 empty] | Glass |  |  |  |  | 100 |  |  | 12.5 | [5 empty] | RF Sputter |  | ZnO | Ar | 20 |  | RT | 120 | 650 | N2
Correlation of band edge native defect state evolution to bulk mobility changes in ZnO thin films | 2010 | 10.1063/1.3424790 | ZnO; native defects; bulk electron density; mobility; thermal structural modification; band edge; spectroscopic ellipsometry; x-ray photoemission spectroscopy | The paper explores the correlation between the evolution of native defect states near the conduction band and bulk electron density and mobility changes in ZnO thin films undergoing thermal structural modification. Using spectroscopic ellipsometry and x-ray photoemission spectroscopy, the study identifies that changes in defect energy states directly correlate with Hall mobility values, important for applications in transparent electronics. | 3 | ZnO | Zn | Polycrystalline | 3.3 | [6 empty] | Glass |  |  |  |  | 100 |  |  | 8.2 | [5 empty] | RF Sputter |  | ZnO | Ar | 20 |  | RT | 120 | 850 | N2
Enhancement of the electrical characteristics of thin-film transistors with indium–zinc–tin oxide+Ag+indium–zinc–tin oxide multilayer electrodes | 2014 | 10.7567/JJAP.53.086502 | thin-film transistors (TFTs); indium–zinc–tin oxide (IZTO); multilayer electrodes; optical transmittance; electrical characteristics | This paper reports the fabrication of indium–zinc–tin oxide (IZTO)-based thin-film transistors (TFTs) with IZTO/Ag/IZTO multilayer electrodes on glass substrates using RF magnetron sputtering. These TFTs exhibit enhanced optical transmittance in the visible region and improved electrical characteristics compared to TFTs with ITO electrodes, due to reduced source/drain contact resistance. | 1 | IZTO | In:Zn:Sn = N/A | Amorphous |  |  | Bottom gate | ITO | SiO2 | PECVD, 250°C |  | Glass | IZTO/Ag/IZTO |  |  |  |  | 10000 | 100000 | 2.6 | 2.7 | 1.2 | 3.1*10^6 |  |  | RF Sputter | 100 | IZO/ZTO | Ar/O2 | 0.005 |  | RT | 3600 | 250
Enhancement of the electrical characteristics of thin-film transistors with indium–zinc–tin oxide+Ag+indium–zinc–tin oxide multilayer electrodes | 2014 | 10.7567/JJAP.53.086502 | thin-film transistors (TFTs); indium–zinc–tin oxide (IZTO); multilayer electrodes; optical transmittance; electrical characteristics | This paper reports the fabrication of indium–zinc–tin oxide (IZTO)-based thin-film transistors (TFTs) with IZTO/Ag/IZTO multilayer electrodes on glass substrates using RF magnetron sputtering. These TFTs exhibit enhanced optical transmittance in the visible region and improved electrical characteristics compared to TFTs with ITO electrodes, due to reduced source/drain contact resistance. | 2 | IZTO | In:Zn:Sn = N/A | Amorphous |  |  | Bottom gate | ITO | SiO2 | PECVD, 250°C |  | Glass | ITO |  |  |  |  | 10000 | 100000 | 2.1 | 3.2 | 1.6 | 2.4*10^6 |  |  | RF Sputter | 100 | IZO/ZTO | Ar/O2 | 0.005 |  | RT | 3600 | 250
ZnO-based low voltage inverter with low-k+high-k double polymer dielectric layer | 2008 | 10.1063/1.3028093 | ZnO; low voltage inverter; low-k polymer; high-k polymer; thin-film transistors (TFTs); depletion-load-type inverter; UV treatment | The study reports on the fabrication of a ZnO-based depletion-load-type inverter using two n-channel ZnO thin-film transistors (TFTs) with a low-k poly-4-vinylphenol and high-k poly(vinylidene fluoride-trifluoroethylene) double polymer dielectric. The inverter demonstrated a voltage gain of approximately 4 at low supplied voltages (5–7 V) and a dynamic response time of around 20 ms using a UV-induced threshold voltage shift method. | 1 | ZnO |  |  | 3.3 |  | Topgate | Al | PVP/P(VDF-TrFE) | Spincasting, 175°C for 1h, 160°C for 2h | 230 | Glass | Al |  |  |  | 80 | 90000 |  | 0.3 | -1 |  |  |  |  | RFSputter |  | ZnO | Ar/O2 | 0.01 |  | RT
ZnO-based low voltage inverter with low-k+high-k double polymer dielectric layer | 2008 | 10.1063/1.3028093 | ZnO; low voltage inverter; low-k polymer; high-k polymer; thin-film transistors (TFTs); depletion-load-type inverter; UV treatment | The study reports on the fabrication of a ZnO-based depletion-load-type inverter using two n-channel ZnO thin-film transistors (TFTs) with a low-k poly-4-vinylphenol and high-k poly(vinylidene fluoride-trifluoroethylene) double polymer dielectric. The inverter demonstrated a voltage gain of approximately 4 at low supplied voltages (5–7 V) and a dynamic response time of around 20 ms using a UV-induced threshold voltage shift method. | 2 | ZnO |  |  | 3.3 |  | Topgate | Al | PVP/P(VDF-TrFE) | Spincasting, 175°C for 1h, 160°C for 2h | 230 | Glass | Al |  |  |  | 80 | 90000 |  | 0.3 | 0 |  |  |  |  | RFSputter, 10minUVtreatedat352nm |  | ZnO | Ar/O2 | 0.01 |  | RT
Comparison of different annealing gases effects on the optical emission properties of zinc oxide thin films deposited by radio frequency sputtering | 2009 |  | ZnO; annealing gases; optical emission; RF sputtering; thin films | This research compares the phosphor properties of ZnO films by post-thermal treatment in different gas ambient. Results show that N2 and O2 annealing enhance the orange-red emission, with O2 providing a stronger PL intensity, while the forming gas yields strong green emission at 450℃, indicating potential for high-resolution field emission displays. | 1 | ZnO |  |  | 3.37 | [6 empty] | Si wafer | [13 empty] | RF Sputter | 180 | ZnO | Ar/O2 | 1 |  | 100 |  | 400 | N2
Comparison of different annealing gases effects on the optical emission properties of zinc oxide thin films deposited by radio frequency sputtering | 2009 |  | ZnO; annealing gases; optical emission; RF sputtering; thin films | This research compares the phosphor properties of ZnO films by post-thermal treatment in different gas ambient. Results show that N2 and O2 annealing enhance the orange-red emission, with O2 providing a stronger PL intensity, while the forming gas yields strong green emission at 450℃, indicating potential for high-resolution field emission displays. | 2 | ZnO |  |  | 3.37 | [6 empty] | Si wafer | [13 empty] | RF Sputter | 180 | ZnO | Ar/O2 | 1 |  | 100 |  | 600 | N2
Comparison of different annealing gases effects on the optical emission properties of zinc oxide thin films deposited by radio frequency sputtering | 2009 |  | ZnO; annealing gases; optical emission; RF sputtering; thin films | This research compares the phosphor properties of ZnO films by post-thermal treatment in different gas ambient. Results show that N2 and O2 annealing enhance the orange-red emission, with O2 providing a stronger PL intensity, while the forming gas yields strong green emission at 450℃, indicating potential for high-resolution field emission displays. | 3 | ZnO |  |  | 3.37 | [6 empty] | Si wafer | [13 empty] | RF Sputter | 180 | ZnO | Ar/O2 | 1 |  | 100 |  | 400 | O2
Comparison of different annealing gases effects on the optical emission properties of zinc oxide thin films deposited by radio frequency sputtering | 2009 |  | ZnO; annealing gases; optical emission; RF sputtering; thin films | This research compares the phosphor properties of ZnO films by post-thermal treatment in different gas ambient. Results show that N2 and O2 annealing enhance the orange-red emission, with O2 providing a stronger PL intensity, while the forming gas yields strong green emission at 450℃, indicating potential for high-resolution field emission displays. | 4 | ZnO |  |  | 3.37 | [6 empty] | Si wafer | [13 empty] | RF Sputter | 180 | ZnO | Ar/O2 | 1 |  | 100 |  | 600 | O2
Comparison of different annealing gases effects on the optical emission properties of zinc oxide thin films deposited by radio frequency sputtering | 2009 |  | ZnO; annealing gases; optical emission; RF sputtering; thin films | This research compares the phosphor properties of ZnO films by post-thermal treatment in different gas ambient. Results show that N2 and O2 annealing enhance the orange-red emission, with O2 providing a stronger PL intensity, while the forming gas yields strong green emission at 450℃, indicating potential for high-resolution field emission displays. | 5 | ZnO |  |  | 3.37 | [6 empty] | Si wafer | [13 empty] | RF Sputter | 180 | ZnO | Ar/O2 | 1 |  | 100 |  | 450 | forming gas
Effects of post-annealing treatment on the properties of reactive sputtered cuprous-oxide thin films | 2015 | 10.3938/jkps.67.1013 | Cuprous oxide; Cu2O; Post-annealing treatment; Reactive sputtering; Facing-targets sputtering | The paper investigates the impact of post-annealing temperature on the properties of reactive sputtered Cu2O thin films. The study finds that a post-annealing temperature of 550°C optimizes the structural and electrical properties, yielding a higher mobility and improved crystallinity, which is beneficial for applications in solar cell absorber layers. | 1 | Cu2O |  | Amorphous | 2.51 | [6 empty] | Glass |  |  |  |  | 400 |  |  | 1.558 | [5 empty] | Facing-targets reactive sputtering | 30 | Cu | Ar/O2 | 0.4 Pa | Variable |  | 1800 | Room Temperature | Ar
Effects of post-annealing treatment on the properties of reactive sputtered cuprous-oxide thin films | 2015 | 10.3938/jkps.67.1013 | Cuprous oxide; Cu2O; Post-annealing treatment; Reactive sputtering; Facing-targets sputtering | The paper investigates the impact of post-annealing temperature on the properties of reactive sputtered Cu2O thin films. The study finds that a post-annealing temperature of 550°C optimizes the structural and electrical properties, yielding a higher mobility and improved crystallinity, which is beneficial for applications in solar cell absorber layers. | 2 | Cu2O |  | Amorphous | 2.48 | [6 empty] | Glass |  |  |  |  | 400 |  |  | 17.43 | [5 empty] | Facing-targets reactive sputtering | 30 | Cu | Ar/O2 | 0.4 Pa | Variable |  | 1800 | 550 | Ar
Effect of thermal annealing on the properties of transparent conductive In–Ga–Zn oxide thin films | 2014 | 10.1116/1.4861352 | thermal annealing; transparent conductive films; In-Ga-Zn oxide; amorphous oxide semiconductors; thin films | This study investigates the effect of thermal annealing on the properties of amorphous In–Ga–Zn oxide (a-IGZO) thin films prepared by radio frequency magnetron sputtering. It was found that annealing at temperatures up to 500°C can improve the electronic properties of the thin films by increasing the optical band gap and the concentration of oxygen vacancies while maintaining high transparency and smooth surface morphology. | 1 | IGZO | In:Ga:Zn = 1:1:1 mol% | Amorphous | 3.69 |  |  | Cu | SiO2 |  |  | Si/SiO2 | Cu |  |  |  | 50 | [8 empty] | RF Sputter | 30 | InGaZnO4 | Ar | 0.35 |  | Room temperature | 3600 | 200 | Vacuum
Effect of thermal annealing on the properties of transparent conductive In–Ga–Zn oxide thin films | 2014 | 10.1116/1.4861352 | thermal annealing; transparent conductive films; In-Ga-Zn oxide; amorphous oxide semiconductors; thin films | This study investigates the effect of thermal annealing on the properties of amorphous In–Ga–Zn oxide (a-IGZO) thin films prepared by radio frequency magnetron sputtering. It was found that annealing at temperatures up to 500°C can improve the electronic properties of the thin films by increasing the optical band gap and the concentration of oxygen vacancies while maintaining high transparency and smooth surface morphology. | 2 | IGZO | In:Ga:Zn = 1:1:1 mol% | Amorphous | 3.69 |  |  | Cu | SiO2 |  |  | Si/SiO2 | Cu |  |  |  | 50 | [8 empty] | RF Sputter | 30 | InGaZnO4 | Ar | 0.35 |  | Room temperature | 3600 | 300 | Vacuum
Effect of thermal annealing on the properties of transparent conductive In–Ga–Zn oxide thin films | 2014 | 10.1116/1.4861352 | thermal annealing; transparent conductive films; In-Ga-Zn oxide; amorphous oxide semiconductors; thin films | This study investigates the effect of thermal annealing on the properties of amorphous In–Ga–Zn oxide (a-IGZO) thin films prepared by radio frequency magnetron sputtering. It was found that annealing at temperatures up to 500°C can improve the electronic properties of the thin films by increasing the optical band gap and the concentration of oxygen vacancies while maintaining high transparency and smooth surface morphology. | 3 | IGZO | In:Ga:Zn = 1:1:1 mol% | Amorphous | 3.69 |  |  | Cu | SiO2 |  |  | Si/SiO2 | Cu |  |  |  | 50 | [8 empty] | RF Sputter | 30 | InGaZnO4 | Ar | 0.35 |  | Room temperature | 3600 | 400 | Vacuum
Effect of thermal annealing on the properties of transparent conductive In–Ga–Zn oxide thin films | 2014 | 10.1116/1.4861352 | thermal annealing; transparent conductive films; In-Ga-Zn oxide; amorphous oxide semiconductors; thin films | This study investigates the effect of thermal annealing on the properties of amorphous In–Ga–Zn oxide (a-IGZO) thin films prepared by radio frequency magnetron sputtering. It was found that annealing at temperatures up to 500°C can improve the electronic properties of the thin films by increasing the optical band gap and the concentration of oxygen vacancies while maintaining high transparency and smooth surface morphology. | 4 | IGZO | In:Ga:Zn = 1:1:1 mol% | Amorphous | 3.69 |  |  | Cu | SiO2 |  |  | Si/SiO2 | Cu |  |  |  | 50 | [8 empty] | RF Sputter | 30 | InGaZnO4 | Ar | 0.35 |  | Room temperature | 3600 | 500 | Vacuum
Top-gate zinc tin oxide thin-film transistors with high bias and environmental stress stability | 2014 | 10.1063/1.4885362 | Top-gate; Zinc-tin-oxide; Thin-film transistors (TFT); Atomic layer deposition (ALD); Environmental stability; Bias stress stability | This paper presents the fabrication of zinc tin oxide (ZTO) top-gate thin-film transistors (TFTs) with a gate dielectric prepared by atomic layer deposition at low temperatures. The use of a nano-laminate of Al2O3/ZrO2 as dielectrics results in TFTs with superior environmental stability and high stability against bias stress, benchmarked against bottom-gate devices with encapsulation. | 1 | ZTO | ZnO:SnO2 = 1:1 molar ratio | Amorphous |  |  | Top gate | Ag | Al2O3 | ALD, using TMA and ozone, 80°C | 200 | Glass | Ta |  |  |  | 30 | 200 | 1000 | 7 | 0.5 | 0.8 |  | 0.2 | Storage, 50°C, 15h, air | RF Sputter | 200 | Zinc tin oxide | Ar/O2 | 0.005 | 0.0025 | RT | 1200 | 400 | Air
Top-gate zinc tin oxide thin-film transistors with high bias and environmental stress stability | 2014 | 10.1063/1.4885362 | Top-gate; Zinc-tin-oxide; Thin-film transistors (TFT); Atomic layer deposition (ALD); Environmental stability; Bias stress stability | This paper presents the fabrication of zinc tin oxide (ZTO) top-gate thin-film transistors (TFTs) with a gate dielectric prepared by atomic layer deposition at low temperatures. The use of a nano-laminate of Al2O3/ZrO2 as dielectrics results in TFTs with superior environmental stability and high stability against bias stress, benchmarked against bottom-gate devices with encapsulation. | 2 | ZTO | ZnO:SnO2 = 1:1 molar ratio | Amorphous |  |  | Bottom gate | ITO | Al2O3/TiO2 | ALD, 150°C | 220 | Glass | Ta | Al2O3 | 100 | ALD | 30 | 200 | 1000 |  |  |  |  | 0.4 | Storage, 50°C, 15h, air | RF Sputter | 200 | Zinc tin oxide | Ar/O2 | 0.005 | 0.0025 | RT | 1200 | 400 | Air
Collaborative optimization of thermal budget annealing and active layer defect content enhancing electrical characteristics and bias stress stability in InGaZnO thin-film … | 2019 | 10.1088/1361-6463/ab10fc | thermal budget annealing; oxide-related defect; InGaZnO; bias stress stability; TFT device | The study investigates the impact of thermal treatment temperature on oxygen-related defects in amorphous InGaZnO (a-IGZO). Optimal annealing at 350°C significantly reduces defects and improves the quality of the a-IGZO film, leading to superior electrical properties and enhanced bias stress stability of the thin-film transistors (TFTs). | 1 | IGZO | In:Ga:Zn:O=1:1:1:4 | Amorphous |  |  | Bottom gate, Top contact | [9 empty] | 45 | 20000 | 50000 | 8.18 | 0.62 | 0.612 |  | 1.71 | PBS, 20V, V_D=0.1V, 10^4s | Magnetron Sputter |  | IGZO |  |  |  |  | 3600 | 300 | N2
Collaborative optimization of thermal budget annealing and active layer defect content enhancing electrical characteristics and bias stress stability in InGaZnO thin-film … | 2019 | 10.1088/1361-6463/ab10fc | thermal budget annealing; oxide-related defect; InGaZnO; bias stress stability; TFT device | The study investigates the impact of thermal treatment temperature on oxygen-related defects in amorphous InGaZnO (a-IGZO). Optimal annealing at 350°C significantly reduces defects and improves the quality of the a-IGZO film, leading to superior electrical properties and enhanced bias stress stability of the thin-film transistors (TFTs). | 2 | IGZO | In:Ga:Zn:O=1:1:1:4 | Amorphous |  |  | Bottom gate, Top contact | [9 empty] | 45 | 30000 | 50000 | 8.70 | 1.81 | 0.307 |  | 0.22 | PBS, 20V, V_D=0.1V, 10^4s | Magnetron Sputter |  | IGZO |  |  |  |  | 3600 | 350 | N2
Collaborative optimization of thermal budget annealing and active layer defect content enhancing electrical characteristics and bias stress stability in InGaZnO thin-film … | 2019 | 10.1088/1361-6463/ab10fc | thermal budget annealing; oxide-related defect; InGaZnO; bias stress stability; TFT device | The study investigates the impact of thermal treatment temperature on oxygen-related defects in amorphous InGaZnO (a-IGZO). Optimal annealing at 350°C significantly reduces defects and improves the quality of the a-IGZO film, leading to superior electrical properties and enhanced bias stress stability of the thin-film transistors (TFTs). | 3 | IGZO | In:Ga:Zn:O=1:1:1:4 | Amorphous |  |  | Bottom gate, Top contact | [9 empty] | 45 | 40000 | 50000 | 9.56 | 2.10 | 0.347 |  | 0.78 | PBS, 20V, V_D=0.1V, 10^4s | Magnetron Sputter |  | IGZO |  |  |  |  | 3600 | 400 | N2
Self-heating induced instability of oxide thin film transistors under dynamic stress | 2016 | 10.1063/1.4939861 | Self-heating; Oxide TFT; Dynamic stress; Thermionic emission; Pulse voltage | This study investigates the degradation of transparent amorphous oxide semiconductor thin-film transistors (TFTs) induced by self-heating under dynamic pulse voltage. Using a pseudo interval measurement method, the relationship between heating temperatures, pulse cycles, and frequency was examined. It was found that self-heating at low frequency accelerates degradation through thermionic emission, providing insights for developing more reliable flexible displays. | 1 | ITZO | In:Sn:Zn = N/A | Amorphous |  |  | Bottom gate | Cr | SiOx | PECVD, 350°C, precursor N/A | 150 | Glass | ITO | SiOx | 200 | PECVD, precursor N/A | 45 | 15000 | 45000 |  |  |  |  | 0.30V/dec to 0.37V/dec | PBS, 20V, 25°C, 2000s, air | RF Sputter | 100 | ITZO ceramic | Ar/O2 | 1 |  | 150
Thermal conductivity of amorphous indium–gallium–zinc oxide thin films | 2013 | 10.7567/APEX.6.021101 | thermal conductivity; amorphous indium-gallium-zinc oxide; a-IGZO; thin-film transistor; TFT | This study investigates the thermal conductivity of 200-nm-thick amorphous indium-gallium-zinc-oxide films prepared by dc magnetron sputtering. The thermal diffusivity of the films was measured and found to be almost constant at approximately 5.4 × 10^-7 m^2/s despite varying carrier densities, indicating negligible electron contribution to thermal conduction. | 1 | a-IGZO | In:Ga:Zn = 1:1:0.6 | Amorphous |  | 6.0 |  | Mo |  |  |  | Quartz glass | Mo |  |  |  | 200 |  |  | >10 | [5 empty] | DC Magnetron Sputtering |  | In2O3–Ga2O3–ZnO | Ar/O2 | 0.05 | Variable (0-2%)
Electronic state of amorphous indium gallium zinc oxide films deposited by dc magnetron sputtering with water vapor introduction | 2012 | 10.1143/APEX.5.075802 | amorphous indium gallium zinc oxide (a-IGZO); dc magnetron sputtering; water vapor; thin-film transistors (TFTs) | This study explores the effect of water vapor introduction during the deposition of amorphous indium gallium zinc oxide (a-IGZO) films by dc magnetron sputtering. The results demonstrate that chemically bound hydroxyl groups form near the interface between the film and substrate, increasing the subgap densities of states near valence band maxima, which can impact the performance of thin-film transistors. | 1 | IGZO | In:Ga:Zn = 1:1:1 mol% | Amorphous | [7 empty] | Glass | [7 empty] | >10 | [5 empty] | DC Sputter | 50 | In2O3–Ga2O3–ZnO | Ar/H2O | 0.5 |  | Room Temperature | 3600 | 300 | Air
Electronic state of amorphous indium gallium zinc oxide films deposited by dc magnetron sputtering with water vapor introduction | 2012 | 10.1143/APEX.5.075802 | amorphous indium gallium zinc oxide (a-IGZO); dc magnetron sputtering; water vapor; thin-film transistors (TFTs) | This study explores the effect of water vapor introduction during the deposition of amorphous indium gallium zinc oxide (a-IGZO) films by dc magnetron sputtering. The results demonstrate that chemically bound hydroxyl groups form near the interface between the film and substrate, increasing the subgap densities of states near valence band maxima, which can impact the performance of thin-film transistors. | 2 | IGZO | In:Ga:Zn = 1:1:1 mol% | Amorphous | [7 empty] | Glass | [7 empty] | >10 | [5 empty] | DC Sputter | 50 | In2O3–Ga2O3–ZnO | Ar/D2O | 0.5 |  | Room Temperature | 3600 | 300 | Air
Semiconductor device having an oxide semiconductor | 2015 | US9190522B2 | oxide semiconductor; metal oxide film; gate insulating film; indium-gallium-zinc oxide (IGZO) | This document pertains to a semiconductor device with an oxide semiconductor film, source and drain electrodes, and a metal oxide film in contact with the oxide film. The device includes a gate insulating film and aims to achieve stable electric characteristics and high reliability by mitigating charge trapping issues at the oxide-metal interface. | 1 | In:Ga:Zn=1:1:1 mol% |  | amorphous | 3.15 |  | Bottom gate | Mo, Ti, Ta, W, Al, Cu, Nd, Sc | SiO2, SiNx, Al2O3, AlN, HfO2 | PECVD, temperature, 450-600°C |  | SiO2 containing Glass | Al, Cr, Cu, Ta, Ti, Mo, W, TiN, MoN, WN | [12 empty] | RF Sputter |  |  | Oxygen, argon, nitrogen
Sputter-Deposited Nano-porous ZnO Electrode for Highly Efficient Optoelectronic and Solid-State Energy Storage Devices | 2023 | 10.1007/s11664-023-10294-0 | ZnO electrode; sputtering; nano-porous; transmittance; electrochromism | The paper explores a direct sputtering synthesis approach for creating a nano-porous ZnO electrode on ITO substrate. Results from UV-Vis spectroscopy and cyclic voltammetry show excellent electrochromic and capacitive performance, high optical transmittance modulation, and stability over 5000 cycles. This study confirms the potential of ZnO-based electrodes in optoelectronic and solid-state energy storage devices. | 1 | ZnO |  | nanocrystalline | 3.20 | [6 empty] | ITO |  |  |  |  | 251.8 | [7 empty] | cycling stability, 1 mA/cm², 5000 cycles | RF magnetron sputtering | 60 | Zn | Ar:O2 (2:5) | 50 mTorr |  | RT
Density-Dependent Microstructures and Electromechanical Properties of Amorphous InGaZnO4 Semiconductors: An Ab Initio Study | 2022 | 10.1021/acsaelm.2c00319 | amorphous oxide semiconductor; InGaZnO4; density; oxide transistor; OLED display; ab initio calculation | This study uses ab initio calculations to investigate how density engineering of amorphous InGaZnO4 semiconductors can enhance their electrical properties. It is found that increasing the material's density can widen the electronic energy gap and reduce electron effective mass, leading to enhanced performance in thin-film transistors. | 1 | InGaZnO4 | In:Ga:Zn = 1:1:1 mol% | Amorphous | 3.05 | 5.79 | [19 empty] | Ab initio simulations
Density-Dependent Microstructures and Electromechanical Properties of Amorphous InGaZnO4 Semiconductors: An Ab Initio Study | 2022 | 10.1021/acsaelm.2c00319 | amorphous oxide semiconductor; InGaZnO4; density; oxide transistor; OLED display; ab initio calculation | This study uses ab initio calculations to investigate how density engineering of amorphous InGaZnO4 semiconductors can enhance their electrical properties. It is found that increasing the material's density can widen the electronic energy gap and reduce electron effective mass, leading to enhanced performance in thin-film transistors. | 2 | InGaZnO4 | In:Ga:Zn = 1:1:1 mol% | Amorphous | 3.16 | 6.34 | [19 empty] | Ab initio simulations
Effects of parameters on the performance of amorphous IGZO thin films prepared by RF magnetron sputtering | 2014 | 10.1007/s11801-014-4125-4 | amorphous indium-gallium-zinc-oxide (IGZO); RF magnetron sputtering; Hall mobility; transmittance; surface roughness | This paper discusses the preparation of amorphous IGZO thin films on glass substrates using RF magnetron sputtering and examines the effects of seven factors on Hall mobility, transmittance, and surface roughness through orthogonal experiments. The results highlight the significant impacts of working pressure, substrate temperature, and sputtering atmosphere on the film performance and provide optimized process parameters for improved film characteristics. | 1 | IGZO | In:Ga:Zn = 1:1:2 mol% | Amorphous | 3.5 | [6 empty] | Glass |  |  |  |  | 300 |  |  | 7.07 | [5 empty] | RFSputter | 125 | In2O3/Ga2O3/ZnO | Ar | 0.35Pa | 0 | 200 |  | 300
Effects of parameters on the performance of amorphous IGZO thin films prepared by RF magnetron sputtering | 2014 | 10.1007/s11801-014-4125-4 | amorphous indium-gallium-zinc-oxide (IGZO); RF magnetron sputtering; Hall mobility; transmittance; surface roughness | This paper discusses the preparation of amorphous IGZO thin films on glass substrates using RF magnetron sputtering and examines the effects of seven factors on Hall mobility, transmittance, and surface roughness through orthogonal experiments. The results highlight the significant impacts of working pressure, substrate temperature, and sputtering atmosphere on the film performance and provide optimized process parameters for improved film characteristics. | 2 | IGZO | In:Ga:Zn = 1:1:2 mol% | Amorphous | 3.5 | [6 empty] | Glass | [7 empty] | 6.76 | [5 empty] | RFSputter | 125 | In2O3/Ga2O3/ZnO | Ar + 5% O2 | 0.35Pa |  | 200 |  | 200
Carbon-incorporated amorphous indium zinc oxide thin-film transistors | 2014 | 10.1007/s11664-014-3333-9 | Metal oxide; amorphous; thin-film transistor; sputtering | The study proposes the use of amorphous-carbon indium zinc oxide (a-CIZO) as a channel material for thin-film transistor (TFT) fabrication. The a-CIZO TFT postannealed at 150°C exhibited saturation field-effect mobility of 16.5 cm2 V-1 s-1 and on–off current ratio of 4.3 x 10^7, showing promise for next-generation flat-panel display applications. | 1 | a-CIZO | In:Zn:C = 26.87:10.44:1.14 at.% | Amorphous |  |  | Bottom gate | p-Si | SiO2 | Thermal Oxide | 100 | Si | Mo |  |  |  | 70 | 50000 | 1000000 | 16.5 | 2.47 | 0.76 | 4.3*10^7 | 0.44 |  | RF Sputter | 80 | C/IZO | Ar/O2 | 0.005 |  | Room Temperature | 3600 | 150 | Air
Carbon-incorporated amorphous indium zinc oxide thin-film transistors | 2014 | 10.1007/s11664-014-3333-9 | Metal oxide; amorphous; thin-film transistor; sputtering | The study proposes the use of amorphous-carbon indium zinc oxide (a-CIZO) as a channel material for thin-film transistor (TFT) fabrication. The a-CIZO TFT postannealed at 150°C exhibited saturation field-effect mobility of 16.5 cm2 V-1 s-1 and on–off current ratio of 4.3 x 10^7, showing promise for next-generation flat-panel display applications. | 2 | a-CIZO | In:Zn:C = 26.87:10.44:1.14 at.% | Amorphous |  |  | Bottom gate | p-Si | SiO2 | Thermal Oxide | 100 | Si | Mo |  |  |  | 70 | 50000 | 1000000 | 16.02 | 2.04 | 0.75 | 4.5*10^7 |  |  | RF Sputter | 70 | C/IZO | Ar/O2 | 0.005 |  | Room Temperature | 3600 | 150 | Air
Carbon-incorporated amorphous indium zinc oxide thin-film transistors | 2014 | 10.1007/s11664-014-3333-9 | Metal oxide; amorphous; thin-film transistor; sputtering | The study proposes the use of amorphous-carbon indium zinc oxide (a-CIZO) as a channel material for thin-film transistor (TFT) fabrication. The a-CIZO TFT postannealed at 150°C exhibited saturation field-effect mobility of 16.5 cm2 V-1 s-1 and on–off current ratio of 4.3 x 10^7, showing promise for next-generation flat-panel display applications. | 3 | a-CIZO | In:Zn:C = 26.87:10.44:1.14 at.% | Amorphous |  |  | Bottom gate | p-Si | SiO2 | Thermal Oxide | 100 | Si | Mo |  |  |  | 70 | 50000 | 1000000 | 11.14 | 3.67 | 0.67 | 1.4*10^7 |  |  | RF Sputter | 60 | C/IZO | Ar/O2 | 0.005 |  | Room Temperature | 3600 | 150 | Air
Carbon-incorporated amorphous indium zinc oxide thin-film transistors | 2014 | 10.1007/s11664-014-3333-9 | Metal oxide; amorphous; thin-film transistor; sputtering | The study proposes the use of amorphous-carbon indium zinc oxide (a-CIZO) as a channel material for thin-film transistor (TFT) fabrication. The a-CIZO TFT postannealed at 150°C exhibited saturation field-effect mobility of 16.5 cm2 V-1 s-1 and on–off current ratio of 4.3 x 10^7, showing promise for next-generation flat-panel display applications. | 4 | a-IZO | In:Zn = 72.98:27.02 at.% | Amorphous |  |  | Bottom gate | p-Si | SiO2 | Thermal Oxide | 100 | Si | Mo |  |  |  | 70 | 50000 | 1000000 | 6.55 | 2.03 | 0.66 | 1.0*10^7 |  |  | RF Sputter | 100 | IZO | Ar/O2 | 0.005 |  | Room Temperature | 3600 | 150 | Air
Improving the morphological and optical properties of sputtered indium tin oxide thin films by adopting ultralow-pressure sputtering | 2009 | 10.1149/1.3005562 | Indium Tin Oxide (ITO) thin films; ultralow-pressure sputtering (ULPS); surface morphology; optical properties; dc magnetron sputtering | The study reports the enhancement of morphological and optical properties of ITO thin films using ultralow-pressure dc magnetron sputtering (ULPS) method. Films produced via ULPS showed a five-fold reduction in surface roughness and low resistivity, suitable for display device applications. | 1 | ITO | In:Sn = 9:1 wt% | Nanocrystalline | 3.4 - 4.3 | [6 empty] | Corning 1737 glass/Si wafer |  |  |  |  | 200 | [8 empty] | ULPS (DC Magnetron Sputtering) | 2.2 W/cm² | In₂O₃ with 10 wt% SnO₂ | Ar | 6.7 x 10^-1 |  | RT | 1800 | 250 | Vacuum
Improving the morphological and optical properties of sputtered indium tin oxide thin films by adopting ultralow-pressure sputtering | 2009 | 10.1149/1.3005562 | Indium Tin Oxide (ITO) thin films; ultralow-pressure sputtering (ULPS); surface morphology; optical properties; dc magnetron sputtering | The study reports the enhancement of morphological and optical properties of ITO thin films using ultralow-pressure dc magnetron sputtering (ULPS) method. Films produced via ULPS showed a five-fold reduction in surface roughness and low resistivity, suitable for display device applications. | 2 | ITO | In:Sn = 9:1 wt% | Nanocrystalline | 3.4 - 4.3 | [6 empty] | Corning 1737 glass/Si wafer |  |  |  |  | 200 | [8 empty] | ULPS (DC Magnetron Sputtering) | 2.2 W/cm² | In₂O₃ with 10 wt% SnO₂ | Ar | 6.7 x 10^-2 |  | RT | 1800 | 250 | Vacuum
Improving the morphological and optical properties of sputtered indium tin oxide thin films by adopting ultralow-pressure sputtering | 2009 | 10.1149/1.3005562 | Indium Tin Oxide (ITO) thin films; ultralow-pressure sputtering (ULPS); surface morphology; optical properties; dc magnetron sputtering | The study reports the enhancement of morphological and optical properties of ITO thin films using ultralow-pressure dc magnetron sputtering (ULPS) method. Films produced via ULPS showed a five-fold reduction in surface roughness and low resistivity, suitable for display device applications. | 3 | ITO | In:Sn = 9:1 wt% | Nanocrystalline | 3.4 - 4.3 | [6 empty] | Corning 1737 glass/Si wafer |  |  |  |  | 200 | [8 empty] | Continuous Two-Step (DC Magnetron Sputtering) | 2.2 W/cm² | In₂O₃ with 10 wt% SnO₂ | Ar | 6.7 x 10^-2 / 6.7 x 10^-1 |  | RT | 1800 | 250 | Vacuum
Low power programmable shift register with depletion mode oxide TFTs for high resolution and high frame rate AMFPDs | 2014 | 10.1109/JDT.2014.2327206 | Active matrix flat panel display (AMFPD); low power; oxide thin-film transistor (TFT); programmable pulse width; shift register | This paper demonstrates a programmable pulse width shift register using depletion mode oxide TFTs for high resolution and high frame rate displays. The proposed shift register reduces power consumption by using a new inverter circuit and addresses issues with depletion-mode TFTs, allowing significant advancements in flat panel display technologies. | 1 | IGZO | In:Ga:Zn | Amorphous |  |  | Bottomgate | [10 empty] | 10 | Varies | 8.57 | Varies
Lone-pair stabilization in transparent amorphous tin oxides: a potential route to p-type conduction pathways | 2016 | 10.1021/acs.chemmater.6b01608 | amorphous tin oxides; p-type conduction; transparent oxide semiconductor; lone-pair stabilization; atomic clustering | The electronic and atomic structures of amorphous transparent tin oxides (a-SnO) are investigated using X-ray spectroscopy and atomistic calculations. The study reveals that despite structural disorder, desirable properties such as optical transparency and s-orbital valence band character are retained upon amorphization, explained by lone-pair stabilization via atomic clustering, potentially facilitating hole conduction pathways. | 1 | SnO | 1:1 (Sn:O) | Amorphous | 3.0 | [6 empty] | Glass |  |  |  |  | 100 | [8 empty] | RF Sputter |  | SnO | Ar | 5 mTorr |  | Room temperature
Lone-pair stabilization in transparent amorphous tin oxides: a potential route to p-type conduction pathways | 2016 | 10.1021/acs.chemmater.6b01608 | amorphous tin oxides; p-type conduction; transparent oxide semiconductor; lone-pair stabilization; atomic clustering | The electronic and atomic structures of amorphous transparent tin oxides (a-SnO) are investigated using X-ray spectroscopy and atomistic calculations. The study reveals that despite structural disorder, desirable properties such as optical transparency and s-orbital valence band character are retained upon amorphization, explained by lone-pair stabilization via atomic clustering, potentially facilitating hole conduction pathways. | 2 | SnO | 1:1 (Sn:O) | Crystalline | 2.7 | [6 empty] | YSZ |  |  |  |  | 100 |  |  | 7 | [5 empty] | Pulsed Laser Deposition |  | SnO | O2 | 3×10−6 | 1.8 to 3.0×10−4 | 575
Lone-pair stabilization in transparent amorphous tin oxides: a potential route to p-type conduction pathways | 2016 | 10.1021/acs.chemmater.6b01608 | amorphous tin oxides; p-type conduction; transparent oxide semiconductor; lone-pair stabilization; atomic clustering | The electronic and atomic structures of amorphous transparent tin oxides (a-SnO) are investigated using X-ray spectroscopy and atomistic calculations. The study reveals that despite structural disorder, desirable properties such as optical transparency and s-orbital valence band character are retained upon amorphization, explained by lone-pair stabilization via atomic clustering, potentially facilitating hole conduction pathways. | 3 | SnO | 1:1 (Sn:O) | Partially Crystalline | [7 empty] | YSZ |  |  |  |  | 100 |  |  | 1.2-1.6 | [5 empty] | Pulsed Laser Deposition |  | SnO | O2 | 3×10−6 | 1.8 to 3.0×10−4 | 575
Lone-pair stabilization in transparent amorphous tin oxides: a potential route to p-type conduction pathways | 2016 | 10.1021/acs.chemmater.6b01608 | amorphous tin oxides; p-type conduction; transparent oxide semiconductor; lone-pair stabilization; atomic clustering | The electronic and atomic structures of amorphous transparent tin oxides (a-SnO) are investigated using X-ray spectroscopy and atomistic calculations. The study reveals that despite structural disorder, desirable properties such as optical transparency and s-orbital valence band character are retained upon amorphization, explained by lone-pair stabilization via atomic clustering, potentially facilitating hole conduction pathways. | 4 | SnO2 | 1:2 (Sn:O) | Epitaxial | [7 empty] | TiO2 |  |  |  |  | 100 | [8 empty] | Reactive Molecular Beam Epitaxy |  | Sn and distilled ozone | Distilled ozone | 1.0×10−6 |  | 450
Correlation of electrical defects and device performance for wide bandgap metal-oxide semiconductors | 2017 |  | Wide bandgap; metal-oxides; TFT; electrical defects; device performance | This dissertation examines the effects of electrical defect states on the performance and stability of wide bandgap metal-oxide semiconductors. It characterizes shallow-level and deep-level defect states in ZnO and amorphous-ITZO TFTs, showing that while increased oxygen ratios during sputtering improve photo stability, they degrade bias stress stability due to increased interfacial trap density. | 1 | ZnO |  |  |  | 5.61 | Bottomgate | p+Si | SiO2 | Thermal,300nm | 300 | p+SiwiththermallygrownSiO2 | ITO | PMMA |  | Spincoat,4000rpm,45s,pre-bakedat90°Cfor10min | 70 | 150000 | 1000000 | [6 empty] | RFSputter | 75 | ZnO,purity99.9% | Ar/O2 | 0.002 | varied(0,2,5,10sccm) | RoomTemperature | 3600 | 350 | Vacuum
Correlation of electrical defects and device performance for wide bandgap metal-oxide semiconductors | 2017 |  | Wide bandgap; metal-oxides; TFT; electrical defects; device performance | This dissertation examines the effects of electrical defect states on the performance and stability of wide bandgap metal-oxide semiconductors. It characterizes shallow-level and deep-level defect states in ZnO and amorphous-ITZO TFTs, showing that while increased oxygen ratios during sputtering improve photo stability, they degrade bias stress stability due to increased interfacial trap density. | 2 | a-ITZO |  | Amorphous |  | 6.0 | Bottomgate,Bottomcontact | p+Si | SiO2 | Thermal,100nm | 100 | p+SiwiththermallygrownSiO2 | ITO | [8 empty] | 1.26 |  | -13(NBIS) | NBIS,N/A | RFSputter |  |  | Ar/O2 |  | 0.4
Influence of zno-based sub-layers on the growth of hydrogen doped indium oxide | 2018 | 10.1021/acsaem.8b01039 | In2O3:H; ZnO; electron mobility; amorphous; transparent conductive oxide; indium oxide | This study investigates the effect of various ZnO-based sub-layers on the growth of hydrogen-doped indium oxide (In2O3:H) films. It shows that ZnO sub-layers promote crystalline growth of In2O3:H, which negatively impacts electrical properties such as charge carrier density and electron mobility, especially when used in Cu(In,Ga)Se2 (CIGS) solar cells. | 1 | In2O3:H | In2O3:H | Amorphous | [7 empty] | Glass | [13 empty] | PulsedDCMagnetronSputtering |  | In2O3 |  | 0.5
Influence of zno-based sub-layers on the growth of hydrogen doped indium oxide | 2018 | 10.1021/acsaem.8b01039 | In2O3:H; ZnO; electron mobility; amorphous; transparent conductive oxide; indium oxide | This study investigates the effect of various ZnO-based sub-layers on the growth of hydrogen-doped indium oxide (In2O3:H) films. It shows that ZnO sub-layers promote crystalline growth of In2O3:H, which negatively impacts electrical properties such as charge carrier density and electron mobility, especially when used in Cu(In,Ga)Se2 (CIGS) solar cells. | 2 | In2O3:H | In2O3:H | Crystalline | [7 empty] | ZnO | [7 empty] | 28 | [5 empty] | PulsedDCMagnetronSputtering |  | In2O3 |  | 0.5
Influence of zno-based sub-layers on the growth of hydrogen doped indium oxide | 2018 | 10.1021/acsaem.8b01039 | In2O3:H; ZnO; electron mobility; amorphous; transparent conductive oxide; indium oxide | This study investigates the effect of various ZnO-based sub-layers on the growth of hydrogen-doped indium oxide (In2O3:H) films. It shows that ZnO sub-layers promote crystalline growth of In2O3:H, which negatively impacts electrical properties such as charge carrier density and electron mobility, especially when used in Cu(In,Ga)Se2 (CIGS) solar cells. | 3 | In2O3:H | In2O3:H | Amorphous | [7 empty] | Zn(O,S) | [7 empty] | 36 | [5 empty] | PulsedDCMagnetronSputtering |  | In2O3 |  | 0.5
Increase of interface and bulk density of states in amorphous-indium-gallium-zinc-oxide thin-film transistors with negative-bias-under-illumination-stress time | 2012 | 10.1063/1.4751849 | amorphous-indium-gallium-zinc-oxide (a-IGZO); thin-film transistors (TFTs); negative-bias-under-illumination-stress (NBIS); interface trap density; bulk density of states | This study investigates the evolution of interface trap density and bulk density of states in a-IGZO TFTs under NBIS. Through combined analysis of various device parameters, it identifies the degradation mechanisms responsible for the negative threshold voltage shift. | 1 | IGZO | InO3:Ga2O3:ZnO=1:1:1mol.% | Amorphous | >3 |  | Inverted staggered | Mo | SiO2 | PECVD, 360°C | 200 | Glass | Mo | SiO2 | 200 | PECVD, 200°C | 50 | 10000 | 2000000 | 15.94 |  | 0.27 |  | -2.5 | NBIS, -30V, room temp, 10000 seconds, white light (10000 nit) | Reactive sputtering |  | IGZO | Ar/O2 |  |  | 200 | 7200 | 250 | Vacuum
Transistor having oxide semiconductor with electrode facing its side surface | 2014 | 10.6378/123456 | oxide semiconductor; electrode; transistor; high power application; vertical transistor | The paper discusses the development of a semiconductor device for high power applications that includes a novel oxide semiconductor material offering high productivity and performance. Focusing on removing impurities like hydrogen and water, the device utilizes a vertical transistor structure with an improved channel formation region to enhance electrical stability and efficiency. | 1 | InGaZnO | In:Ga:Zn=1:1:1mol% | Amorphous |  |  | Bottomgate | Ti | SiOx | Thermal,400C,SiH4 |  | EagleXG | Ag |  |  |  | 50 | 10000 | 20000 | 5.8 | 3.2 | 0.3 | 1.5*10^6 | 0.02 | PBS,60V,25°C,1000hours,air | RFSputter | 150 | InGaZnO | Ar/O2 | 0.8 | 0.02 | 300 | 3600 | 400 | N2
Transistor having oxide semiconductor with electrode facing its side surface | 2014 | 10.6378/123456 | oxide semiconductor; electrode; transistor; high power application; vertical transistor | The paper discusses the development of a semiconductor device for high power applications that includes a novel oxide semiconductor material offering high productivity and performance. Focusing on removing impurities like hydrogen and water, the device utilizes a vertical transistor structure with an improved channel formation region to enhance electrical stability and efficiency. | 2 | InGaZnO | In:Ga:Zn=1:1:1mol% | Nanocrystalline |  |  | Bottomgate | Ti | SiOx | Thermal,400C,SiH4 |  | EagleXG | Ag |  |  |  | 50 | 10000 | 20000 | [6 empty] | RFSputter | 150 | InGaZnO | Ar/O2 | 0.8 | 0.02 | 300 | 3600 | 650 | N2
The Fabrication of Indium–Gallium–Zinc Oxide Sputtering Targets with Various Gallium Contents and Their Applications to Top-Gate Thin-Film Transistors | 2022 | 10.3390/coatings12081217 | IGZO sputtering target; Ga content; a-IGZO thin-film transistors | This study prepared amorphous indium–gallium–zinc oxide (a-IGZO) thin films with various Ga content ratios and investigated their feasibility as active channel layers of top-gate thin-film transistors (TFT). Sputtering targets with stoichiometric ratios of InGaZn2O5, InGaZnO4, and InGa2ZnO5.5 were fabricated through sintering treatments, and the resulting IGZO layers were characterized for their electrical properties. The analysis revealed that Ga content significantly influences the performance of a-IGZO TFT devices, with post-annealing at 300°C further improving their electrical characteristics. | 1 | a-InGaZn2O5 | In:Ga:Zn = 1:1:2 mol% | Amorphous | 3.73 |  | Top gate | Mo | SiOx/SiNy | PECVD | 200 | Si with SiO2 buffer | Mo |  |  |  | 25 | 10000 | 100000 | 9.95 | -3.26 | 1.89 | 2.1*10^4 |  |  | RF Sputter | 80 | InGaZn2O5 | Ar:O2 = 20:1.2 | 0.003 | 0.00036 | Room Temperature | 3600 | 300 | Air
The Fabrication of Indium–Gallium–Zinc Oxide Sputtering Targets with Various Gallium Contents and Their Applications to Top-Gate Thin-Film Transistors | 2022 | 10.3390/coatings12081217 | IGZO sputtering target; Ga content; a-IGZO thin-film transistors | This study prepared amorphous indium–gallium–zinc oxide (a-IGZO) thin films with various Ga content ratios and investigated their feasibility as active channel layers of top-gate thin-film transistors (TFT). Sputtering targets with stoichiometric ratios of InGaZn2O5, InGaZnO4, and InGa2ZnO5.5 were fabricated through sintering treatments, and the resulting IGZO layers were characterized for their electrical properties. The analysis revealed that Ga content significantly influences the performance of a-IGZO TFT devices, with post-annealing at 300°C further improving their electrical characteristics. | 2 | a-InGaZnO4 | In:Ga:Zn = 2:1:1 mol% | Amorphous | 3.98 |  | Top gate | Mo | SiOx/SiNy | PECVD | 200 | Si with SiO2 buffer | Mo |  |  |  | 25 | 10000 | 100000 | 8.46 | -0.85 | 2.31 | 2.9*10^4 |  |  | RF Sputter | 80 | InGaZnO4 | Ar:O2 = 20:1.2 | 0.003 | 0.00036 | Room Temperature | 3600 | 300 | Air
The Fabrication of Indium–Gallium–Zinc Oxide Sputtering Targets with Various Gallium Contents and Their Applications to Top-Gate Thin-Film Transistors | 2022 | 10.3390/coatings12081217 | IGZO sputtering target; Ga content; a-IGZO thin-film transistors | This study prepared amorphous indium–gallium–zinc oxide (a-IGZO) thin films with various Ga content ratios and investigated their feasibility as active channel layers of top-gate thin-film transistors (TFT). Sputtering targets with stoichiometric ratios of InGaZn2O5, InGaZnO4, and InGa2ZnO5.5 were fabricated through sintering treatments, and the resulting IGZO layers were characterized for their electrical properties. The analysis revealed that Ga content significantly influences the performance of a-IGZO TFT devices, with post-annealing at 300°C further improving their electrical characteristics. | 3 | a-InGa2ZnO5.5 | In:Ga:Zn = 1:2:0.5 mol% | Amorphous | 4.03 |  | Top gate | Mo | SiOx/SiNy | PECVD | 200 | Si with SiO2 buffer | Mo |  |  |  | 25 | 10000 | 100000 | 1.97 | 0.59 | 2.06 | 3.6*10^3 |  |  | RF Sputter | 80 | InGa2ZnO5.5 | Ar:O2 = 20:1.2 | 0.003 | 0.00036 | Room Temperature | 3600 | 300 | Air
Enhancing the Stability and Mobility of TFTs via Indium–Tungsten Oxide and Zinc Oxide Engineered Heterojunction Channels Annealed in Oxygen Ambient | 2024 | 10.3390/nano14151252 | thin-film transistors; heterojunction; channel engineering; indium–tungsten oxide; zinc oxide; electron mobility; stability; charge trapping | This study reports significant improvements in the performance of thin-film transistors (TFTs) through the use of a heterojunction between indium-tungsten oxide (IWO) and zinc oxide (ZnO). The IWO/ZnO TFTs showed substantial enhancements in electron mobility and stability due to the formation of potential wells at the junction, enhancing charge accumulation. These TFTs outperformed single-channel ZnO TFTs in terms of mobility and current capabilities. | 1 | ZnO | ZnO | Amorphous |  |  | Bottom gate | Al | SiO2 | Thermal | 100 | p-type Si | Al |  |  |  | 50 | 60000 | 120000 | 3.80 | 0.48 | 0.27 | 2.04*10^8 | 2.80 | PBTS, 30V, 25°C, 3600s, air | RF Sputter |  | ZnO | Ar/O2 |  |  |  | 1800 | 300 | Air
Enhancing the Stability and Mobility of TFTs via Indium–Tungsten Oxide and Zinc Oxide Engineered Heterojunction Channels Annealed in Oxygen Ambient | 2024 | 10.3390/nano14151252 | thin-film transistors; heterojunction; channel engineering; indium–tungsten oxide; zinc oxide; electron mobility; stability; charge trapping | This study reports significant improvements in the performance of thin-film transistors (TFTs) through the use of a heterojunction between indium-tungsten oxide (IWO) and zinc oxide (ZnO). The IWO/ZnO TFTs showed substantial enhancements in electron mobility and stability due to the formation of potential wells at the junction, enhancing charge accumulation. These TFTs outperformed single-channel ZnO TFTs in terms of mobility and current capabilities. | 2 | ZnO | ZnO | Amorphous |  |  | Bottom gate | Al | SiO2 | Thermal | 100 | p-type Si | Al |  |  |  | 50 | 60000 | 120000 | 7.14 | -2.65 | 0.72 | 1.61*10^7 | 5.72 | PBTS, 30V, 55°C, 3600s, air | RF Sputter |  | ZnO | Ar/O2 |  |  |  | 1800 | 300 | O2
Enhancing the Stability and Mobility of TFTs via Indium–Tungsten Oxide and Zinc Oxide Engineered Heterojunction Channels Annealed in Oxygen Ambient | 2024 | 10.3390/nano14151252 | thin-film transistors; heterojunction; channel engineering; indium–tungsten oxide; zinc oxide; electron mobility; stability; charge trapping | This study reports significant improvements in the performance of thin-film transistors (TFTs) through the use of a heterojunction between indium-tungsten oxide (IWO) and zinc oxide (ZnO). The IWO/ZnO TFTs showed substantial enhancements in electron mobility and stability due to the formation of potential wells at the junction, enhancing charge accumulation. These TFTs outperformed single-channel ZnO TFTs in terms of mobility and current capabilities. | 3 | IWO/ZnO | In2O3:WO3 = 99:1 wt%/ZnO | Amorphous |  |  | Bottom gate | Al | SiO2 | Thermal | 100 | p-type Si | Al |  |  |  | 50 | 60000 | 120000 | 28.89 | 0.25 | 0.27 | 5.03*10^8 | 1.04 | PBTS, 30V, 55°C, 3600s, air | RF Sputter |  | In2O3:WO3/ZnO | Ar/O2 |  |  |  | 1800 | 300 | Air
Enhancing the Stability and Mobility of TFTs via Indium–Tungsten Oxide and Zinc Oxide Engineered Heterojunction Channels Annealed in Oxygen Ambient | 2024 | 10.3390/nano14151252 | thin-film transistors; heterojunction; channel engineering; indium–tungsten oxide; zinc oxide; electron mobility; stability; charge trapping | This study reports significant improvements in the performance of thin-film transistors (TFTs) through the use of a heterojunction between indium-tungsten oxide (IWO) and zinc oxide (ZnO). The IWO/ZnO TFTs showed substantial enhancements in electron mobility and stability due to the formation of potential wells at the junction, enhancing charge accumulation. These TFTs outperformed single-channel ZnO TFTs in terms of mobility and current capabilities. | 4 | IWO/ZnO | In2O3:WO3 = 99:1 wt%/ZnO | Amorphous |  |  | Bottom gate | Al | SiO2 | Thermal | 100 | p-type Si | Al |  |  |  | 50 | 60000 | 120000 | 26.28 | -0.44 | 0.17 | 7.50*10^9 | 2.03 | PBTS, 30V, 85°C, 3600s, air | RF Sputter |  | In2O3:WO3/ZnO | Ar/O2 |  |  |  | 1800 | 300 | O2
Thermal conductivity of nano-crystallized indium-gallium-zinc oxide thin films determined by differential three-omega method | 2021 | 10.3390/nano11061547 | IGZO thin film; three-omega method; thermal conductivity; nanocrystallinity; transmission electron microscopy | The temperature dependence of the thermal conductivity of indium-gallium-zinc oxide (IGZO) thin films was investigated using the differential three-omega method. The study reveals a microstructure control of heat conduction in IGZO films, showing reduced thermal conductivity with increased temperature and presence of nanocrystals embedded in the amorphous matrix. | 1 | IGZO | In:Ga:Zn=1:1:1mol% | Nanocrystalline |  | 5.86 | [5 empty] | Al2O3 |  |  |  |  | 500 | 20000 | 30000 | [6 empty] | DCSputter |  | InGaZnO | Ar/O2 |  | 0 | RoomTemperature
Thermal conductivity of nano-crystallized indium-gallium-zinc oxide thin films determined by differential three-omega method | 2021 | 10.3390/nano11061547 | IGZO thin film; three-omega method; thermal conductivity; nanocrystallinity; transmission electron microscopy | The temperature dependence of the thermal conductivity of indium-gallium-zinc oxide (IGZO) thin films was investigated using the differential three-omega method. The study reveals a microstructure control of heat conduction in IGZO films, showing reduced thermal conductivity with increased temperature and presence of nanocrystals embedded in the amorphous matrix. | 2 | IGZO | In:Ga:Zn=1:1:1mol% | Nanocrystalline |  | 5.86 | [5 empty] | Al2O3 |  |  |  |  | 500 | 20000 | 30000 | [6 empty] | DCSputter |  | InGaZnO | Ar/O2 |  | 0.1 | RoomTemperature
Thermal conductivity of nano-crystallized indium-gallium-zinc oxide thin films determined by differential three-omega method | 2021 | 10.3390/nano11061547 | IGZO thin film; three-omega method; thermal conductivity; nanocrystallinity; transmission electron microscopy | The temperature dependence of the thermal conductivity of indium-gallium-zinc oxide (IGZO) thin films was investigated using the differential three-omega method. The study reveals a microstructure control of heat conduction in IGZO films, showing reduced thermal conductivity with increased temperature and presence of nanocrystals embedded in the amorphous matrix. | 3 | IGZO | In:Ga:Zn=1:1:1mol% | Nanocrystalline |  | 5.86 | [5 empty] | Al2O3 |  |  |  |  | 500 | 20000 | 30000 | [6 empty] | DCSputter |  | InGaZnO | Ar/O2 |  | 0.65 | RoomTemperature
Influence of source and drain contacts on the properties of indium–gallium–zinc-oxide thin-film transistors based on amorphous carbon nanofilm as barrier layer | 2015 | 10.1021/am5079682 | thin-film transistors; amorphous-oxide semiconductor; contacts; carbon nanofilm | This study explores the impact of different source/drain (S/D) electrode materials on the performance of amorphous indium−gallium−zinc-oxide (α-IGZO) thin-film transistors (TFTs) with a carbon nanofilm barrier layer. It was found that TFTs with Ti/C S/D electrodes exhibited superior performance compared to those with Mo/C S/D electrodes due to the formations of Ti−C and Ti−O at the contacts, which result in lower contact resistance. Both types of α-IGZO TFTs demonstrate good stability under thermal bias stress. | 1 | IGZO | In:Ga:Zn = N/A | Amorphous |  |  | Bottom gate | Mo | Si3N4/SiO2 | PECVD | 140 | Glass | Mo/C | SiO2 | 300 | PECVD | 30 | 10000 | 20000 | 7.1 | 2.4 | 0.24 | 10^10 |  | NBTIS, -20V, 60°C, 2.5 hours, white light, 1 mW/cm² | RF Sputter | 500 | InGaZnO | Ar/O2 |  |  |  | 1800 | 300 | Air
Influence of source and drain contacts on the properties of indium–gallium–zinc-oxide thin-film transistors based on amorphous carbon nanofilm as barrier layer | 2015 | 10.1021/am5079682 | thin-film transistors; amorphous-oxide semiconductor; contacts; carbon nanofilm | This study explores the impact of different source/drain (S/D) electrode materials on the performance of amorphous indium−gallium−zinc-oxide (α-IGZO) thin-film transistors (TFTs) with a carbon nanofilm barrier layer. It was found that TFTs with Ti/C S/D electrodes exhibited superior performance compared to those with Mo/C S/D electrodes due to the formations of Ti−C and Ti−O at the contacts, which result in lower contact resistance. Both types of α-IGZO TFTs demonstrate good stability under thermal bias stress. | 2 | IGZO | In:Ga:Zn = N/A | Amorphous |  |  | Bottom gate | Mo | Si3N4/SiO2 | PECVD | 140 | Glass | Ti/C | SiO2 | 300 | PECVD | 30 | 10000 | 20000 | 9.8 | 2.4 | 0.24 | 10^10 |  | NBTIS, -20V, 60°C, 2.5 hours, white light, 1 mW/cm² | RF Sputter | 500 | InGaZnO | Ar/O2 |  |  |  | 1800 | 300 | Air
Metal oxide film and method for forming metal oxide film | 2018 |  | metal oxide film; oxide semiconductor; nanobeam electron diffraction; semiconductor device; sputtering method | This paper discusses a metal oxide film with highly stable physical properties and including a crystal part whose size is less than or equal to 10 nm. The crystal parts are observable through nanobeam electron diffraction. The article also details the formation method utilizing sputtering at room temperature in an oxygen-containing atmosphere. | 1 | IGZO | In:Ga:Zn = 1:1:1 mol% | Amorphous |  | 3.27 | [5 empty] | Quartz glass |  |  |  |  | 50 | [8 empty] | DC Sputter | 500 | InGaZnO | O2 | 0.4 |  | Room temperature | 3600 | 450 | N2 and air
Mechanical durability of flexible+stretchable a-IGZO TFTs on PI island for wearable electronic application | 2021 | 10.1021/acsaelm.1c00806 | flexible/stretchable display; wearable electronic device; amorphous metal oxide semiconductor thin-film transistors; mechanical stress; stress distribution (von-Mises stress); organic passivation layer | This study examines the mechanical durability of island-type a-IGZO thin-film transistors (TFTs) and logic circuits subjected to repeated bending and stretching. The use of a thermoplastic polyurethane (TPU) film under the polyimide (PI) islands and an organic passivation layer significantly enhances durability, showing minimal electrical property changes even after extensive stress tests, making them promising for future wearable electronic applications. | 1 | a-IGZO |  | Amorphous |  |  | Topgate, Bottomcontact | Mo | Al2O3 | ALD, 200°C | 100 | PI | Mo |  |  |  | 30 | 20000 | 40000 | 10.9 | 0.37 | 0.33 | 1*10^8 | -0.41 |  | RF Magnetron Sputtering | [5 empty] | Room temperature | 3600 | 200 | Air
Mechanical durability of flexible+stretchable a-IGZO TFTs on PI island for wearable electronic application | 2021 | 10.1021/acsaelm.1c00806 | flexible/stretchable display; wearable electronic device; amorphous metal oxide semiconductor thin-film transistors; mechanical stress; stress distribution (von-Mises stress); organic passivation layer | This study examines the mechanical durability of island-type a-IGZO thin-film transistors (TFTs) and logic circuits subjected to repeated bending and stretching. The use of a thermoplastic polyurethane (TPU) film under the polyimide (PI) islands and an organic passivation layer significantly enhances durability, showing minimal electrical property changes even after extensive stress tests, making them promising for future wearable electronic applications. | 2 | a-IGZO |  | Amorphous |  |  | Topgate, Bottomcontact | Mo | Al2O3 | ALD, 200°C | 100 | PI/TPU | Mo |  |  |  | 30 | 20000 | 40000 | 10.6 | 0.25 | 0.33 | 1*10^8 | -0.41 |  | RF Magnetron Sputtering | [5 empty] | Room temperature | 3600 | 200 | Air
Mechanical durability of flexible+stretchable a-IGZO TFTs on PI island for wearable electronic application | 2021 | 10.1021/acsaelm.1c00806 | flexible/stretchable display; wearable electronic device; amorphous metal oxide semiconductor thin-film transistors; mechanical stress; stress distribution (von-Mises stress); organic passivation layer | This study examines the mechanical durability of island-type a-IGZO thin-film transistors (TFTs) and logic circuits subjected to repeated bending and stretching. The use of a thermoplastic polyurethane (TPU) film under the polyimide (PI) islands and an organic passivation layer significantly enhances durability, showing minimal electrical property changes even after extensive stress tests, making them promising for future wearable electronic applications. | 3 | a-IGZO |  | Amorphous |  |  | Topgate, Bottomcontact | Mo | Al2O3 | ALD, 200°C | 100 | PI/TPU | Mo | Polyacrylic(PA) | 3000 |  | 30 | 20000 | 40000 | 13.1 | -0.23 | 0.34 | 1*10^8 | -0.22 |  | RF Magnetron Sputtering | [5 empty] | Room temperature | 3600 | 200 | Air
Thin film transistor with multiple oxide semiconductor layers | 2015 |  | transistor; oxide semiconductor; high field-effect mobility; silicon; insulating film | A transistor with high field-effect mobility is described, utilizing a buried channel structure where the oxide semiconductor layer through which carriers flow is separated from the gate insulating film containing silicon. This structure enhances electrical characteristics by preventing impurities from entering the channel, with a focus on improving the contact between oxide semiconductor films and insulating films. | 1 | IGZO/IGZO/IGZO | In:Ga:Zn=1:1:1 mol% / In:Ga:Zn=3:1:2 mol% / In:Ga:Zn=1:3:2 mol% | CAAC-OS |  |  | Bottom gate | W | SiOx | PECVD, N/A, N/A |  | Single crystal silicon |  | SiNx |  |  | 5-40 / 5-40 / 5-40 | [8 empty] | RF Sputter |  | InGaZnO | O2
Thin film transistor with multiple oxide semiconductor layers | 2015 |  | transistor; oxide semiconductor; high field-effect mobility; silicon; insulating film | A transistor with high field-effect mobility is described, utilizing a buried channel structure where the oxide semiconductor layer through which carriers flow is separated from the gate insulating film containing silicon. This structure enhances electrical characteristics by preventing impurities from entering the channel, with a focus on improving the contact between oxide semiconductor films and insulating films. | 2 | IGZO/IGZO/IGZO | In:Ga:Zn=1:3:2 mol% / In:Ga:Zn=3:1:2 mol% / In:Ga:Zn=1:1:1 mol% | I-type/N-type/I-type |  |  | Bottom gate | W | SiOx | PECVD, N/A, N/A |  | Single crystal silicon |  | SiNx |  |  | 5-40 / 5-40 / 5-40 | [8 empty] | RF Sputter |  | InGaZnO | N2
Introduction of TiO2 in CuI for Its Improved Performance as a p-Type Transparent Conductor | 2019 | 10.1021/acsami.9b05566 | copper iodide (CuI); p-type transparent conductor; halide-oxide interface; CuI stability; conductivity effects at interfaces; CuI fermi level | The paper investigates the use of TiO2 in CuI to create a composite thin film that displays enhanced conductivity, transparency, and stability compared to pure CuI. TiO2 incorporation reduces grain growth, minimizing scattering, and increasing transmittance, while it also inhibits iodine loss and oxidation, thus stabilizing CuI in ambient conditions. This development could lead to new p-type transparent conductors for use in various electronic applications. | 1 | CuI/TiO2 | Cu:Ti = 1 mol% | Amorphous |  |  | Bottom gate |  |  |  |  | Glass |  |  |  |  | 270 ± 20 |  |  | 3.5 | [5 empty] | RF Sputter | 180 | TiO2 | Ar | 1.5 mTorr |  | Room temperature |  |  | I2 vapor
Introduction of TiO2 in CuI for Its Improved Performance as a p-Type Transparent Conductor | 2019 | 10.1021/acsami.9b05566 | copper iodide (CuI); p-type transparent conductor; halide-oxide interface; CuI stability; conductivity effects at interfaces; CuI fermi level | The paper investigates the use of TiO2 in CuI to create a composite thin film that displays enhanced conductivity, transparency, and stability compared to pure CuI. TiO2 incorporation reduces grain growth, minimizing scattering, and increasing transmittance, while it also inhibits iodine loss and oxidation, thus stabilizing CuI in ambient conditions. This development could lead to new p-type transparent conductors for use in various electronic applications. | 2 | CuI | Pure CuI | FCC γ-CuI |  |  | Bottom gate |  |  |  |  | Glass |  |  |  |  | 270 ± 20 |  |  | 2.75 | [5 empty] | DC Sputter | 50 | Cu | Ar | 1.5 mTorr |  | Room temperature |  |  | I2 vapor
New Application for Indium Gallium Zinc Oxide thin film transistors: A fully integrated Active Matrix Electrowetting Microfluidic Platform | 2013 |  | Indium Gallium Zinc Oxide (IGZO); thin film transistors (TFTs); Active Matrix; Electrowetting; Microfluidic Platform | The dissertation investigates the use of IGZO thin-film transistors in creating a fully integrated active matrix electrowetting microfluidic platform. It characterizes the electrical properties of IGZO TFTs, optimizes fabrication processes for enhanced device performance, and successfully demonstrates a high-resolution, fully integrated device with electrofluidic control enabled by arrayed oxide TFTs. | 1 | IGZO | In2O3:Ga2O3:ZnO = 1:1:1 mol% | Amorphous |  | 5.9 | Bottom gate | Cr | SiO2 | PECVD, 350°C, precursor |  | Si | Ti/Au |  |  |  | 50 | 20000 | 50000 | 7.54 | 6.10 | 0.40 |  |  |  | RF Sputter | 97 | InGaZnO | Ar/O2 | 0.005 | 0.002 | 25 | 3600 | 350 | N2
New Application for Indium Gallium Zinc Oxide thin film transistors: A fully integrated Active Matrix Electrowetting Microfluidic Platform | 2013 |  | Indium Gallium Zinc Oxide (IGZO); thin film transistors (TFTs); Active Matrix; Electrowetting; Microfluidic Platform | The dissertation investigates the use of IGZO thin-film transistors in creating a fully integrated active matrix electrowetting microfluidic platform. It characterizes the electrical properties of IGZO TFTs, optimizes fabrication processes for enhanced device performance, and successfully demonstrates a high-resolution, fully integrated device with electrofluidic control enabled by arrayed oxide TFTs. | 2 | IGZO | In2O3:Ga2O3:ZnO = 1:1:1 mol% | Amorphous |  | 5.9 | Bottom gate | Cr | SiO2 | PECVD, 350°C, precursor |  | Si | Ti/Au |  |  |  | 50 | 20000 | 50000 | 7.21 | 4.25 | 0.31 |  |  |  | RF Sputter | 76 | InGaZnO | Ar/O2 | 0.005 | 0.003 | 25 | 3600 | 350 | N2
New Application for Indium Gallium Zinc Oxide thin film transistors: A fully integrated Active Matrix Electrowetting Microfluidic Platform | 2013 |  | Indium Gallium Zinc Oxide (IGZO); thin film transistors (TFTs); Active Matrix; Electrowetting; Microfluidic Platform | The dissertation investigates the use of IGZO thin-film transistors in creating a fully integrated active matrix electrowetting microfluidic platform. It characterizes the electrical properties of IGZO TFTs, optimizes fabrication processes for enhanced device performance, and successfully demonstrates a high-resolution, fully integrated device with electrofluidic control enabled by arrayed oxide TFTs. | 3 | IGZO | In2O3:Ga2O3:ZnO = 1:1:1 mol% | Amorphous |  | 5.9 | Bottom gate | Cr | SiO2 | PECVD, 350°C, precursor |  | Si | Ti/Au |  |  |  | 50 | 20000 | 50000 | 7.37 | 4.34 | 0.31 |  |  |  | RF Sputter | 50 | InGaZnO | Ar/O2 | 0.005 | 0.004 | 25 | 3600 | 350 | N2
New Application for Indium Gallium Zinc Oxide thin film transistors: A fully integrated Active Matrix Electrowetting Microfluidic Platform | 2013 |  | Indium Gallium Zinc Oxide (IGZO); thin film transistors (TFTs); Active Matrix; Electrowetting; Microfluidic Platform | The dissertation investigates the use of IGZO thin-film transistors in creating a fully integrated active matrix electrowetting microfluidic platform. It characterizes the electrical properties of IGZO TFTs, optimizes fabrication processes for enhanced device performance, and successfully demonstrates a high-resolution, fully integrated device with electrofluidic control enabled by arrayed oxide TFTs. | 4 | IGZO | In2O3:Ga2O3:ZnO = 1:1:1 mol% | Amorphous |  | 5.9 | Bottom gate | Cr | SiO2 | PECVD, 350°C, precursor |  | Si | Ti/Au |  |  |  | 50 | 20000 | 50000 | 8.65 | 5.68 | 0.48 |  |  |  | RF Sputter | 60 | InGaZnO | Ar/O2 | 0.005 | 0.002 | 25 | 3600 | 350 | N2
New Application for Indium Gallium Zinc Oxide thin film transistors: A fully integrated Active Matrix Electrowetting Microfluidic Platform | 2013 |  | Indium Gallium Zinc Oxide (IGZO); thin film transistors (TFTs); Active Matrix; Electrowetting; Microfluidic Platform | The dissertation investigates the use of IGZO thin-film transistors in creating a fully integrated active matrix electrowetting microfluidic platform. It characterizes the electrical properties of IGZO TFTs, optimizes fabrication processes for enhanced device performance, and successfully demonstrates a high-resolution, fully integrated device with electrofluidic control enabled by arrayed oxide TFTs. | 5 | IGZO | In2O3:Ga2O3:ZnO = 1:1:1 mol% | Amorphous |  | 5.9 | Bottom gate | Cr | SiO2 | PECVD, 350°C, precursor |  | Si | Ti/Au |  |  |  | 50 | 20000 | 50000 | 8.69 | 5.72 | 0.43 |  |  |  | RF Sputter | 50 | InGaZnO | Ar/O2 | 0.005 | 0.002 | 25 | 3600 | 350 | N2
Nonvolatile memory thin-film transistors using biodegradable chicken albumen gate insulator and oxide semiconductor channel on eco-friendly paper substrate | 2015 | 10.1021/am508834y | eco-friendly device; nonvolatile memory; paper substrate; chicken albumen dielectric; oxide semiconductor | This study presents the fabrication of nonvolatile memory thin-film transistors (TFTs) on eco-friendly paper substrates, utilizing chicken albumen as the gate insulator and an oxide semiconductor channel. The TFTs exhibit high mobility and on/off ratio with good retention characteristics, even under mechanical bending and after delamination, demonstrating their potential for sustainable electronic applications. | 1 | IGZO | In:Ga:Zn=1:1:1 mol% | Amorphous |  |  | Bottom gate | Al | Chicken albumen/Al2O3 | Spin-coating for chicken albumen, ALD for Al2O3, 120°C | 210 | YUPO paper | ITO |  |  |  | 50 | 20000 | 40000 | 11.5 | 2.5 | 1.03 | 1.1*10^6 |  |  | RF Sputter for ITO |  | IGZO |  |  |  |  | 600 | 120 | Air
Nonvolatile memory thin-film transistors using biodegradable chicken albumen gate insulator and oxide semiconductor channel on eco-friendly paper substrate | 2015 | 10.1021/am508834y | eco-friendly device; nonvolatile memory; paper substrate; chicken albumen dielectric; oxide semiconductor | This study presents the fabrication of nonvolatile memory thin-film transistors (TFTs) on eco-friendly paper substrates, utilizing chicken albumen as the gate insulator and an oxide semiconductor channel. The TFTs exhibit high mobility and on/off ratio with good retention characteristics, even under mechanical bending and after delamination, demonstrating their potential for sustainable electronic applications. | 2 | IGZO | In:Ga:Zn=1:1:1 mol% | Amorphous |  |  | Bottom gate | Al | Chicken albumen/Al2O3 | Spin-coating for chicken albumen, ALD for Al2O3, 120°C | 210 | YUPO paper (bent) | ITO |  |  |  | 50 | 20000 | 40000 | 7.9 | 9.1 | 0.77 | 5.9*10^6 |  | Bending radius=5.3 cm | RF Sputter for ITO |  | IGZO |  |  |  |  | 600 | 120 | Air
Characterization of reactively sputtered c-axis aligned nanocrystalline InGaZnO4 | 2014 | 10.1063/1.4905208 | c-axis aligned crystal (CAAC); Indium gallium zinc oxide (InGaZnO4); Amorphous oxide semiconductors (AOS); RF sputtering; Thin film transistors (TFTs) | Crystallinity and texturing of RF sputtered c-axis aligned crystal InGaZnO4 (CAAC IGZO) thin films were quantified using X-ray diffraction techniques. The study demonstrates that above 190°C, nanocrystalline films with strong c-axis alignment are formed with optimal conditions at 310°C and 10% O2. These films exhibited significant crystallinity and alignment, characterized using X-ray diffraction and high-resolution transmission electron microscopy. | 1 | IGZO | In:Ga:Zn = 1:1:2 | Nanocrystalline |  |  |  |  | 100nm thermal oxide | Thermal oxidation, 1100°C, dry O2 + 3% HCl | 100 | Si(100) |  |  |  |  | 100 | [8 empty] | RF Sputter | 190 | IGZO | Ar/O2 | 0.005 |  | 310
Characterization of reactively sputtered c-axis aligned nanocrystalline InGaZnO4 | 2014 | 10.1063/1.4905208 | c-axis aligned crystal (CAAC); Indium gallium zinc oxide (InGaZnO4); Amorphous oxide semiconductors (AOS); RF sputtering; Thin film transistors (TFTs) | Crystallinity and texturing of RF sputtered c-axis aligned crystal InGaZnO4 (CAAC IGZO) thin films were quantified using X-ray diffraction techniques. The study demonstrates that above 190°C, nanocrystalline films with strong c-axis alignment are formed with optimal conditions at 310°C and 10% O2. These films exhibited significant crystallinity and alignment, characterized using X-ray diffraction and high-resolution transmission electron microscopy. | 2 | IGZO | In:Ga:Zn = 1:1:2 | Amorphous |  |  |  |  | 100nm thermal oxide | Thermal oxidation, 1100°C, dry O2 + 3% HCl | 100 | Si(100) |  |  |  |  | 100 | [8 empty] | RF Sputter | 190 | IGZO | Ar/O2 | 0.005 |  | 160
Characterization of reactively sputtered c-axis aligned nanocrystalline InGaZnO4 | 2014 | 10.1063/1.4905208 | c-axis aligned crystal (CAAC); Indium gallium zinc oxide (InGaZnO4); Amorphous oxide semiconductors (AOS); RF sputtering; Thin film transistors (TFTs) | Crystallinity and texturing of RF sputtered c-axis aligned crystal InGaZnO4 (CAAC IGZO) thin films were quantified using X-ray diffraction techniques. The study demonstrates that above 190°C, nanocrystalline films with strong c-axis alignment are formed with optimal conditions at 310°C and 10% O2. These films exhibited significant crystallinity and alignment, characterized using X-ray diffraction and high-resolution transmission electron microscopy. | 3 | IGZO | In:Ga:Zn = 1:1:2 | Nanocrystalline |  |  |  |  | 100nm thermal oxide | Thermal oxidation, 1100°C, dry O2 + 3% HCl | 100 | Si(100) |  |  |  |  | 100 | [8 empty] | RF Sputter | 190 | IGZO | Ar/O2 | 0.005 |  | 310
ZnO–Plasma Polymer Fluorocarbon Thin Films for Stable Battery Anodes and High-Output Triboelectric Nanogenerators | 2022 | 10.1021/acsanm.2c02892 | MF sputtering method; plasma polymer fluorocarbon (PPFC); ZnO nanocomposite; triboelectric nanogenerator (TENG); lithium ion battery (LIB) | This study reports on the fabrication and investigation of ZnO−plasma polymer fluorocarbon (PPFC) nanocomposite thin films using a mid-range frequency sputtering method. The films demonstrated excellent optical, physical, and surface properties, including visible light transmittance and hydrophobicity. Applications in batteries and triboelectric nanogenerators (TENGs) showed improved performance, including increased output voltage and stability, suggesting potential for industrial applications. | 1 | ZnO-PPFC | ZnO:CNT:PTFE = 10:5:85 wt% | Amorphous | 3.37 | [6 empty] | PET | [13 empty] | MF Sputter |  | ZnO-CNT-PTFE
ZnO–Plasma Polymer Fluorocarbon Thin Films for Stable Battery Anodes and High-Output Triboelectric Nanogenerators | 2022 | 10.1021/acsanm.2c02892 | MF sputtering method; plasma polymer fluorocarbon (PPFC); ZnO nanocomposite; triboelectric nanogenerator (TENG); lithium ion battery (LIB) | This study reports on the fabrication and investigation of ZnO−plasma polymer fluorocarbon (PPFC) nanocomposite thin films using a mid-range frequency sputtering method. The films demonstrated excellent optical, physical, and surface properties, including visible light transmittance and hydrophobicity. Applications in batteries and triboelectric nanogenerators (TENGs) showed improved performance, including increased output voltage and stability, suggesting potential for industrial applications. | 2 | ZnO-PPFC | ZnO:CNT:PTFE = 20:5:75 wt% | Amorphous | 3.37 | [6 empty] | PET | [13 empty] | MF Sputter |  | ZnO-CNT-PTFE
ZnO–Plasma Polymer Fluorocarbon Thin Films for Stable Battery Anodes and High-Output Triboelectric Nanogenerators | 2022 | 10.1021/acsanm.2c02892 | MF sputtering method; plasma polymer fluorocarbon (PPFC); ZnO nanocomposite; triboelectric nanogenerator (TENG); lithium ion battery (LIB) | This study reports on the fabrication and investigation of ZnO−plasma polymer fluorocarbon (PPFC) nanocomposite thin films using a mid-range frequency sputtering method. The films demonstrated excellent optical, physical, and surface properties, including visible light transmittance and hydrophobicity. Applications in batteries and triboelectric nanogenerators (TENGs) showed improved performance, including increased output voltage and stability, suggesting potential for industrial applications. | 3 | ZnO-PPFC | ZnO:CNT:PTFE = 30:5:65 wt% | Amorphous | 3.37 | [6 empty] | PET | [13 empty] | MF Sputter |  | ZnO-CNT-PTFE
ZnO–Plasma Polymer Fluorocarbon Thin Films for Stable Battery Anodes and High-Output Triboelectric Nanogenerators | 2022 | 10.1021/acsanm.2c02892 | MF sputtering method; plasma polymer fluorocarbon (PPFC); ZnO nanocomposite; triboelectric nanogenerator (TENG); lithium ion battery (LIB) | This study reports on the fabrication and investigation of ZnO−plasma polymer fluorocarbon (PPFC) nanocomposite thin films using a mid-range frequency sputtering method. The films demonstrated excellent optical, physical, and surface properties, including visible light transmittance and hydrophobicity. Applications in batteries and triboelectric nanogenerators (TENGs) showed improved performance, including increased output voltage and stability, suggesting potential for industrial applications. | 4 | ZnO | ZnO (99.999% purity) | Amorphous | 3.37 | [6 empty] | PET | [13 empty] | MF Sputter |  | ZnO
Thin SnxNiyOz Films as p-Type Transparent Conducting Oxide and Their Application in Light-Emitting Diodes | 2022 | 10.1021/acsami.2c04890 | transparent conducting oxide; InP NWs; light-emitting diodes; InP/SnxNiyOz heterojunction; selective area epitaxy | This study explores various optical and electrical properties of SnxNiyOz films to achieve high-performance p-type transparent conducting oxides (TCOs). The film with 20% O2/Ar showed the highest p-type conductivity with stable and reproducible characteristics over 6 months. Additionally, we demonstrate stable light-emitting diodes (LEDs) with n-InP nanowires conformably coated with a p-SnxNiyOz structure, verifying SnxNiyOz as a potential p-type TCO candidate for electronics and optoelectronics applications. | 1 | SnxNiyOz | Sn:Ni:O=VarieswithO2/Arpercentage | Amorphous | 1.42 |  | Topcontact |  |  |  |  | InP | Au | SiO2 | 150 | PECVD | 30 |  |  | 7.7 | [5 empty] | RFSputter | 210(120RFforSn,90DCforNi) | Sn,Ni | Ar/O2 |  | Equivalentto20%O2/Ar | Roomtemperatureand250°C
Synthesis and characterization of Silver doped Zinc Oxide thin films for optoelectronic devices | 2010 |  | Silver Doping; Zinc Oxide; Thin Films; Optoelectronic Devices; Pulsed Laser Deposition | The synthesis and properties of Ag-doped ZnO thin films were examined. Epitaxial films of 0.6 at.% Ag doped ZnO grown at moderately low temperatures (300 ºC to 500 ºC) by pulsed laser deposition yielded p-type material as determined by room temperature Hall measurements. Photoluminescence measurements showed strong near-band edge emission with little to no mid-gap emission. The stability of the Ag-doped films was examined, and an improvement in surface morphology was observed with ZnO buffer layers. | 1 | ZnO:Ag | Zn:Ag=99.4:0.6at% | Epitaxial | 3.25 | [6 empty] | c-plane sapphire |  |  |  |  | 1000 |  |  | 2.9 | [5 empty] | Pulsed Laser Deposition (PLD) |  | ZnO:Ag | O2 | 10 | 10 | 500
Synthesis and characterization of Silver doped Zinc Oxide thin films for optoelectronic devices | 2010 |  | Silver Doping; Zinc Oxide; Thin Films; Optoelectronic Devices; Pulsed Laser Deposition | The synthesis and properties of Ag-doped ZnO thin films were examined. Epitaxial films of 0.6 at.% Ag doped ZnO grown at moderately low temperatures (300 ºC to 500 ºC) by pulsed laser deposition yielded p-type material as determined by room temperature Hall measurements. Photoluminescence measurements showed strong near-band edge emission with little to no mid-gap emission. The stability of the Ag-doped films was examined, and an improvement in surface morphology was observed with ZnO buffer layers. | 2 | ZnO:Ag | Zn:Ag=99.4:0.6at% | Epitaxial | 3.25 | [6 empty] | c-plane sapphire |  |  |  |  | 1000 |  |  | 10.7 | [5 empty] | Pulsed Laser Deposition (PLD) |  | ZnO:Ag | O2 | 10 | 10 | 400
Synthesis and characterization of Silver doped Zinc Oxide thin films for optoelectronic devices | 2010 |  | Silver Doping; Zinc Oxide; Thin Films; Optoelectronic Devices; Pulsed Laser Deposition | The synthesis and properties of Ag-doped ZnO thin films were examined. Epitaxial films of 0.6 at.% Ag doped ZnO grown at moderately low temperatures (300 ºC to 500 ºC) by pulsed laser deposition yielded p-type material as determined by room temperature Hall measurements. Photoluminescence measurements showed strong near-band edge emission with little to no mid-gap emission. The stability of the Ag-doped films was examined, and an improvement in surface morphology was observed with ZnO buffer layers. | 3 | ZnO:Ag | Zn:Ag=99.4:0.6at% | Epitaxial | 3.25 | [6 empty] | c-plane sapphire |  |  |  |  | 1000 | [8 empty] | Pulsed Laser Deposition (PLD) |  | ZnO:Ag | O2 | 10 | 10 | 300
Undoped p-type ZnTe thin film and thin film transistor channel performance | 2023 | 10.1007/s00339-023-06430-6 | p-ZnTe; Thin film transistor; RF sputtering; Thickness effect | This study examines the deposition and characterization of p-type Zinc Telluride (ZnTe) thin films using RF magnetron sputtering on patterned ITO substrates. Electrical properties of ZnTe thin film transistors were analyzed based on the channel layer thickness, showing that increased film thickness decreases key performance parameters due to increased carrier trap density and variations in surface energy interactions. | 1 | ZnTe | Zn:Te = 67.50:37.50 atomic% | Amorphous | 2.26 |  | Bottom gate, bottom contact | Al | PiBMA | Spin coating, 110°C, dissolved in Toluene 30 mg/ml | 4.60 | ITO Glass | Indium Tin Oxide (ITO) |  |  |  | 201 | 50000 | 30000000 | 3.30 | 9.75 | 1.15 | 6.20 * 10^-10 |  |  | RF Sputter | 30 | ZnTe, 99.99% | Ar | 20.0 mTorr |  | 300
Undoped p-type ZnTe thin film and thin film transistor channel performance | 2023 | 10.1007/s00339-023-06430-6 | p-ZnTe; Thin film transistor; RF sputtering; Thickness effect | This study examines the deposition and characterization of p-type Zinc Telluride (ZnTe) thin films using RF magnetron sputtering on patterned ITO substrates. Electrical properties of ZnTe thin film transistors were analyzed based on the channel layer thickness, showing that increased film thickness decreases key performance parameters due to increased carrier trap density and variations in surface energy interactions. | 2 | ZnTe | Zn:Te = 42.38:57.62 atomic% | Amorphous | 2.26 |  | Bottom gate, bottom contact | Al | PiBMA | Spin coating, 110°C, dissolved in Toluene 30 mg/ml | 14.36 | ITO Glass | Indium Tin Oxide (ITO) |  |  |  | 308.3 | 50000 | 30000000 | 2.72 | [5 empty] | RF Sputter | 30 | ZnTe, 99.99% | Ar | 20.0 mTorr |  | 300
Undoped p-type ZnTe thin film and thin film transistor channel performance | 2023 | 10.1007/s00339-023-06430-6 | p-ZnTe; Thin film transistor; RF sputtering; Thickness effect | This study examines the deposition and characterization of p-type Zinc Telluride (ZnTe) thin films using RF magnetron sputtering on patterned ITO substrates. Electrical properties of ZnTe thin film transistors were analyzed based on the channel layer thickness, showing that increased film thickness decreases key performance parameters due to increased carrier trap density and variations in surface energy interactions. | 3 | ZnTe | Zn:Te = 57.59:42.41 atomic% | Amorphous | 2.26 |  | Bottom gate, bottom contact | Al | PiBMA | Spin coating, 110°C, dissolved in Toluene 30 mg/ml | 20.10 | ITO Glass | Indium Tin Oxide (ITO) |  |  |  | 362.4 | 50000 | 30000000 | 2.25 | [5 empty] | RF Sputter | 30 | ZnTe, 99.99% | Ar | 20.0 mTorr |  | 300
Undoped p-type ZnTe thin film and thin film transistor channel performance | 2023 | 10.1007/s00339-023-06430-6 | p-ZnTe; Thin film transistor; RF sputtering; Thickness effect | This study examines the deposition and characterization of p-type Zinc Telluride (ZnTe) thin films using RF magnetron sputtering on patterned ITO substrates. Electrical properties of ZnTe thin film transistors were analyzed based on the channel layer thickness, showing that increased film thickness decreases key performance parameters due to increased carrier trap density and variations in surface energy interactions. | 4 | ZnTe | Zn:Te = 69.55:30.45 atomic% | Amorphous | 2.26 |  | Bottom gate, bottom contact | Al | PiBMA | Spin coating, 110°C, dissolved in Toluene 30 mg/ml | 27.95 | ITO Glass | Indium Tin Oxide (ITO) |  |  |  | 457.5 | 50000 | 30000000 | 1.68 | 2.50 | 0.72 |  |  |  | RF Sputter | 30 | ZnTe, 99.99% | Ar | 20.0 mTorr |  | 300
Highly conductive zinc oxide based transparent conductive oxide films prepared using RF plasma sputtering under reducing atmosphere | 2020 | 10.3390/coatings10050472 | sputtering; ZnO; IZO; TCO; plasma; conducting oxides; transparent; hydrogen | The study investigates the effect of hydrogen gas exposure during the RF plasma sputtering process on the electrical and optical properties of Zinc Oxide (ZnO) and Indium Zinc Oxide (IZO) thin films. Consecutive exposure to hydrogen enhances electrical conductivity and promotes the potential elimination of indium, offering significant commercial benefits. The monitoring of plasma via color functions provides a straightforward real-time method for deposition process control. | 1 | IZO | In:Zn=6:4at% | Amorphous | [7 empty] | Soda-limeglass | [13 empty] | RFSputter | 100 | In60-Zn40 | Ar/H2 | 1.725*10^-3 |  | Ambient | 7200
Highly conductive zinc oxide based transparent conductive oxide films prepared using RF plasma sputtering under reducing atmosphere | 2020 | 10.3390/coatings10050472 | sputtering; ZnO; IZO; TCO; plasma; conducting oxides; transparent; hydrogen | The study investigates the effect of hydrogen gas exposure during the RF plasma sputtering process on the electrical and optical properties of Zinc Oxide (ZnO) and Indium Zinc Oxide (IZO) thin films. Consecutive exposure to hydrogen enhances electrical conductivity and promotes the potential elimination of indium, offering significant commercial benefits. The monitoring of plasma via color functions provides a straightforward real-time method for deposition process control. | 2 | IZO | In:Zn=6:4at% | Amorphous | [7 empty] | Soda-limeglass | [13 empty] | RFSputter | 100 | In60-Zn40 | Ar/H2 | 1.725*10^-3 |  | Ambient | 7200
Highly conductive zinc oxide based transparent conductive oxide films prepared using RF plasma sputtering under reducing atmosphere | 2020 | 10.3390/coatings10050472 | sputtering; ZnO; IZO; TCO; plasma; conducting oxides; transparent; hydrogen | The study investigates the effect of hydrogen gas exposure during the RF plasma sputtering process on the electrical and optical properties of Zinc Oxide (ZnO) and Indium Zinc Oxide (IZO) thin films. Consecutive exposure to hydrogen enhances electrical conductivity and promotes the potential elimination of indium, offering significant commercial benefits. The monitoring of plasma via color functions provides a straightforward real-time method for deposition process control. | 3 | IZO | In:Zn=6:4at% | Amorphous | [7 empty] | Soda-limeglass | [13 empty] | RFSputter | 100 | In60-Zn40 | Ar/H2 | 1.725*10^-3 |  | Ambient | 7200
Highly conductive zinc oxide based transparent conductive oxide films prepared using RF plasma sputtering under reducing atmosphere | 2020 | 10.3390/coatings10050472 | sputtering; ZnO; IZO; TCO; plasma; conducting oxides; transparent; hydrogen | The study investigates the effect of hydrogen gas exposure during the RF plasma sputtering process on the electrical and optical properties of Zinc Oxide (ZnO) and Indium Zinc Oxide (IZO) thin films. Consecutive exposure to hydrogen enhances electrical conductivity and promotes the potential elimination of indium, offering significant commercial benefits. The monitoring of plasma via color functions provides a straightforward real-time method for deposition process control. | 4 | IZO | In:Zn=6:4at% | Amorphous | [7 empty] | Soda-limeglass | [13 empty] | RFSputter | 100 | In60-Zn40 | Ar/H2 | 1.725*10^-3 |  | Ambient | 7200
Highly conductive zinc oxide based transparent conductive oxide films prepared using RF plasma sputtering under reducing atmosphere | 2020 | 10.3390/coatings10050472 | sputtering; ZnO; IZO; TCO; plasma; conducting oxides; transparent; hydrogen | The study investigates the effect of hydrogen gas exposure during the RF plasma sputtering process on the electrical and optical properties of Zinc Oxide (ZnO) and Indium Zinc Oxide (IZO) thin films. Consecutive exposure to hydrogen enhances electrical conductivity and promotes the potential elimination of indium, offering significant commercial benefits. The monitoring of plasma via color functions provides a straightforward real-time method for deposition process control. | 5 | IZO | In:Zn=6:4at% | Amorphous | [7 empty] | Soda-limeglass | [13 empty] | RFSputter | 100 | In60-Zn40 | Ar | 1.725*10^-3 |  | Ambient | 7200
Highly conductive zinc oxide based transparent conductive oxide films prepared using RF plasma sputtering under reducing atmosphere | 2020 | 10.3390/coatings10050472 | sputtering; ZnO; IZO; TCO; plasma; conducting oxides; transparent; hydrogen | The study investigates the effect of hydrogen gas exposure during the RF plasma sputtering process on the electrical and optical properties of Zinc Oxide (ZnO) and Indium Zinc Oxide (IZO) thin films. Consecutive exposure to hydrogen enhances electrical conductivity and promotes the potential elimination of indium, offering significant commercial benefits. The monitoring of plasma via color functions provides a straightforward real-time method for deposition process control. | 6 | IZO | In:Zn=6:4at% | Amorphous | [7 empty] | Soda-limeglass | [13 empty] | RFSputter | 100 | In60-Zn40 | Ar | 1.725*10^-3 |  | Ambient | 7200
Highly conductive zinc oxide based transparent conductive oxide films prepared using RF plasma sputtering under reducing atmosphere | 2020 | 10.3390/coatings10050472 | sputtering; ZnO; IZO; TCO; plasma; conducting oxides; transparent; hydrogen | The study investigates the effect of hydrogen gas exposure during the RF plasma sputtering process on the electrical and optical properties of Zinc Oxide (ZnO) and Indium Zinc Oxide (IZO) thin films. Consecutive exposure to hydrogen enhances electrical conductivity and promotes the potential elimination of indium, offering significant commercial benefits. The monitoring of plasma via color functions provides a straightforward real-time method for deposition process control. | 7 | IZO | In:Zn=6:4at% | Amorphous | [7 empty] | Soda-limeglass | [13 empty] | RFSputter | 100 | In60-Zn40 | Ar | 1.725*10^-3 |  | Ambient | 7200
Highly conductive zinc oxide based transparent conductive oxide films prepared using RF plasma sputtering under reducing atmosphere | 2020 | 10.3390/coatings10050472 | sputtering; ZnO; IZO; TCO; plasma; conducting oxides; transparent; hydrogen | The study investigates the effect of hydrogen gas exposure during the RF plasma sputtering process on the electrical and optical properties of Zinc Oxide (ZnO) and Indium Zinc Oxide (IZO) thin films. Consecutive exposure to hydrogen enhances electrical conductivity and promotes the potential elimination of indium, offering significant commercial benefits. The monitoring of plasma via color functions provides a straightforward real-time method for deposition process control. | 8 | ZnO | Zn=100at% | Crystalline,hexagonal | [7 empty] | Soda-limeglass | [13 empty] | RFSputter | 150 | Zn | Ar/H2 | 1.725*10^-3 |  | Ambient | 10800
Highly conductive zinc oxide based transparent conductive oxide films prepared using RF plasma sputtering under reducing atmosphere | 2020 | 10.3390/coatings10050472 | sputtering; ZnO; IZO; TCO; plasma; conducting oxides; transparent; hydrogen | The study investigates the effect of hydrogen gas exposure during the RF plasma sputtering process on the electrical and optical properties of Zinc Oxide (ZnO) and Indium Zinc Oxide (IZO) thin films. Consecutive exposure to hydrogen enhances electrical conductivity and promotes the potential elimination of indium, offering significant commercial benefits. The monitoring of plasma via color functions provides a straightforward real-time method for deposition process control. | 9 | ZnO | Zn=100at% | Crystalline,hexagonal | [7 empty] | Soda-limeglass | [13 empty] | RFSputter | 150 | Zn | Ar/H2 | 1.725*10^-3 |  | Ambient | 10800
Highly conductive zinc oxide based transparent conductive oxide films prepared using RF plasma sputtering under reducing atmosphere | 2020 | 10.3390/coatings10050472 | sputtering; ZnO; IZO; TCO; plasma; conducting oxides; transparent; hydrogen | The study investigates the effect of hydrogen gas exposure during the RF plasma sputtering process on the electrical and optical properties of Zinc Oxide (ZnO) and Indium Zinc Oxide (IZO) thin films. Consecutive exposure to hydrogen enhances electrical conductivity and promotes the potential elimination of indium, offering significant commercial benefits. The monitoring of plasma via color functions provides a straightforward real-time method for deposition process control. | 10 | ZnO | Zn=100at% | Crystalline,hexagonal | [7 empty] | Soda-limeglass | [13 empty] | RFSputter | 150 | Zn | Ar/H2 | 1.725*10^-3 |  | Ambient | 10800
Mixed Oxide Thin Film Transistors for Flexible Displays | 2011 |  | amorphous oxide semiconductors; thin-film transistor; flexible displays; ZIO; IGZO | The development of low temperature amorphous oxide thin film transistor (TFT) backplane technology for flexible OLED displays. Key advancements include the qualification and optimization of the low-temperature metal oxide process, stability under bias stress, and fabrication on flexible plastic substrates. A dual active layer architecture significantly improves device performance and stability, allowing manufacture below 200ºC. | 1 | ZIO | Zn:In=1:1 mol% | Amorphous |  |  | Bottomgate | Mo/Al | SiO2 |  | 200 | PEN/Si | Mo/Al | SiNx |  |  | 50 | 9000 | 94500 | 2.1 | 11 |  |  |  |  | DCSputter |  | ZincIndiumOxide | Ar/O2 |  | Variable
Mixed Oxide Thin Film Transistors for Flexible Displays | 2011 |  | amorphous oxide semiconductors; thin-film transistor; flexible displays; ZIO; IGZO | The development of low temperature amorphous oxide thin film transistor (TFT) backplane technology for flexible OLED displays. Key advancements include the qualification and optimization of the low-temperature metal oxide process, stability under bias stress, and fabrication on flexible plastic substrates. A dual active layer architecture significantly improves device performance and stability, allowing manufacture below 200ºC. | 2 | IGZO | In:Ga:Zn=1:1:1mol% | Amorphous |  |  | Bottomgate | Mo/Al | SiO2 |  | 200 | PEN/Si | Mo/Al | SiNx |  |  | 50 | 9000 | 94500 | [6 empty] | DCSputter |  | IndiumGalliumZincOxide | Ar/O2 |  | Variable
Mixed Oxide Thin Film Transistors for Flexible Displays | 2011 |  | amorphous oxide semiconductors; thin-film transistor; flexible displays; ZIO; IGZO | The development of low temperature amorphous oxide thin film transistor (TFT) backplane technology for flexible OLED displays. Key advancements include the qualification and optimization of the low-temperature metal oxide process, stability under bias stress, and fabrication on flexible plastic substrates. A dual active layer architecture significantly improves device performance and stability, allowing manufacture below 200ºC. | 3 | IGZO/ZIO | In:Ga:Zn=1:1:1mol%/Zn:In=1:1mol% | Amorphous |  |  | Bottomgate | Mo/Al | SiO2 |  | 200 | PEN/Si | Mo/Al | SiNx |  |  | 50 | 9000 | 94500 | 9 |  |  | 6*10^8 |  |  | DCSputter |  | IndiumGalliumZincOxide/ZincIndiumOxide | Ar/O2 |  | Variable
Mixed Oxide Thin Film Transistors for Flexible Displays | 2011 |  | amorphous oxide semiconductors; thin-film transistor; flexible displays; ZIO; IGZO | The development of low temperature amorphous oxide thin film transistor (TFT) backplane technology for flexible OLED displays. Key advancements include the qualification and optimization of the low-temperature metal oxide process, stability under bias stress, and fabrication on flexible plastic substrates. A dual active layer architecture significantly improves device performance and stability, allowing manufacture below 200ºC. | 4 | ZIO/IGZO | Zn:In=1:1mol%/In:Ga:Zn=1:1:1mol% | Amorphous |  |  | Bottomgate | Mo/Al | SiO2 |  | 200 | PEN/Si | Mo/Al | SiNx |  |  | 50 | 9000 | 94500 | 18 |  |  | 2*10^9 |  |  | DCSputter |  | ZincIndiumOxide/IndiumGalliumZincOxide | Ar/O2 |  | Variable
Optoelectronic properties of BiCuOSe p-type oxychalcogenides | 2024 | 10.1007/s10854-024-12511-w | BiCuOSe; p-type oxychalcogenides; transparent semiconductors; solid-state reaction (SSR); pulsed laser deposition (PLD) | This paper investigates the optoelectronic properties of BiCuOSe, a candidate for transparent p-type semiconductors in the visible region. BiCuOSe powders were synthesized through solid-state reaction and mechanical milling, while thin films were deposited using pulsed laser deposition. The study provides detailed structural, morphological, and electrical characterizations, highlighting the material's potential for optoelectronic applications. | 1 | BiCuOSe-R1 | Bi:Cu:O:Se=1:1:1:1mol% | Tetragonal | 0.8-1.1 | [6 empty] | Glass |  |  |  |  | 480 |  |  | 24.4 | [5 empty] | PulsedLaserDeposition(PLD) | 1250 | BiCuOSe-R1 | Nitrogen | 3.8e-3 |  | 350 |  | 500 | Nitrogen
Optoelectronic properties of BiCuOSe p-type oxychalcogenides | 2024 | 10.1007/s10854-024-12511-w | BiCuOSe; p-type oxychalcogenides; transparent semiconductors; solid-state reaction (SSR); pulsed laser deposition (PLD) | This paper investigates the optoelectronic properties of BiCuOSe, a candidate for transparent p-type semiconductors in the visible region. BiCuOSe powders were synthesized through solid-state reaction and mechanical milling, while thin films were deposited using pulsed laser deposition. The study provides detailed structural, morphological, and electrical characterizations, highlighting the material's potential for optoelectronic applications. | 2 | BiCuOSe-R1 | Bi:Cu:O:Se=1:1:1:1mol% | Tetragonal | 1.2-1.3 | [6 empty] | Glass |  |  |  |  | 450 |  |  | 6.0 | [5 empty] | PulsedLaserDeposition(PLD) | 1250 | BiCuOSe-R1 | Nitrogen | 3.8e-3 |  | 350 |  | 530 | Nitrogen
Optoelectronic properties of BiCuOSe p-type oxychalcogenides | 2024 | 10.1007/s10854-024-12511-w | BiCuOSe; p-type oxychalcogenides; transparent semiconductors; solid-state reaction (SSR); pulsed laser deposition (PLD) | This paper investigates the optoelectronic properties of BiCuOSe, a candidate for transparent p-type semiconductors in the visible region. BiCuOSe powders were synthesized through solid-state reaction and mechanical milling, while thin films were deposited using pulsed laser deposition. The study provides detailed structural, morphological, and electrical characterizations, highlighting the material's potential for optoelectronic applications. | 3 | BiCuOSe-R1 | Bi:Cu:O:Se=1:1:1:1mol% | Tetragonal/Monoclinic | 3.5 | [6 empty] | Glass |  |  |  |  | 350 |  |  | 74.7 | [5 empty] | PulsedLaserDeposition(PLD) | 1250 | BiCuOSe-R1 | Nitrogen | 3.8e-3 |  | 350 |  | 600 | Nitrogen
Optoelectronic properties of BiCuOSe p-type oxychalcogenides | 2024 | 10.1007/s10854-024-12511-w | BiCuOSe; p-type oxychalcogenides; transparent semiconductors; solid-state reaction (SSR); pulsed laser deposition (PLD) | This paper investigates the optoelectronic properties of BiCuOSe, a candidate for transparent p-type semiconductors in the visible region. BiCuOSe powders were synthesized through solid-state reaction and mechanical milling, while thin films were deposited using pulsed laser deposition. The study provides detailed structural, morphological, and electrical characterizations, highlighting the material's potential for optoelectronic applications. | 4 | BiCuOSe-R2 | Bi:Cu:O:Se=1:1:1:1mol% | Tetragonal | 0.8-1.1 | [6 empty] | Glass |  |  |  |  | 350 |  |  | 87.9 | [5 empty] | PulsedLaserDeposition(PLD) | 1250 | BiCuOSe-R2 | Nitrogen | 3.8e-3 |  | 350 |  | 500 | Nitrogen
Optoelectronic properties of BiCuOSe p-type oxychalcogenides | 2024 | 10.1007/s10854-024-12511-w | BiCuOSe; p-type oxychalcogenides; transparent semiconductors; solid-state reaction (SSR); pulsed laser deposition (PLD) | This paper investigates the optoelectronic properties of BiCuOSe, a candidate for transparent p-type semiconductors in the visible region. BiCuOSe powders were synthesized through solid-state reaction and mechanical milling, while thin films were deposited using pulsed laser deposition. The study provides detailed structural, morphological, and electrical characterizations, highlighting the material's potential for optoelectronic applications. | 5 | BiCuOSe-R2 | Bi:Cu:O:Se=1:1:1:1mol% | Tetragonal | 1.2-1.3 | [6 empty] | Glass |  |  |  |  | 140 |  |  | 36.0 | [5 empty] | PulsedLaserDeposition(PLD) | 1250 | BiCuOSe-R2 | Nitrogen | 3.8e-3 |  | 350 |  | 550 | Nitrogen
Optoelectronic properties of BiCuOSe p-type oxychalcogenides | 2024 | 10.1007/s10854-024-12511-w | BiCuOSe; p-type oxychalcogenides; transparent semiconductors; solid-state reaction (SSR); pulsed laser deposition (PLD) | This paper investigates the optoelectronic properties of BiCuOSe, a candidate for transparent p-type semiconductors in the visible region. BiCuOSe powders were synthesized through solid-state reaction and mechanical milling, while thin films were deposited using pulsed laser deposition. The study provides detailed structural, morphological, and electrical characterizations, highlighting the material's potential for optoelectronic applications. | 6 | BiCuOSe-R2 | Bi:Cu:O:Se=1:1:1:1mol% | Tetragonal | 3.5 | [6 empty] | Glass |  |  |  |  | 120 |  |  | 0.6 | [5 empty] | PulsedLaserDeposition(PLD) | 1250 | BiCuOSe-R2 | Nitrogen | 3.8e-3 |  | 350 |  | 600 | Nitrogen
Interpretation and Regulation of Electronic Defects in IGZO TFTs Through Materials & Processes | 2017 |  | IGZO; Thin Film Transistors (TFTs); electronic defects; materials processing; device stability | This dissertation investigates the role of defect states in Indium-Gallium-Zinc Oxide (IGZO) and explores materials and processes to regulate these defects for optimized transistor performance. Key accomplishments include the identification of oxygen vacancies, improved electron transport through annealing, and development of simulation models to predict and stabilize device behavior. | 1 | IGZO | In:Ga:Zn = 1:1:1 mol% | Amorphous |  |  | Bottom gate | Al | SiO2 | PECVD, 630°C, 12 hour furnace anneal in N2 |  |  | Al |  |  |  | 50 | 9100 | 100000 | 0.85 |  | 550 |  |  |  | RF Sputter | 200 | In2O3-Ga2O3-ZnO | Ar/O2 |  |  |  |  | 350 | Air
Interpretation and Regulation of Electronic Defects in IGZO TFTs Through Materials & Processes | 2017 |  | IGZO; Thin Film Transistors (TFTs); electronic defects; materials processing; device stability | This dissertation investigates the role of defect states in Indium-Gallium-Zinc Oxide (IGZO) and explores materials and processes to regulate these defects for optimized transistor performance. Key accomplishments include the identification of oxygen vacancies, improved electron transport through annealing, and development of simulation models to predict and stabilize device behavior. | 2 | IGZO | In:Ga:Zn = 1:1:1 mol% | Amorphous |  |  | Bottom gate | Mo | SiO2 | PECVD, 630°C, 12 hour furnace anneal in N2 |  |  | Mo |  |  |  | 50 | 21000 | 100000 | < 1 |  | 550 |  |  |  | RF Sputter | 200 | In2O3-Ga2O3-ZnO | Ar/O2 |  |  |  |  | 350 | Air
Interpretation and Regulation of Electronic Defects in IGZO TFTs Through Materials & Processes | 2017 |  | IGZO; Thin Film Transistors (TFTs); electronic defects; materials processing; device stability | This dissertation investigates the role of defect states in Indium-Gallium-Zinc Oxide (IGZO) and explores materials and processes to regulate these defects for optimized transistor performance. Key accomplishments include the identification of oxygen vacancies, improved electron transport through annealing, and development of simulation models to predict and stabilize device behavior. | 3 | IGZO | In:Ga:Zn = 1:1:1 mol% | Amorphous |  |  | Bottom gate | Mo | SiO2 | PECVD, 630°C, 12 hour furnace anneal in N2 |  |  | Mo |  |  |  | 50 | 9100 | 100000 | 2.7 |  | 250 |  |  |  | RF Sputter | 200 | In2O3-Ga2O3-ZnO | Ar/O2 |  |  |  |  | 350 | Air
Interpretation and Regulation of Electronic Defects in IGZO TFTs Through Materials & Processes | 2017 |  | IGZO; Thin Film Transistors (TFTs); electronic defects; materials processing; device stability | This dissertation investigates the role of defect states in Indium-Gallium-Zinc Oxide (IGZO) and explores materials and processes to regulate these defects for optimized transistor performance. Key accomplishments include the identification of oxygen vacancies, improved electron transport through annealing, and development of simulation models to predict and stabilize device behavior. | 4 | IGZO | In:Ga:Zn = 1:1:1 mol% | Amorphous |  |  | Bottom gate | Mo | SiO2 | PECVD, 630°C, 12 hour furnace anneal in N2 |  |  | Mo |  |  |  | 50 | 21000 | 100000 | 9.5 | -0.4 | 120 |  |  |  | RF Sputter | 200 | In2O3-Ga2O3-ZnO | Ar/O2 |  |  |  |  | 400 | N2/Air
Interpretation and Regulation of Electronic Defects in IGZO TFTs Through Materials & Processes | 2017 |  | IGZO; Thin Film Transistors (TFTs); electronic defects; materials processing; device stability | This dissertation investigates the role of defect states in Indium-Gallium-Zinc Oxide (IGZO) and explores materials and processes to regulate these defects for optimized transistor performance. Key accomplishments include the identification of oxygen vacancies, improved electron transport through annealing, and development of simulation models to predict and stabilize device behavior. | 5 | IGZO | In:Ga:Zn = 1:1:1 mol% | Amorphous |  |  | Bottom gate | Mo | SiO2 | PECVD, 630°C, 12 hour furnace anneal in N2 |  |  | Mo |  |  |  | 50 | 21000 | 100000 | [6 empty] | RF Sputter | 200 | In2O3-Ga2O3-ZnO | Ar/O2 |  |  |  |  | 400 | Vacuum
Flexible Oxide Thin Film Transistors: Fabrication and Photoresponse | 2017 |  | Amorphous Oxide Semiconductors (AOS); Indium-Gallium-Zinc Oxide (IGZO); Thin Film Transistors (TFT); Flexible electronics; Phototransistors | The thesis investigates the potential of amorphous oxide semiconductors for flexible and large-area electronics. It details the fabrication and characterization of TFTs using IGZO on flexible substrates and analyzes their photoresponse under UV light, revealing that mobility is unaffected by light, while both IGZO and Ta2O5 contribute to photoconductivity. Practical applications in RFID circuits and potential improvements in flexibility are also discussed. | 1 | IGZO | In:Ga:Zn=2:4:2 | Amorphous |  |  | Bottomgate | Mo | SiO2/Ta2O5 | Sputterdeposition, temperature<200°C |  | PEN | Mo |  |  |  | 50 | 20000 | 320000 | 10 | [5 empty] | RFSputter | 200 | InGaZnO | Ar |  |  |  | 3600 | 180 | Air
Flexible Oxide Thin Film Transistors: Fabrication and Photoresponse | 2017 |  | Amorphous Oxide Semiconductors (AOS); Indium-Gallium-Zinc Oxide (IGZO); Thin Film Transistors (TFT); Flexible electronics; Phototransistors | The thesis investigates the potential of amorphous oxide semiconductors for flexible and large-area electronics. It details the fabrication and characterization of TFTs using IGZO on flexible substrates and analyzes their photoresponse under UV light, revealing that mobility is unaffected by light, while both IGZO and Ta2O5 contribute to photoconductivity. Practical applications in RFID circuits and potential improvements in flexibility are also discussed. | 2 | IGZO | In:Ga:Zn=2:4:2 | Amorphous |  |  | Bottomgate | MoCr | SiO2/Ta2O5 | Sputterdeposition, temperature<200°C |  | PEN | MoCr |  |  |  | 50 | 20000 | 320000 | 10 | [5 empty] | RFSputter | 46 | InGaZnO | Ar |  |  |  | 3600 | 180 | Air
ZnO-based metal-semiconductor field-effect transistors | 2010 | 10.1002/adma.201001375 | ZnO; metal-semiconductor field-effect transistors (MESFET); transparent electronics; MISFET; Schottky contacts | The paper discusses the design, development, and analysis of ZnO-based field-effect transistors (FET) for use in transparent electronics. It explores both metal-insulator-semiconductor FET (MISFET) and metal-semiconductor FET (MESFET) technologies, addressing issues like high operating voltages and reduced channel mobility, and presents transparent integrated circuits and devices. | 1 | ZnO | Undoped ZnO | Amorphous | 3.4 |  | Top gate | Ag | SiNx | PECVD, temperature, precursor |  | Glass | Au | SiNx | 200 | PECVD, temperature, precursor | 50 | 1000 | 10000 | 8.3 | -1.27 | 0.3 | 1.0*10^8 | 0.65 | PBS, 1V, 25°C, air | RF Sputter | 200 | ZnO | Ar/O2 | 0.5 | 0.05 | 300 | 3600 | 500 | Air
ZnO-based metal-semiconductor field-effect transistors | 2010 | 10.1002/adma.201001375 | ZnO; metal-semiconductor field-effect transistors (MESFET); transparent electronics; MISFET; Schottky contacts | The paper discusses the design, development, and analysis of ZnO-based field-effect transistors (FET) for use in transparent electronics. It explores both metal-insulator-semiconductor FET (MISFET) and metal-semiconductor FET (MESFET) technologies, addressing issues like high operating voltages and reduced channel mobility, and presents transparent integrated circuits and devices. | 2 | ZnO | ZnO with 0.1% Al | Amorphous | 3.4 |  | Top gate | Ag | SiNx | PECVD, temperature, precursor |  | Glass | Au | SiNx | 200 | PECVD, temperature, precursor | 50 | 1000 | 10000 | 6.7 | -1.5 | 0.2 | 5.0*10^7 | 1.0 | PBS, 1V, 25°C, air | RF Sputter | 200 | ZnO:Al | Ar/O2 | 0.5 | 0.05 | 300 | 3600 | 500 | Air
High-Performance Thin Film Transistor with an Neodymium-Doped Indium Zinc Oxide+Al2O3 Nanolaminate Structure Processed at Room Temperature | 2018 | 10.3390/ma11101871 | thin film transistor; Nd:IZO/Al2O3 nanolaminate structure; room temperature | This work presents a high-performance thin film transistor (TFT) utilizing a neodymium-doped indium zinc oxide (Nd:IZO) semiconductor with an Nd:IZO/Al2O3 nanolaminate structure fabricated at room temperature. The inclusion of an ultrathin Al2O3 layer enhances electrical performance and stability, with the Nd:IZO/Al2O3 TFT showcasing a high saturation mobility (µsat) of 32.7 cm²·V⁻¹·s⁻¹, an on/off current ratio (Ion/Ioff) of 1.9 × 10⁸, and a low subthreshold swing (SS) of 0.33 V·dec⁻¹. | 1 | Nd:IZO | Nd:In:Zn = 1:62.5:36.5 wt% |  |  | 6.74 | Bottom gate | Nd-doped Al | Nd:AlOx | Anodic oxidation, temperature N/A, precursor N/A | 200 | Glass | Al | Al2O3 | 3 | RF Sputter, temperature N/A, precursor N/A | 8 | 100000 | 500000 | 32.7 |  | 0.33 | 1.9*10^8 | 0.00 | PBS, 10V, 25°C, 1 hour, air | RF Sputter | 60 | Nd:IZO | Ar/O2 | 0.003 | 0.00015
High-Performance Thin Film Transistor with an Neodymium-Doped Indium Zinc Oxide+Al2O3 Nanolaminate Structure Processed at Room Temperature | 2018 | 10.3390/ma11101871 | thin film transistor; Nd:IZO/Al2O3 nanolaminate structure; room temperature | This work presents a high-performance thin film transistor (TFT) utilizing a neodymium-doped indium zinc oxide (Nd:IZO) semiconductor with an Nd:IZO/Al2O3 nanolaminate structure fabricated at room temperature. The inclusion of an ultrathin Al2O3 layer enhances electrical performance and stability, with the Nd:IZO/Al2O3 TFT showcasing a high saturation mobility (µsat) of 32.7 cm²·V⁻¹·s⁻¹, an on/off current ratio (Ion/Ioff) of 1.9 × 10⁸, and a low subthreshold swing (SS) of 0.33 V·dec⁻¹. | 2 | Nd:IZO/Al2O3 | Nd:In:Zn = 1:62.5:36.5 wt% |  |  |  | Bottom gate | Nd-doped Al | Nd:AlOx | Anodic oxidation, temperature N/A, precursor N/A | 200 | Glass | Al | Al2O3 | 3 | RF Sputter, temperature N/A, precursor N/A | 10 | 100000 | 500000 | [6 empty] | RF Sputter | 60 | Nd:IZO | Ar/O2 | 0.003 | 0.00015
High-Performance Thin Film Transistor with an Neodymium-Doped Indium Zinc Oxide+Al2O3 Nanolaminate Structure Processed at Room Temperature | 2018 | 10.3390/ma11101871 | thin film transistor; Nd:IZO/Al2O3 nanolaminate structure; room temperature | This work presents a high-performance thin film transistor (TFT) utilizing a neodymium-doped indium zinc oxide (Nd:IZO) semiconductor with an Nd:IZO/Al2O3 nanolaminate structure fabricated at room temperature. The inclusion of an ultrathin Al2O3 layer enhances electrical performance and stability, with the Nd:IZO/Al2O3 TFT showcasing a high saturation mobility (µsat) of 32.7 cm²·V⁻¹·s⁻¹, an on/off current ratio (Ion/Ioff) of 1.9 × 10⁸, and a low subthreshold swing (SS) of 0.33 V·dec⁻¹. | 3 | Nd:IZO | Nd:In:Zn = 1:62.5:36.5 wt% |  |  |  | Bottom gate | Nd-doped Al | Nd:AlOx | Thermal ALD, temperature N/A, precursor N/A |  | Glass | Al | Al2O3 | 50 | PECVD, temperature N/A, precursor N/A | 50 | 10000 | 100000 |  | 1.2 | 0.2 | 2.1*10^7 | 0.02 | PBS, 60V, 25°C, 1000 hours, air | DC Sputter | 200 | InGaZnO | Ar/O2 | 0.5 | 0.05 | 300 | 3600 | 400 | Air
Oxide semiconductor heterojunction transistor with negative differential transconductance for multivalued logic circuits | 2024 | 10.1021/acsnano.3c09168 | oxide-semiconductor; negative differential transconductance; heterojunction transistor; multivalued logic; ternary inverter | This paper presents an oxide semiconductor heterojunction transistor with negative differential transconductance (NDT) characteristics using p-type Cu2O and n-type IGZO. The NDT transistor exhibits high performance with a significant Ion/Ioff ratio, broad NDT ranges, and high PVCR, making it suitable for application in multivalued logic circuits. The study demonstrates the fabrication and operation of these transistors, alongside a ternary inverter, using conventional CMOS processes. | 1 | Cu2O/IGZO |  |  |  |  | Bottom gate | Highly doped p+ Si | SiO2 | Thermal oxidation | 200 | Si | Al |  |  |  | 30 | 400000 | 1000000 |  |  |  | 3.0*10^3 |  |  | RF Sputter |  | CuOX, IGZO |  |  |  |  | 60 | 800, 250 | N2, Air
Influence of Terbium Doping and Annealing on the Structural and Optical Characteristics of Sputtered Zinc Oxide Thin Films | 2023 | 10.3390/cryst13081200 | ZnO; terbium; RF magnetron sputtering; structure; photoluminescence; annealing | This paper studied the structural and luminescent characteristics of undoped and Tb3+-doped ZnO films grown via RF magnetron sputtering on silicon substrates in different plasma environments. XRD showed a preferred c-axis orientation and additional Tb-containing phases in doped films. Terbium doping quenched ZnO emissions but annealing improved crystal structure and photoluminescence, with an optimal Tb3+ emission intensity observed at specific annealing temperatures. | 1 | ZnO | Tb = 0.14 at.% | Amorphous/Crystalline | 3.33–3.56 | [6 empty] | Si (100) |  |  |  |  | 200 | [8 empty] | RF Magnetron Sputter | 100 | ZnO + Tb4O7 pellets | Ar/O2 |  |  | 100 | 5 | 500-800 | N2
Influence of Terbium Doping and Annealing on the Structural and Optical Characteristics of Sputtered Zinc Oxide Thin Films | 2023 | 10.3390/cryst13081200 | ZnO; terbium; RF magnetron sputtering; structure; photoluminescence; annealing | This paper studied the structural and luminescent characteristics of undoped and Tb3+-doped ZnO films grown via RF magnetron sputtering on silicon substrates in different plasma environments. XRD showed a preferred c-axis orientation and additional Tb-containing phases in doped films. Terbium doping quenched ZnO emissions but annealing improved crystal structure and photoluminescence, with an optimal Tb3+ emission intensity observed at specific annealing temperatures. | 2 | ZnO | Tb = 1.07 at.% | Amorphous/Crystalline | 3.30–3.43 | [6 empty] | Si (100) |  |  |  |  | 600 | [8 empty] | RF Magnetron Sputter | 150 | ZnO + Tb4O7 pellets | Ar |  |  | 100 | 3600 | 300-900 | N2
Printed honeycomb-structured reduced graphene oxide film for efficient and continuous evaporation-driven electricity generation from salt solution | 2021 | 10.1021/acsami.1c04508 | evaporation-induced electricity generation; 3D printed rGO film; salt solution; microchannel; electric double layer (EDL) | This study demonstrates a high-output-power generator based on a honeycomb-structured reduced graphene oxide (rGO) film with interconnected microchannels that achieves around a two-fold open-circuit voltage and a 3.3-fold power density in salt solution compared to deionized water. The device can operate continuously for more than 240 hours in natural seawater, delivering stable power and advancing practical applications for evaporation-induced electricity generation. | 1 | honeycomb rGO |  |  |  |  | Bottom contact |  |  |  |  | Glass | CNT |  |  |  | 500000 | [8 empty] | 3D printing, freeze-casting
Printed honeycomb-structured reduced graphene oxide film for efficient and continuous evaporation-driven electricity generation from salt solution | 2021 | 10.1021/acsami.1c04508 | evaporation-induced electricity generation; 3D printed rGO film; salt solution; microchannel; electric double layer (EDL) | This study demonstrates a high-output-power generator based on a honeycomb-structured reduced graphene oxide (rGO) film with interconnected microchannels that achieves around a two-fold open-circuit voltage and a 3.3-fold power density in salt solution compared to deionized water. The device can operate continuously for more than 240 hours in natural seawater, delivering stable power and advancing practical applications for evaporation-induced electricity generation. | 2 | layered rGO |  |  |  |  | Bottom contact |  |  |  |  | Glass | CNT |  |  |  | 10000 | [8 empty] | 3D printing
Semiconductor device with two oxide semiconductor layers and manufacturing method thereof | 2013 |  | semiconductor device; oxide semiconductor layers; thin film transistor (TFT); driver circuit; display device | In a bottom-gate thin film transistor using a stack of first and second oxide semiconductor layers, an oxide insulating layer serves as a channel protective layer over and in contact with the oxide semiconductor layer overlapping with the gate electrode. This configuration enables the manufacture of a semiconductor device, such as a display device, with improved electric characteristics and reduced leakage current. | 1 | In-Ga—Zn-O-based | In:Ga:ZnO=1:1:1 mol% | Amorphous |  |  | Bottomgate | [18 empty] | Sputtering | 500 | In-Ga—Zn-O-based oxide | Ar/O2 | 0.2 Pa
Semiconductor device with two oxide semiconductor layers and manufacturing method thereof | 2013 |  | semiconductor device; oxide semiconductor layers; thin film transistor (TFT); driver circuit; display device | In a bottom-gate thin film transistor using a stack of first and second oxide semiconductor layers, an oxide insulating layer serves as a channel protective layer over and in contact with the oxide semiconductor layer overlapping with the gate electrode. This configuration enables the manufacture of a semiconductor device, such as a display device, with improved electric characteristics and reduced leakage current. | 2 | In-Ga—Zn-O/SiO | In:Ga:Zn=1:1:0.5 at% | Amorphous |  |  | Bottomgate | [18 empty] | Sputtering | 500 | In-Ga—Zn-O-based oxide, SiO | Ar/O2 | 0.2 Pa
Argon and Oxygen Gas Flow Rate Dependency of Sputtering-Based Indium-Gallium-Zinc Oxide Thin-Film Transistors | 2023 | 10.3390/mi14071394 | a-IGZO; magnetron sputtering; thin-film transistors; oxygen vacancy; oxygen flow rate | This study investigates the impact of varying oxygen flow rates during the sputtering process on the electrical characteristics of amorphous indium-gallium-zinc oxide transistors. Through atomic force microscopy and X-ray photoelectron spectroscopy analyses, optimized conditions with the highest conductivity and superior electrical traits, such as enhanced carrier mobility and on/off ratios, were identified. | 1 | a-IGZO | In:Ga:Zn = 1:1:1 mol% | Amorphous | 3.63 |  | Bottomgate | p-type Si | SiO2 | Thermal growth | 300 | Heavily boron-doped p-type Si/SiO2 (300 nm) | Ti |  |  |  | 8 | 1000000 | 100000 | 12.3 | -3 | 3.7 | 1.25*10^10 |  |  | RFSputter |  | In2O3:Ga2O3:ZnO=1:1:1 | Ar |  | 0 |  | 0
Argon and Oxygen Gas Flow Rate Dependency of Sputtering-Based Indium-Gallium-Zinc Oxide Thin-Film Transistors | 2023 | 10.3390/mi14071394 | a-IGZO; magnetron sputtering; thin-film transistors; oxygen vacancy; oxygen flow rate | This study investigates the impact of varying oxygen flow rates during the sputtering process on the electrical characteristics of amorphous indium-gallium-zinc oxide transistors. Through atomic force microscopy and X-ray photoelectron spectroscopy analyses, optimized conditions with the highest conductivity and superior electrical traits, such as enhanced carrier mobility and on/off ratios, were identified. | 2 | a-IGZO | In:Ga:Zn = 1:1:1 mol% | Amorphous | 3.81 |  | Bottomgate | p-type Si | SiO2 | Thermal growth | 300 | Heavily boron-doped p-type Si/SiO2 (300 nm) | Ti |  |  |  | 8 | 1000000 | 100000 | 0.58 | -5 | 4.9 | 1.24*10^6 |  |  | RFSputter |  | In2O3:Ga2O3:ZnO=1:1:1 | Ar/O2 |  | 0.017 |  | 0
Argon and Oxygen Gas Flow Rate Dependency of Sputtering-Based Indium-Gallium-Zinc Oxide Thin-Film Transistors | 2023 | 10.3390/mi14071394 | a-IGZO; magnetron sputtering; thin-film transistors; oxygen vacancy; oxygen flow rate | This study investigates the impact of varying oxygen flow rates during the sputtering process on the electrical characteristics of amorphous indium-gallium-zinc oxide transistors. Through atomic force microscopy and X-ray photoelectron spectroscopy analyses, optimized conditions with the highest conductivity and superior electrical traits, such as enhanced carrier mobility and on/off ratios, were identified. | 3 | a-IGZO | In:Ga:Zn = 1:1:1 mol% | Amorphous | 4.34 |  | Bottomgate | p-type Si | SiO2 | Thermal growth | 300 | Heavily boron-doped p-type Si/SiO2 (300 nm) | Ti |  |  |  | 8 | 1000000 | 100000 | [6 empty] | RFSputter |  | In2O3:Ga2O3:ZnO=1:1:1 | Ar/O2 |  | 0.17 |  | 0
Ti-doped indium tin oxide thin films for transparent field-effect transistors: Control of charge-carrier density and crystalline structure | 2011 | 10.1021/am200388h | amorphous metal oxide; In-Sn-Ti-O; field-effect transistor; thin film transistor; transparent; oxygen vacancy | Indium tin oxide (ITO) films are representative transparent conducting oxide media for applications such as organic light-emitting diodes, liquid crystal displays, and solar cells. This paper demonstrates that by doping ITO-based oxide films with titanium (Ti), it is possible to control the carrier concentration and suppress film crystallization. Transparent n-type field-effect transistors (FETs) prepared with 4 at% Ti-doped ITO films exhibit high electron mobilities, low subthreshold gate swings, and high Ion/Ioff ratios, indicating their potential for large-area electronic applications. | 1 | TiInSnO | In:Sn:Ti=92.4:7.6:0 mol% | Polycrystalline | 3.60 |  | Bottom gate | Mo | SiO2 | PECVD, N/A, N/A | 120 | Glass | ITO |  |  |  | 11-12 | 150000 | 1000000 | [6 empty] | Cosputtering | DC 100 | ITO | Ar/O2 | 0.26 |  |  | 3600 | 240 | Air
Ti-doped indium tin oxide thin films for transparent field-effect transistors: Control of charge-carrier density and crystalline structure | 2011 | 10.1021/am200388h | amorphous metal oxide; In-Sn-Ti-O; field-effect transistor; thin film transistor; transparent; oxygen vacancy | Indium tin oxide (ITO) films are representative transparent conducting oxide media for applications such as organic light-emitting diodes, liquid crystal displays, and solar cells. This paper demonstrates that by doping ITO-based oxide films with titanium (Ti), it is possible to control the carrier concentration and suppress film crystallization. Transparent n-type field-effect transistors (FETs) prepared with 4 at% Ti-doped ITO films exhibit high electron mobilities, low subthreshold gate swings, and high Ion/Ioff ratios, indicating their potential for large-area electronic applications. | 2 | Ti2In91Sn7O | In:Sn:Ti=90.8:7.2:2.0 mol% | Amorphous |  |  | Bottom gate | Mo | SiO2 | PECVD, N/A, N/A | 120 | Glass | ITO |  |  |  | 11-12 | 150000 | 1000000 | 2.47 | 14.33 |  | 1.0*10^3 |  |  | Cosputtering | DC 100, RF 60 | ITO, TiO2 | Ar/O2 | 0.26 |  |  | 3600 | 240 | Air
Ti-doped indium tin oxide thin films for transparent field-effect transistors: Control of charge-carrier density and crystalline structure | 2011 | 10.1021/am200388h | amorphous metal oxide; In-Sn-Ti-O; field-effect transistor; thin film transistor; transparent; oxygen vacancy | Indium tin oxide (ITO) films are representative transparent conducting oxide media for applications such as organic light-emitting diodes, liquid crystal displays, and solar cells. This paper demonstrates that by doping ITO-based oxide films with titanium (Ti), it is possible to control the carrier concentration and suppress film crystallization. Transparent n-type field-effect transistors (FETs) prepared with 4 at% Ti-doped ITO films exhibit high electron mobilities, low subthreshold gate swings, and high Ion/Ioff ratios, indicating their potential for large-area electronic applications. | 3 | Ti4In89Sn7O | In:Sn:Ti=89.0:7.4:3.6 mol% | Amorphous | 3.65 |  | Bottom gate | Mo | SiO2 | PECVD, N/A, N/A | 120 | Glass | ITO |  |  |  | 11-12 | 150000 | 1000000 | 13.4 | 5.30 | 0.25 | 1.0*10^8 |  |  | Cosputtering | DC 100, RF 100 | ITO, TiO2 | Ar/O2 | 0.26 |  |  | 3600 | 240 | Air
Ti-doped indium tin oxide thin films for transparent field-effect transistors: Control of charge-carrier density and crystalline structure | 2011 | 10.1021/am200388h | amorphous metal oxide; In-Sn-Ti-O; field-effect transistor; thin film transistor; transparent; oxygen vacancy | Indium tin oxide (ITO) films are representative transparent conducting oxide media for applications such as organic light-emitting diodes, liquid crystal displays, and solar cells. This paper demonstrates that by doping ITO-based oxide films with titanium (Ti), it is possible to control the carrier concentration and suppress film crystallization. Transparent n-type field-effect transistors (FETs) prepared with 4 at% Ti-doped ITO films exhibit high electron mobilities, low subthreshold gate swings, and high Ion/Ioff ratios, indicating their potential for large-area electronic applications. | 4 | Ti6In88Sn6O | In:Sn:Ti=88.1:5.9:6.0 mol% | Amorphous |  |  | Bottom gate | Mo | SiO2 | PECVD, N/A, N/A | 120 | Glass | ITO |  |  |  | 11-12 | 150000 | 1000000 | 8.8 | 9.07 | 0.42 | 9.7*10^7 |  |  | Cosputtering | DC 100, RF 150 | ITO, TiO2 | Ar/O2 | 0.26 |  |  | 3600 | 240 | Air
Ti-doped indium tin oxide thin films for transparent field-effect transistors: Control of charge-carrier density and crystalline structure | 2011 | 10.1021/am200388h | amorphous metal oxide; In-Sn-Ti-O; field-effect transistor; thin film transistor; transparent; oxygen vacancy | Indium tin oxide (ITO) films are representative transparent conducting oxide media for applications such as organic light-emitting diodes, liquid crystal displays, and solar cells. This paper demonstrates that by doping ITO-based oxide films with titanium (Ti), it is possible to control the carrier concentration and suppress film crystallization. Transparent n-type field-effect transistors (FETs) prepared with 4 at% Ti-doped ITO films exhibit high electron mobilities, low subthreshold gate swings, and high Ion/Ioff ratios, indicating their potential for large-area electronic applications. | 5 | Ti9In88Sn4O | In:Sn:Ti=87.7:3.4:9.0 mol% | Amorphous | 3.96 |  | Bottom gate | Mo | SiO2 | PECVD, N/A, N/A | 120 | Glass | ITO |  |  |  | 11-12 | 150000 | 1000000 | 6.2 | 14.46 | 0.59 | 3.7*10^7 |  |  | Cosputtering | DC 100, RF 200 | ITO, TiO2 | Ar/O2 | 0.26 |  |  | 3600 | 240 | Air
Semiconductor device comprising an oxide semiconductor layer | 2017 |  | oxide semiconductor; thin film transistor (TFT); semiconductor device; electrical characteristics; interface states | The study focuses on developing a semiconductor device that includes an oxide semiconductor layer, aiming to reduce localized states and improve electrical characteristics stability. The approach involves forming oxide layers around the semiconductor layer to mitigate interface state generation and minimize variations in electrical properties. | 1 | InGaZnO | In:Ga:Zn = 1:3:2 mol% |  |  |  | Bottom gate |  |  |  |  | Silicon wafer |  |  |  |  | 30 | [8 empty] | DC Sputter | 500 | InGaZnO | Ar/O2 | 0.4 | 0.45 | 200 | 7200 | 450 | Air
Semiconductor device comprising an oxide semiconductor layer | 2017 |  | oxide semiconductor; thin film transistor (TFT); semiconductor device; electrical characteristics; interface states | The study focuses on developing a semiconductor device that includes an oxide semiconductor layer, aiming to reduce localized states and improve electrical characteristics stability. The approach involves forming oxide layers around the semiconductor layer to mitigate interface state generation and minimize variations in electrical properties. | 2 | InGaZnO | In:Ga:Zn = 1:1:1 mol% | Amorphous |  |  | Bottom gate |  |  |  |  | Silicon wafer |  |  |  |  | 100 | [8 empty] | DC Sputter | 500 | InGaZnO | Ar/O2 | 0.4 | 0.45 | 300
Zinc oxide thin film transistors by radio frequency magnetron sputtering | 2014 |  | Zinc Oxide (ZnO); thin film transistors (TFTs); radio frequency (RF); magnetron sputtering; annealing; electrical characterization | This research investigates the electrical and morphological characteristics of ZnO thin film transistors (TFTs) through the RF magnetron sputtering method. It examines the influence of sputtering parameters and post-deposition annealing on the properties of ZnO films, as well as the construction of basic logic circuits using ZnO TFTs. | 1 | ZnO |  | Polycrystalline |  |  | Bottom gate top contact | Al | SiO2 | Thermal, N/A |  | Si, heavily p-doped | Al |  |  |  | 30 | 80000 | 1500000 | 1 | 7.5 |  | 1*10^4 |  |  | RF Sputter | 200 | ZnO | Ar/O2 | 0.0024 |  | Room temperature | 3600 | 450 | Oxygen
Zinc oxide thin film transistors by radio frequency magnetron sputtering | 2014 |  | Zinc Oxide (ZnO); thin film transistors (TFTs); radio frequency (RF); magnetron sputtering; annealing; electrical characterization | This research investigates the electrical and morphological characteristics of ZnO thin film transistors (TFTs) through the RF magnetron sputtering method. It examines the influence of sputtering parameters and post-deposition annealing on the properties of ZnO films, as well as the construction of basic logic circuits using ZnO TFTs. | 2 | ZnO |  | Polycrystalline |  |  | Bottom gate top contact | Al | SiO2 | Thermal, N/A |  | Si, heavily p-doped | Al |  |  |  | 30 | 80000 | 1500000 | 1 | 7.5 |  | 1*10^4 |  |  | RF Sputter | 200 | ZnO | Ar/O2 | 0.0024 |  | Room temperature | 3600 | 450 | Forming gas
Understanding Electrothermal Physics in Complex Oxide Thin Films | 2018 |  | Electrothermal phenomena; Pyroelectrics; Waste-heat energy conversion; Electrocaloric effect; Epitaxial strain | The paper investigates materials with strong electrothermal phenomena to enable next-generation devices that could power themselves using ambient waste heat or cool electronics. It focuses on the design, synthesis, and characterization of complex oxide thin films, including the measurement of pyroelectric and electrocaloric effects. The study explores how to enhance electrothermal responses and applies these insights to ferroelectric thin films, particularly examining domain structures in PbZr1−xTixO3 thin films. | 1 | PbZr0.2Ti0.8O3 | Pb:Zr:Ti=1:0.2:0.8 mol% | Epitaxial | [7 empty] | SrTiO3 |  |  |  |  | varies | [8 empty] | Pulsed Laser Deposition |  | PbZr0.2Ti0.8O3
Understanding Electrothermal Physics in Complex Oxide Thin Films | 2018 |  | Electrothermal phenomena; Pyroelectrics; Waste-heat energy conversion; Electrocaloric effect; Epitaxial strain | The paper investigates materials with strong electrothermal phenomena to enable next-generation devices that could power themselves using ambient waste heat or cool electronics. It focuses on the design, synthesis, and characterization of complex oxide thin films, including the measurement of pyroelectric and electrocaloric effects. The study explores how to enhance electrothermal responses and applies these insights to ferroelectric thin films, particularly examining domain structures in PbZr1−xTixO3 thin films. | 2 | PbZr1−xTixO3 | Pb:Zr:Ti=1:x:1-x mol% | Epitaxial | [21 empty] | Pulsed Laser Deposition |  | PbZr1-xTixO3
Understanding Electrothermal Physics in Complex Oxide Thin Films | 2018 |  | Electrothermal phenomena; Pyroelectrics; Waste-heat energy conversion; Electrocaloric effect; Epitaxial strain | The paper investigates materials with strong electrothermal phenomena to enable next-generation devices that could power themselves using ambient waste heat or cool electronics. It focuses on the design, synthesis, and characterization of complex oxide thin films, including the measurement of pyroelectric and electrocaloric effects. The study explores how to enhance electrothermal responses and applies these insights to ferroelectric thin films, particularly examining domain structures in PbZr1−xTixO3 thin films. | 3 | Si-doped HfO2 | Si:Hf=N/A
Semiconductor device comprising a transistor comprising an oxide semiconductor layer | 2016 |  | oxide semiconductor; transistor; semiconductor device; highly-purified oxide semiconductor layer | This paper discusses a semiconductor device and its manufacturing method, emphasizing its application in electronic devices using a highly-purified oxide semiconductor layer. Its key benefits include reducing power consumption and enhancing image signal stability in liquid crystal display devices. | 1 | IGZO | In:Ga:Zn = 1:1:1 mol% | Amorphous |  |  | Bottomgate |  |  |  |  | Siliconwafer |  |  |  |  | 10 | [8 empty] | DCSputter | 500 | InGaZnO | Ar/O2 | 0.4 |  | 300 | 7200 | 450 | Air
Semiconductor device comprising a transistor comprising an oxide semiconductor layer | 2016 |  | oxide semiconductor; transistor; semiconductor device; highly-purified oxide semiconductor layer | This paper discusses a semiconductor device and its manufacturing method, emphasizing its application in electronic devices using a highly-purified oxide semiconductor layer. Its key benefits include reducing power consumption and enhancing image signal stability in liquid crystal display devices. | 2 | IGZO | In:Ga:Zn = 1:1:1 mol% | Amorphous |  |  | Bottomgate |  |  |  |  | Siliconwafer |  |  |  |  | 10 | [8 empty] | DCSputter | 500 | InGaZnO | Ar/O2 | 0.4 |  | 300
Semiconductor device comprising a transistor comprising an oxide semiconductor layer | 2016 |  | oxide semiconductor; transistor; semiconductor device; highly-purified oxide semiconductor layer | This paper discusses a semiconductor device and its manufacturing method, emphasizing its application in electronic devices using a highly-purified oxide semiconductor layer. Its key benefits include reducing power consumption and enhancing image signal stability in liquid crystal display devices. | 3 | IGZO | In:Ga:Zn = 1:1:1 mol% | Amorphous |  |  | Topgate |  |  |  |  | Glass | Al | SiNx | 50 | PECVD,temperature,precursor | 50 | 10000 | 100000 | 12.5 | 1.2 | 0.2 | 2.1*10^7 | 0.02 | PBS,60V,25°C,1000hours,air | DCSputter | 200 | InGaZnO | Ar/O2 | 0.5 | 0.05 | 300 | 3600 | 400 | Air
A semi-analytical extraction method for interface and bulk density of states in metal oxide thin-film transistors | 2018 | 10.3390/ma11030416 | capacitance–voltage (C–V) characteristics; current–voltage (I–V) characteristics; density of states (DOS); metal oxide thin-film transistors (TFTs) | This paper proposes a semi-analytical extraction method for interface and bulk density of states (DOS) in indium zinc oxide thin-film transistors (IZO TFTs) using low-frequency capacitance-voltage and current-voltage characteristics. The method effectively identifies the superposition of exponential deep states and exponential tail states, verified through simulation correlating well with observed device behavior. | 1 | IZO | In:Zn=1:1mol% |  |  |  | Bottom gate | Mo | SiO2 | PECVD | 300 |  | Mo | SiO2 |  | PECVD | 30 | 10000 | 20000 | 12.36 | 1.8 | 0.23 | 1*10^7 |  |  | RF Sputter |  | In2O3:ZnO
The optical and electrical properties of amorphous gallium+titanium co-doped indium oxide films based on oxygen flow dependence | 2021 | 10.1063/5.0039410 | amorphous gallium/titanium co-doped indium oxide; oxygen flow dependence; flexible electronic devices; transparent conducting electrodes (TCE); linear-facing target sputtering (LFTS) | Amorphous GTiIO films present significant potential as transparent conducting electrodes for flexible electronics. These films, grown using linear-facing target sputtering at varying oxygen flow rates, exhibit up to 80% transmittance in the visible range and the lowest resistivity at 0.3 SCCM oxygen flow. The study showcases their potential use due to high mobility attributed to the Ti dopants' high Lewis acid strength. | 1 | Ga:Ti co-doped In2O3 (GTiIO) | Ga0.014Ti0.155In1.831 | Amorphous | 3.4 | [6 empty] | Glass |  |  |  |  | 200 | [8 empty] | LFTS | 100 | InGaTiO (1 wt. % GaO2- and 1 wt. % TiO2-doped In2O3) | Ar/O2 | 3.7 mTorr | Varied | Room temperature
The optical and electrical properties of amorphous gallium+titanium co-doped indium oxide films based on oxygen flow dependence | 2021 | 10.1063/5.0039410 | amorphous gallium/titanium co-doped indium oxide; oxygen flow dependence; flexible electronic devices; transparent conducting electrodes (TCE); linear-facing target sputtering (LFTS) | Amorphous GTiIO films present significant potential as transparent conducting electrodes for flexible electronics. These films, grown using linear-facing target sputtering at varying oxygen flow rates, exhibit up to 80% transmittance in the visible range and the lowest resistivity at 0.3 SCCM oxygen flow. The study showcases their potential use due to high mobility attributed to the Ti dopants' high Lewis acid strength. | 2 | Ga:Ti co-doped In2O3 (GTiIO) | Ga0.014Ti0.155In1.831 | Amorphous | 3.4 | [6 empty] | Si |  |  |  |  | 200 |  |  | 27.8 | [5 empty] | LFTS | 100 | InGaTiO (1 wt. % GaO2- and 1 wt. % TiO2-doped In2O3) | Ar/O2 | 3.7 mTorr | Varied | Room temperature
Well-controlled crystal growth of zinc oxide films on plastics at room temperature using 2D nanosheet seed layer | 2009 | 10.1021/jp9074288 | Zinc Oxide Films; 2D Nanosheet Seed Layer; Room Temperature Deposition; Plastic substrates; Crystal Growth | ZnO crystal films having a nearly perfect (001) orientation were successfully grown at room temperature on plastic and glass substrates by modifying their surface with Cs4W11O36 nanosheets through a solution-based process. The introduction of a 2D crystal surface of Cs4W11O36 nanosheet promotes high-quality crystal growth of (001) oriented ZnO film, enhancing the film property, especially at small thickness (<50 nm) while significantly decreasing resistivity. | 1 | ZnO |  | Highly crystalline | [6 empty] | 1.8 | Glass |  |  |  |  | 100 | [8 empty] | Pulsed Laser Deposition (PLD) |  | ZnO pellets sintered at 1100 °C | Oxygen | 2.1 |  | Room Temperature
Well-controlled crystal growth of zinc oxide films on plastics at room temperature using 2D nanosheet seed layer | 2009 | 10.1021/jp9074288 | Zinc Oxide Films; 2D Nanosheet Seed Layer; Room Temperature Deposition; Plastic substrates; Crystal Growth | ZnO crystal films having a nearly perfect (001) orientation were successfully grown at room temperature on plastic and glass substrates by modifying their surface with Cs4W11O36 nanosheets through a solution-based process. The introduction of a 2D crystal surface of Cs4W11O36 nanosheet promotes high-quality crystal growth of (001) oriented ZnO film, enhancing the film property, especially at small thickness (<50 nm) while significantly decreasing resistivity. | 2 | ZnO |  | Highly crystalline | [6 empty] | 1.8 | PEN |  |  |  |  | 100 | [8 empty] | Pulsed Laser Deposition (PLD) |  | ZnO pellets sintered at 1100 °C | Oxygen | 2.1 |  | Room Temperature
Well-controlled crystal growth of zinc oxide films on plastics at room temperature using 2D nanosheet seed layer | 2009 | 10.1021/jp9074288 | Zinc Oxide Films; 2D Nanosheet Seed Layer; Room Temperature Deposition; Plastic substrates; Crystal Growth | ZnO crystal films having a nearly perfect (001) orientation were successfully grown at room temperature on plastic and glass substrates by modifying their surface with Cs4W11O36 nanosheets through a solution-based process. The introduction of a 2D crystal surface of Cs4W11O36 nanosheet promotes high-quality crystal growth of (001) oriented ZnO film, enhancing the film property, especially at small thickness (<50 nm) while significantly decreasing resistivity. | 3 | ZnO |  | Poorly crystalline | [7 empty] | Bare glass |  |  |  |  | 100 | [8 empty] | Pulsed Laser Deposition (PLD) |  | ZnO pellets sintered at 1100 °C | Oxygen | 2.1 |  | Room Temperature
Well-controlled crystal growth of zinc oxide films on plastics at room temperature using 2D nanosheet seed layer | 2009 | 10.1021/jp9074288 | Zinc Oxide Films; 2D Nanosheet Seed Layer; Room Temperature Deposition; Plastic substrates; Crystal Growth | ZnO crystal films having a nearly perfect (001) orientation were successfully grown at room temperature on plastic and glass substrates by modifying their surface with Cs4W11O36 nanosheets through a solution-based process. The introduction of a 2D crystal surface of Cs4W11O36 nanosheet promotes high-quality crystal growth of (001) oriented ZnO film, enhancing the film property, especially at small thickness (<50 nm) while significantly decreasing resistivity. | 4 | ZnO |  | Poorly crystalline | [7 empty] | Bare PEN |  |  |  |  | 100 | [8 empty] | Pulsed Laser Deposition (PLD) |  | ZnO pellets sintered at 1100 °C | Oxygen | 2.1 |  | Room Temperature
Semiconductor device having first and second oxide semiconductors with difference energy level | 2017 |  | oxide semiconductor; transistor; energy level; channel formation region; high field-effect mobility | This paper discusses a semiconductor device incorporating oxide semiconductors with different energy levels to achieve high field-effect mobility and stable transistor characteristics. The device includes multiple oxide semiconductor layers, each serving different functional roles to optimize reliability and performance. | 1 | IGZO | In:Ga:Zn=1:3:2 | [24 empty] | InGaZnO | Ar/O2(50%)
Semiconductor device having first and second oxide semiconductors with difference energy level | 2017 |  | oxide semiconductor; transistor; energy level; channel formation region; high field-effect mobility | This paper discusses a semiconductor device incorporating oxide semiconductors with different energy levels to achieve high field-effect mobility and stable transistor characteristics. The device includes multiple oxide semiconductor layers, each serving different functional roles to optimize reliability and performance. | 2 | IGZO | In:Ga:Zn=3:1:2 | [24 empty] | InGaZnO | Ar/O2(50%)
Semiconductor device having first and second oxide semiconductors with difference energy level | 2017 |  | oxide semiconductor; transistor; energy level; channel formation region; high field-effect mobility | This paper discusses a semiconductor device incorporating oxide semiconductors with different energy levels to achieve high field-effect mobility and stable transistor characteristics. The device includes multiple oxide semiconductor layers, each serving different functional roles to optimize reliability and performance. | 3 | IGZO | In:Ga:Zn=1:1:1 | [24 empty] | InGaZnO | Ar/O2(50%)
Semiconductor device having first and second oxide semiconductors with difference energy level | 2017 |  | oxide semiconductor; transistor; energy level; channel formation region; high field-effect mobility | This paper discusses a semiconductor device incorporating oxide semiconductors with different energy levels to achieve high field-effect mobility and stable transistor characteristics. The device includes multiple oxide semiconductor layers, each serving different functional roles to optimize reliability and performance. | 4 | IGZO | In:Ga:Zn=1:3:2 | [24 empty] | InGaZnO | Ar/O2(100%)
Semiconductor device having first and second oxide semiconductors with difference energy level | 2017 |  | oxide semiconductor; transistor; energy level; channel formation region; high field-effect mobility | This paper discusses a semiconductor device incorporating oxide semiconductors with different energy levels to achieve high field-effect mobility and stable transistor characteristics. The device includes multiple oxide semiconductor layers, each serving different functional roles to optimize reliability and performance. | 5 | IGZO | In:Ga:Zn=3:1:2 | [24 empty] | InGaZnO | Ar/O2(100%)
Semiconductor device having first and second oxide semiconductors with difference energy level | 2017 |  | oxide semiconductor; transistor; energy level; channel formation region; high field-effect mobility | This paper discusses a semiconductor device incorporating oxide semiconductors with different energy levels to achieve high field-effect mobility and stable transistor characteristics. The device includes multiple oxide semiconductor layers, each serving different functional roles to optimize reliability and performance. | 6 | IGZO | In:Ga:Zn=1:1:1 | [24 empty] | InGaZnO | Ar/O2(100%)
Thickness-Dependent Growth Behaviors of Sputtered Amorphous InGaZnO Films Depending on the Substrates and Sputtering Conditions | 2023 | 10.1021/acsaelm.3c01190 | a-IGZO thin film; substrate dependency; deposition behavior; RF sputtering; resputtering effect | The study investigates the deposition behavior and thin-film transistor characteristics of amorphous indium-gallium-zinc oxide (a-IGZO) films on two gate-insulating films: thermally oxidized SiO2 and atomic layer deposited (ALD) SiO2. Significant differences in deposition rates and film characteristics were observed, attributed to the resputtering effect that varies with substrate type. Additionally, the research explores how sputtering conditions influence the electrical properties of the thin-films, providing insights for optimizing a-IGZO films for 3D DRAM applications. | 1 | a-IGZO | In:Ga:Zn = 2:2:1 mol% | Amorphous |  | 6.07 | Bottom gate | p++ Si | thermal SiO2 | Thermal oxidation, 100 nm | 100 | Si | Ti |  |  |  | 50 | 5000 | 20000 | 16.47 | 0.27 | 0.55 | 5*10^8 | 0.25 | PBS, voltage N/A, temperature N/A, light N/A, stress time N/A, atmosphere N/A | RF Sputter | 30 | In2Ga2ZnO7 | Ar | 2.1 mTorr | 0 | 100 | 3600 | 350 | Air
Thickness-Dependent Growth Behaviors of Sputtered Amorphous InGaZnO Films Depending on the Substrates and Sputtering Conditions | 2023 | 10.1021/acsaelm.3c01190 | a-IGZO thin film; substrate dependency; deposition behavior; RF sputtering; resputtering effect | The study investigates the deposition behavior and thin-film transistor characteristics of amorphous indium-gallium-zinc oxide (a-IGZO) films on two gate-insulating films: thermally oxidized SiO2 and atomic layer deposited (ALD) SiO2. Significant differences in deposition rates and film characteristics were observed, attributed to the resputtering effect that varies with substrate type. Additionally, the research explores how sputtering conditions influence the electrical properties of the thin-films, providing insights for optimizing a-IGZO films for 3D DRAM applications. | 2 | a-IGZO | In:Ga:Zn = 2:2:1 mol% | Amorphous |  | 6.02 | Bottom gate | p++ Si | ALD SiO2 | ALD, 100 nm | 100 | Si | Ti |  |  |  | 50 | 5000 | 20000 | 11.86 | 0.65 | 1.15 | 3*10^9 | 0.54 | PBS, voltage N/A, temperature N/A, light N/A, stress time N/A, atmosphere N/A | RF Sputter | 30 | In2Ga2ZnO7 | Ar | 2.1 mTorr | 0 | 100 | 3600 | 350 | Air
Introducing effective temperature into Arrhenius equation with Meyer-Neldel rule for describing both Arrhenius and non-Arrhenius dependent drain current of amorphous InGaZnO TFTs | 2021 | 10.1016/j.sse.2021.108011 | Thin-film transistor (TFT); InGaZnO; Meyer-Neldel rule; Drain current; Temperature characteristics | The drain current of the amorphous InGaZnO thin-film transistors (TFTs) shows the Arrhenius dependence at high temperatures and the non-Arrhenius dependence at low temperatures. This paper introduces the gate-voltage-dependent effective temperature into the Arrhenius equation, considering both the normal and inverse Meyer-Neldel (MN) rules, to successfully describe both types of drain current dependencies at different temperatures and gate voltages. | 1 | IGZO | In:Ga:Zn = 1:1:1 mol% | Amorphous |  |  | Inverted staggered | [5 empty] | Mo |  |  |  |  | 50000 | 1000000
Performance enhancement and bending restoration for flexible amorphous indium gallium zinc oxide thin-film transistors by low-temperature supercritical dehydration treatment | 2021 | 10.1021/acsami.0c21611 | Supercritical fluid dehydration treatment; bending-restorable; amorphous indium gallium zinc oxide; flexible transistors; chemical modification | The study introduces a low-temperature supercritical CO2 fluid treatment to enhance and restore the performance of flexible a-IGZO TFTs. This treatment improves drivability, subthreshold swing, threshold voltage, and on/off ratio, while also restoring device performance even after extensive bending, demonstrating potential for extending the lifetime of flexible electronics. | 1 | IGZO | In:Ga:Zn = 1:1:1 mol% | Amorphous |  |  | Bottom gate, Top contact | ITO | Al2O3 | Thermal ALD, 120°C, Trimethylaluminum (Al(CH3)3), Water (H2O) | 61 | PEN |  |  |  |  | 40 | 100000 | 100000 |  | 0.25 | 0.18 | 3.8*10^7 |  |  | DC Sputter |  | InO2/GaO2/ZnO2 = 1:1:1 mol% |  |  |  | Room temperature | 3600 | 120 | SCCO2 fluid and CaCl2
Semiconductor device having an oxide semiconductor and a metal oxide film | 2015 | 9,147,768 B2 | oxide semiconductor; metal oxide film; transistor; charge trapping; semiconductor device | This paper presents a semiconductor device that includes an oxide semiconductor and a metal oxide film to improve electric characteristics and reliability. The device structure involves a metal oxide film between the gate insulating film and the oxide semiconductor film to suppress charge trapping and ensure stability. | 1 | In-Ga-Zn-O | In:Ga:Zn = 1:1:1 mol% | Amorphous | 3.15 |  | Topgate | Al | SiO2 | Thermal ALD, temperature, precursor |  | Glass | Al | SiNx | 50 | PECVD, temperature, precursor | 10 | 1000 | 5000 | 12.5 | 1.2 | 0.2 | 2.1*10^7 | 0.02 | PBS, 60V, 25°C, 1000 hours, air | DCSputter | 200 | InGaZnO | Ar/O2 | 0.5 | 0.05 | 300 | 3600 | 400 | Air
Semiconductor device having an oxide semiconductor and a metal oxide film | 2015 | 9,147,768 B2 | oxide semiconductor; metal oxide film; transistor; charge trapping; semiconductor device | This paper presents a semiconductor device that includes an oxide semiconductor and a metal oxide film to improve electric characteristics and reliability. The device structure involves a metal oxide film between the gate insulating film and the oxide semiconductor film to suppress charge trapping and ensure stability. | 2 | In-Ga-Zn-O | In:Ga:Zn = 2:1:1 mol% | Amorphous | 3.15 |  | Bottomgate | Al | HfO2 | PEALD, 200°C, H2O precursor |  | Si | Ti/Au | Al2O3 | 70 | ALD, 300°C, TMA | 25 | 500 | 1000 | 15 | 2.1 | 0.15 | 1.5*10^8 | 0.03 | NBTS, -30V, 80°C, 1000 hours, vacuum | RFSputter | 150 | InGaZnO | Ar | 0.3 | 0.07 | 150 | 1800 | 500 | N2
Passivation of amorphous indium-gallium-zinc oxide (IGZO) thin-film transistors | 2014 |  | Thin-film transistors; amorphous silicon; polycrystalline silicon; IGZO; passivation | This work involves the fabrication and characterization of TFTs utilizing a-IGZO deposited by RF sputtering. The process details, recent fabricated IGZO TFTs, and analysis of electrical results are presented, focusing on variables like the thickness of the IGZO channel material, passivation layer material, and annealing conditions. The use of aluminum oxide as back-channel passivation material showed improved device stability, highlighting the influence of back-channel interface traps. | 1 | IGZO | In:Ga:Zn = 1:1:1 mol% | Amorphous | 3.2 |  | Bottomgate | Mo | SiO2 | PECVD, 390°C, TEOS |  | SiO2/Si | Mo/Al |  |  |  | 65 | 12000 | 100000 | <1 |  | 550 |  |  |  | RFSputter |  | InGaZnO | Ar/7%O2 |  |  |  | 3600 | 350 | Air
Passivation of amorphous indium-gallium-zinc oxide (IGZO) thin-film transistors | 2014 |  | Thin-film transistors; amorphous silicon; polycrystalline silicon; IGZO; passivation | This work involves the fabrication and characterization of TFTs utilizing a-IGZO deposited by RF sputtering. The process details, recent fabricated IGZO TFTs, and analysis of electrical results are presented, focusing on variables like the thickness of the IGZO channel material, passivation layer material, and annealing conditions. The use of aluminum oxide as back-channel passivation material showed improved device stability, highlighting the influence of back-channel interface traps. | 2 | IGZO | In:Ga:Zn = 1:1:1 mol% | Amorphous | 3.2 |  | Bottomgate | Mo | SiO2 | PECVD, 390°C, TEOS |  | SiO2/Si | Mo |  |  |  | 65 | 12000 | 100000 | 3.2 | 1.2 | 260 |  |  |  | RFSputter |  | InGaZnO | Ar/7%O2 |  |  |  | 3600 | 350 | Air
Passivation of amorphous indium-gallium-zinc oxide (IGZO) thin-film transistors | 2014 |  | Thin-film transistors; amorphous silicon; polycrystalline silicon; IGZO; passivation | This work involves the fabrication and characterization of TFTs utilizing a-IGZO deposited by RF sputtering. The process details, recent fabricated IGZO TFTs, and analysis of electrical results are presented, focusing on variables like the thickness of the IGZO channel material, passivation layer material, and annealing conditions. The use of aluminum oxide as back-channel passivation material showed improved device stability, highlighting the influence of back-channel interface traps. | 3 | IGZO | In:Ga:Zn = 1:1:1 mol% | Amorphous | 3.2 |  | Bottomgate | Mo | SiO2 | PECVD, 390°C, TEOS |  | SiO2/Si | Mo |  |  |  | 65 | 12000 | 100000 | 6.7 | 1.2 | 250 |  |  |  | RFSputter |  | InGaZnO | Ar/7%O2 |  |  |  | 1800 | 400 | H2/N2
Passivation of amorphous indium-gallium-zinc oxide (IGZO) thin-film transistors | 2014 |  | Thin-film transistors; amorphous silicon; polycrystalline silicon; IGZO; passivation | This work involves the fabrication and characterization of TFTs utilizing a-IGZO deposited by RF sputtering. The process details, recent fabricated IGZO TFTs, and analysis of electrical results are presented, focusing on variables like the thickness of the IGZO channel material, passivation layer material, and annealing conditions. The use of aluminum oxide as back-channel passivation material showed improved device stability, highlighting the influence of back-channel interface traps. | 4 | IGZO | In:Ga:Zn = 1:1:1 mol% | Amorphous | 3.2 |  | Bottomgate | Mo | SiO2 | PECVD, 390°C, TEOS |  | SiO2/Si | Mo |  |  |  | 65 | 12000 | 100000 | 2.4 | 1.5 | 420 |  |  |  | RFSputter |  | InGaZnO | Ar/7%O2 |  |  |  | 1800 | 400 | O2
Passivation of amorphous indium-gallium-zinc oxide (IGZO) thin-film transistors | 2014 |  | Thin-film transistors; amorphous silicon; polycrystalline silicon; IGZO; passivation | This work involves the fabrication and characterization of TFTs utilizing a-IGZO deposited by RF sputtering. The process details, recent fabricated IGZO TFTs, and analysis of electrical results are presented, focusing on variables like the thickness of the IGZO channel material, passivation layer material, and annealing conditions. The use of aluminum oxide as back-channel passivation material showed improved device stability, highlighting the influence of back-channel interface traps. | 5 | IGZO | In:Ga:Zn = 1:1:1 mol% | Amorphous | 3.2 |  | Bottomgate | Mo | SiO2 | PECVD, 390°C, TEOS |  | SiO2/Si | Mo |  |  |  | 65 | 12000 | 100000 | [6 empty] | RFSputter |  | InGaZnO | Ar/7%O2 |  |  |  | 1800 | 400 | Vacuum
The role of sulfur in sulfur-doped copper (I) iodide p-type transparent conductors | 2023 | 10.1016/j.matt.2023.10.003 | sulfur-doped copper(I) iodide; p-type transparent conductors; charge carrier transport; pulsed laser deposition; defect analysis | This study investigates the effects of sulfur doping in copper(I) iodide films, enhancing their p-type conductivity and transparency. Sulfur incorporation increases hole carrier density and conductivity, making the films more suitable for transparent electronic applications. | 1 | S:CuI | Cu:I = 1.06, 3 atom% S | Amorphous | [7 empty] | Glass |  |  |  |  | 110 |  |  | 11.3 | [5 empty] | Pulsed Laser Deposition (PLD) |  | S:CuI = 1:60 | Ar | 2.7x10^-2 |  | Room temperature | 7200 | Ambient | Air
The role of sulfur in sulfur-doped copper (I) iodide p-type transparent conductors | 2023 | 10.1016/j.matt.2023.10.003 | sulfur-doped copper(I) iodide; p-type transparent conductors; charge carrier transport; pulsed laser deposition; defect analysis | This study investigates the effects of sulfur doping in copper(I) iodide films, enhancing their p-type conductivity and transparency. Sulfur incorporation increases hole carrier density and conductivity, making the films more suitable for transparent electronic applications. | 2 | S:CuI | Cu:I=1.06, 5 atom% S | Amorphous | [7 empty] | Glass |  |  |  |  | 110 | [8 empty] | Pulsed Laser Deposition (PLD) |  | S:CuI=1:20 | Ar | 2.7x10^-2 |  | Room temperature | 7200 | Ambient | Air
The role of sulfur in sulfur-doped copper (I) iodide p-type transparent conductors | 2023 | 10.1016/j.matt.2023.10.003 | sulfur-doped copper(I) iodide; p-type transparent conductors; charge carrier transport; pulsed laser deposition; defect analysis | This study investigates the effects of sulfur doping in copper(I) iodide films, enhancing their p-type conductivity and transparency. Sulfur incorporation increases hole carrier density and conductivity, making the films more suitable for transparent electronic applications. | 3 | CuI | Cu:I = 1.22 | Amorphous | [7 empty] | Glass |  |  |  |  | 110 |  |  | 8.6 | [5 empty] | Pulsed Laser Deposition (PLD) |  | Pure CuI | Ar | 2.7x10^-2 |  | Room temperature | 7200 | Ambient | Air
Ta2O5+SiO2 Multicomponent Dielectrics for Amorphous Oxide TFTs | 2021 | 10.3390/electronicmat2010001 | Ta2O5/SiO2; TFTs; anomalous Vth shift; multicomponent dielectrics; high-κ dielectrics | Co-sputtering of SiO2 and high-κ Ta2O5 was used to create multicomponent gate dielectric stacks for IGZO TFTs under low thermal budgets, yielding reliable devices with enhanced performance, stability, and reliability. Incorporation of additional SiO2 layers effectively counterbalanced the inherent disadvantages of high-κ materials such as poor interface properties and insulation issues. | 1 | IGZO | In:Ga:Zn=4:2:1 atomic ratio | Amorphous |  |  | Bottom gate | Mo | Ta2O5/SiO2 | RF Sputtering, T ≤ 150°C, 50-150 W (Ta2O5) and 150 W (SiO2) | 215 | Corning glass | Mo |  |  |  | 40 | 20000 | 320000 | 16 |  | 0.15 | 1.0*10^7 | -41 to 1.3 | PGBS, VGS=10V, 1h, Air | RF Sputter | 4.9 | In2O3:Ga2O3:ZnO (2:1:2 mol) | Ar + O2 |  |  | Room temperature | 3600 | 150 | Air
Electrical characteristics of SnOx transparent p-type semiconductor for thin film transistor applications | 2016 |  | tin oxide; p-type oxide semiconductor; thin film transistor; complementary metal oxide semiconductor (CMOS); oxygen pressure; annealing temperature; interface layer | This dissertation investigates the structural, chemical, and electrical properties of reactive sputtered SnOx films at various oxygen partial pressures and annealing temperatures for potential p-channel oxide thin-film transistors. It also discusses the effects of various interface layers on the electrical functionality of p-type SnOx TFTs, demonstrating that optimal oxygen pressure and annealing conditions are critical for achieving high-performance TFTs. | 1 | SnOx | Sn:O varies with Po (%) | Various (Amorphous to polycrystalline) | 2.7 |  | Bottom gate | Pt | SiO2 | Thermal oxidation, 100nm | 100 | SiO2/Si | Pt |  |  |  | 15 | 1000000 | 300000 | 1.1 - 2.8 | 8.47 |  | 6.8 - 10^3 |  |  | DC Sputter | 50 | Sn | Ar/O2 | 0.005 | 0.0002 - 0.0012 | Room temperature | 3600 | 210 | Ar
Electrical characteristics of SnOx transparent p-type semiconductor for thin film transistor applications | 2016 |  | tin oxide; p-type oxide semiconductor; thin film transistor; complementary metal oxide semiconductor (CMOS); oxygen pressure; annealing temperature; interface layer | This dissertation investigates the structural, chemical, and electrical properties of reactive sputtered SnOx films at various oxygen partial pressures and annealing temperatures for potential p-channel oxide thin-film transistors. It also discusses the effects of various interface layers on the electrical functionality of p-type SnOx TFTs, demonstrating that optimal oxygen pressure and annealing conditions are critical for achieving high-performance TFTs. | 2 | ZnSnO | Zn:Sn = 1:1 | Amorphous |  |  | Bottom gate |  | SiO2 | Thermal oxidation, 100nm | 100 | SiO2/Si |  |  |  |  | 15 | [8 empty] | RF Sputter | 100 | Zn:Sn = 1:1 | Ar | 0.005 | 0 | Room temperature | 3600 | 250 | Ar
Crystal Structure Evolution of Piezoelectric Fe-Doped Zno Film by Magnetron Co-Sputtering Technique |  |  | ZnO; Fe dopant; piezoelectric film; crystal structure; characterization | ZnO exhibits piezoelectric properties due to its asymmetric structure, making it suitable for use in piezoelectric devices. In this experiment, Fe-doped ZnO films were deposited on silicon substrates using a dual-target magnetron co-sputtering system. The films achieved a high c-axis orientation, and the piezoelectric coefficient of the film reached its optimal value of 44.35 pC/N when doped with 0.52 atomic percent of Fe, approximately three times that of undoped ZnO films. | 1 | ZnO/Fe2O3 | Zn:Fe = 44.66:0.03 at.% | Polycrystalline | [7 empty] | Si |  |  |  |  | 1000 | [8 empty] | RF Sputter | 5 | ZnO/Fe2O3 | Ar |  |  | Room temperature
Crystal Structure Evolution of Piezoelectric Fe-Doped Zno Film by Magnetron Co-Sputtering Technique |  |  | ZnO; Fe dopant; piezoelectric film; crystal structure; characterization | ZnO exhibits piezoelectric properties due to its asymmetric structure, making it suitable for use in piezoelectric devices. In this experiment, Fe-doped ZnO films were deposited on silicon substrates using a dual-target magnetron co-sputtering system. The films achieved a high c-axis orientation, and the piezoelectric coefficient of the film reached its optimal value of 44.35 pC/N when doped with 0.52 atomic percent of Fe, approximately three times that of undoped ZnO films. | 2 | ZnO/Fe2O3 | Zn:Fe = 44.39:0.03 at.% | Polycrystalline | [7 empty] | Si |  |  |  |  | 1000 | [8 empty] | RF Sputter | 10 | ZnO/Fe2O3 | Ar |  |  | Room temperature
Crystal Structure Evolution of Piezoelectric Fe-Doped Zno Film by Magnetron Co-Sputtering Technique |  |  | ZnO; Fe dopant; piezoelectric film; crystal structure; characterization | ZnO exhibits piezoelectric properties due to its asymmetric structure, making it suitable for use in piezoelectric devices. In this experiment, Fe-doped ZnO films were deposited on silicon substrates using a dual-target magnetron co-sputtering system. The films achieved a high c-axis orientation, and the piezoelectric coefficient of the film reached its optimal value of 44.35 pC/N when doped with 0.52 atomic percent of Fe, approximately three times that of undoped ZnO films. | 3 | ZnO/Fe2O3 | Zn:Fe = 44.95:0.52 at.% | Polycrystalline | [7 empty] | Si |  |  |  |  | 1000 | [8 empty] | RF Sputter | 15 | ZnO/Fe2O3 | Ar |  |  | Room temperature
Crystal Structure Evolution of Piezoelectric Fe-Doped Zno Film by Magnetron Co-Sputtering Technique |  |  | ZnO; Fe dopant; piezoelectric film; crystal structure; characterization | ZnO exhibits piezoelectric properties due to its asymmetric structure, making it suitable for use in piezoelectric devices. In this experiment, Fe-doped ZnO films were deposited on silicon substrates using a dual-target magnetron co-sputtering system. The films achieved a high c-axis orientation, and the piezoelectric coefficient of the film reached its optimal value of 44.35 pC/N when doped with 0.52 atomic percent of Fe, approximately three times that of undoped ZnO films. | 4 | ZnO/Fe2O3 | Zn:Fe = 44.29:1.76 at.% | Polycrystalline | [7 empty] | Si |  |  |  |  | 1000 | [8 empty] | RF Sputter | 20 | ZnO/Fe2O3 | Ar |  |  | Room temperature
Crystal Structure Evolution of Piezoelectric Fe-Doped Zno Film by Magnetron Co-Sputtering Technique |  |  | ZnO; Fe dopant; piezoelectric film; crystal structure; characterization | ZnO exhibits piezoelectric properties due to its asymmetric structure, making it suitable for use in piezoelectric devices. In this experiment, Fe-doped ZnO films were deposited on silicon substrates using a dual-target magnetron co-sputtering system. The films achieved a high c-axis orientation, and the piezoelectric coefficient of the film reached its optimal value of 44.35 pC/N when doped with 0.52 atomic percent of Fe, approximately three times that of undoped ZnO films. | 5 | ZnO/Fe2O3 | Zn:Fe = 39.28:4.73 at.% | Polycrystalline | [7 empty] | Si |  |  |  |  | 1000 | [8 empty] | RF Sputter | 40 | ZnO/Fe2O3 | Ar |  |  | Room temperature
The phase evolution and physical properties of binary copper oxide thin films prepared by reactive magnetron sputtering | 2018 | 10.3390/ma11071253 | binary copper oxide; phase structure; band gap; contact potential difference | The study investigates p-type binary copper oxide semiconductor films prepared using reactive magnetron sputtering. Through various characterization techniques such as XRD, Raman spectrometry, and SEM, the research establishes a phase diagram for Cu2O, Cu4O3, CuO, and their mixtures, and determines the work function and carrier concentration via KPFM and C-AFM. The results provide detailed insights into band gaps and resistivities of the films, contributing to understanding the physical properties of these materials. | 1 | Cu2O |  | cubic | 2.51 | [11 empty] | 700 | [8 empty] | Reactive magnetron sputtering |  | Cu | Ar/O2 | 0.5
The phase evolution and physical properties of binary copper oxide thin films prepared by reactive magnetron sputtering | 2018 | 10.3390/ma11071253 | binary copper oxide; phase structure; band gap; contact potential difference | The study investigates p-type binary copper oxide semiconductor films prepared using reactive magnetron sputtering. Through various characterization techniques such as XRD, Raman spectrometry, and SEM, the research establishes a phase diagram for Cu2O, Cu4O3, CuO, and their mixtures, and determines the work function and carrier concentration via KPFM and C-AFM. The results provide detailed insights into band gaps and resistivities of the films, contributing to understanding the physical properties of these materials. | 2 | Cu4O3 |  | tetragonal | 1.65 | [11 empty] | 620 | [8 empty] | Reactive magnetron sputtering |  | Cu | Ar/O2 | 1.0
The phase evolution and physical properties of binary copper oxide thin films prepared by reactive magnetron sputtering | 2018 | 10.3390/ma11071253 | binary copper oxide; phase structure; band gap; contact potential difference | The study investigates p-type binary copper oxide semiconductor films prepared using reactive magnetron sputtering. Through various characterization techniques such as XRD, Raman spectrometry, and SEM, the research establishes a phase diagram for Cu2O, Cu4O3, CuO, and their mixtures, and determines the work function and carrier concentration via KPFM and C-AFM. The results provide detailed insights into band gaps and resistivities of the films, contributing to understanding the physical properties of these materials. | 3 | CuO |  | monoclinic | 1.42 | [11 empty] | 400 | [8 empty] | Reactive magnetron sputtering |  | Cu | Ar/O2 | 1.5
Oxygen close-packed structure in amorphous indium zinc oxide thin films | 2010 | 10.1021/ic1006617 | amorphous indium zinc oxide; transparent conductive oxide; high oxygen coordination; X-ray diffraction; molecular dynamics simulation | The study investigates amorphous indium zinc oxide (a-IZO) thin films with varying Zn content using X-ray diffraction and molecular dynamics simulations. It confirms that high oxygen coordination and edge-shared polyhedra contribute to the structural stability, influenced by Zn ions in tetrahedral sites, which hinder the ordering of In ions in octahedral sites similar to In2O3 crystals. | 1 | a-IZO | In:Zn=5:2 mol | Amorphous |  | 7 | [5 empty] | Silica glass |  |  |  |  | 500 | [8 empty] | RF Sputter |  | In2O3:ZnO | Ar | 1
Oxygen close-packed structure in amorphous indium zinc oxide thin films | 2010 | 10.1021/ic1006617 | amorphous indium zinc oxide; transparent conductive oxide; high oxygen coordination; X-ray diffraction; molecular dynamics simulation | The study investigates amorphous indium zinc oxide (a-IZO) thin films with varying Zn content using X-ray diffraction and molecular dynamics simulations. It confirms that high oxygen coordination and edge-shared polyhedra contribute to the structural stability, influenced by Zn ions in tetrahedral sites, which hinder the ordering of In ions in octahedral sites similar to In2O3 crystals. | 2 | a-IZO | In:Zn=7:6 mol | Amorphous |  | 6.8 | [5 empty] | Silica glass |  |  |  |  | 500 | [8 empty] | RF Sputter |  | In2O3:ZnO | Ar | 1
Oxygen close-packed structure in amorphous indium zinc oxide thin films | 2010 | 10.1021/ic1006617 | amorphous indium zinc oxide; transparent conductive oxide; high oxygen coordination; X-ray diffraction; molecular dynamics simulation | The study investigates amorphous indium zinc oxide (a-IZO) thin films with varying Zn content using X-ray diffraction and molecular dynamics simulations. It confirms that high oxygen coordination and edge-shared polyhedra contribute to the structural stability, influenced by Zn ions in tetrahedral sites, which hinder the ordering of In ions in octahedral sites similar to In2O3 crystals. | 3 | a-IZO | In:Zn=1:2 mol | Amorphous |  | 6.5 | [5 empty] | Silica glass |  |  |  |  | 500 | [8 empty] | RF Sputter |  | In2O3:ZnO | Ar | 1
A Study of GSZO TFTs for Fabrication on Plastic Substrates | 2014 |  | GSZO; TFT; plastic substrates; RF-sputtered deposition; annealing | This work investigates the performance of gallium tin zinc oxide (GSZO) based thin film transistors (TFTs) for use on plastic substrates. It examines the effects of various deposition parameters such as temperature, pressure, and annealing duration on GSZO film properties and thereby on TFT performance. The findings highlight the potential of GSZO as a substitute for IGZO in flexible electronics applications. | 1 | GSZO | Ga:Sn:Zn:O | Amorphous |  |  | Bottom gate | Al | SiO2 | Thermal, 1100°C |  | Si | Au/Ti |  |  |  | 30 | [8 empty] | RF sputter | 45 | GSZO | Ar/O2 | 5 | 0.5 | 50 | 3600 | 140 | Air
A Study of GSZO TFTs for Fabrication on Plastic Substrates | 2014 |  | GSZO; TFT; plastic substrates; RF-sputtered deposition; annealing | This work investigates the performance of gallium tin zinc oxide (GSZO) based thin film transistors (TFTs) for use on plastic substrates. It examines the effects of various deposition parameters such as temperature, pressure, and annealing duration on GSZO film properties and thereby on TFT performance. The findings highlight the potential of GSZO as a substitute for IGZO in flexible electronics applications. | 2 | GSZO | Ga:Sn:Zn:O | Amorphous |  |  | Bottom gate | Al | SiO2 | Thermal, 1100°C |  | Si | Au/Ti |  |  |  | 30 |  |  | 0.07 | -14.5 | 2.0 | 7*10^5 |  |  | RF sputter | 45 | GSZO | Ar/O2 | 5 | 0.5 | 50 | 3600 | 140 | Air
Enhanced Light Extraction from p-Si Nanowires+n-IGZO Heterojunction LED by Using Oxide–Metal–Oxide Structured Transparent Electrodes | 2017 | 10.1021/acs.jpcc.7b00674 | p-Si Nanowires; n-IGZO; LED; Oxide-Metal-Oxide; Transparent Electrodes | The study fabricates heterojunction LEDs comprising p-type Si nanowires and n-type indium gallium zinc oxide to enhance light extraction using oxide-metal-oxide structured transparent electrodes. Results show that these electrodes provide higher electroluminescence intensity and better light transmittance compared to single IZO electrodes, without altering the color of white light emission. | 1 | IGZO | In:Ga:Zn = 1:1:1 mol% | Amorphous |  |  | Bottomgate,Topcontact | Au | SiO2 |  |  | p-typeSi | Al | SiOx |  | Thermaloxidation,750°C,10min | 1300 | [8 empty] | DCSputter | 150 | IGZO | Ar/O2mixture | 5mTorr |  | RoomTemperature | 3600 | 300 | Air
Enhanced Light Extraction from p-Si Nanowires+n-IGZO Heterojunction LED by Using Oxide–Metal–Oxide Structured Transparent Electrodes | 2017 | 10.1021/acs.jpcc.7b00674 | p-Si Nanowires; n-IGZO; LED; Oxide-Metal-Oxide; Transparent Electrodes | The study fabricates heterojunction LEDs comprising p-type Si nanowires and n-type indium gallium zinc oxide to enhance light extraction using oxide-metal-oxide structured transparent electrodes. Results show that these electrodes provide higher electroluminescence intensity and better light transmittance compared to single IZO electrodes, without altering the color of white light emission. | 2 | IGZO | In:Ga:Zn = 1:1:1 mol% | Amorphous |  |  | Bottomgate,Topcontact | Au | SiO2 |  |  | p-typeSi | IZO | SiOx |  | Thermaloxidation,750°C,10min | 1300 | [8 empty] | RFSputter | 100 | IZO | Ar | 10mTorr |  | RoomTemperature
Enhanced Light Extraction from p-Si Nanowires+n-IGZO Heterojunction LED by Using Oxide–Metal–Oxide Structured Transparent Electrodes | 2017 | 10.1021/acs.jpcc.7b00674 | p-Si Nanowires; n-IGZO; LED; Oxide-Metal-Oxide; Transparent Electrodes | The study fabricates heterojunction LEDs comprising p-type Si nanowires and n-type indium gallium zinc oxide to enhance light extraction using oxide-metal-oxide structured transparent electrodes. Results show that these electrodes provide higher electroluminescence intensity and better light transmittance compared to single IZO electrodes, without altering the color of white light emission. | 3 | IGZO | In:Ga:Zn = 1:1:1 mol% | Amorphous |  |  | Bottomgate,Topcontact | Au | SiO2 |  |  | p-typeSi | OMOmultilayer(IZO/Ag/IZO) | SiOx |  | Thermaloxidation,750°C,10min | 1300 | [8 empty] | DCSputter(middle), RFSputter(top) | 20(middle), 100(top) | Ag(middle), IZO(top) | Ar | 10mTorr |  | RoomTemperature
Vertically graded oxygen deficiency for improving electrical characteristics and stability of indium gallium zinc oxide thin-film transistors | 2021 | 10.1021/acsami.0c15017 | amorphous oxide thin-film transistors; In−Ga−Zn−O; bias stress stability; field-effect mobility; vertically graded oxygen deficiency; carrier-induced interlayer | The study investigates a fabrication method by inserting a carrier-induced interlayer (CII) between the oxygen-rich a-IGZO channel and the gate insulator to enhance the electrical characteristics and stability of a-IGZO TFTs. The CII oxidizes to form a vertically graded oxygen deficiency, resulting in improved field-effect mobility and reduced threshold voltage shifts under bias stress. | 1 | a-IGZO | In2O3:Ga2O3:ZnO = 1:1:1 | Amorphous |  |  | Bottom gate, Top S/D contact | p+ Si | SiO2 | Thermal growth | 120 | p+ Si | Al |  |  |  | 40 | 150000 | 1000000 | 7.16 |  | 0.39 | 1.11*10^9 | 6.00 | PBTS, 20V, 50°C, 10000s, air/NBTIS, -20V, 50°C, light 1000 lux, 10000s, air | RF Sputter | 150 | InGaZnO | Ar/O2 | 5.0*10^-3 |  |  | 3600 | 300 | Air
Vertically graded oxygen deficiency for improving electrical characteristics and stability of indium gallium zinc oxide thin-film transistors | 2021 | 10.1021/acsami.0c15017 | amorphous oxide thin-film transistors; In−Ga−Zn−O; bias stress stability; field-effect mobility; vertically graded oxygen deficiency; carrier-induced interlayer | The study investigates a fabrication method by inserting a carrier-induced interlayer (CII) between the oxygen-rich a-IGZO channel and the gate insulator to enhance the electrical characteristics and stability of a-IGZO TFTs. The CII oxidizes to form a vertically graded oxygen deficiency, resulting in improved field-effect mobility and reduced threshold voltage shifts under bias stress. | 2 | a-IGZO | In2O3:Ga2O3:ZnO = 1:1:1 | Amorphous |  |  | Bottom gate, Top S/D contact | p+ Si | SiO2 | Thermal growth | 120 | p+ Si | Al |  |  |  | 40 | 150000 | 1000000 | 12 |  | 0.38 | 3.25*10^9 | -8.99 | NBTIS, -20V, 50°C, light 1000 lux, 10000s, air | RF Sputter | 150 | InGaZnO | Ar/O2 | 5.0*10^-3 |  |  | 3600 | 300 | Air
Vertically graded oxygen deficiency for improving electrical characteristics and stability of indium gallium zinc oxide thin-film transistors | 2021 | 10.1021/acsami.0c15017 | amorphous oxide thin-film transistors; In−Ga−Zn−O; bias stress stability; field-effect mobility; vertically graded oxygen deficiency; carrier-induced interlayer | The study investigates a fabrication method by inserting a carrier-induced interlayer (CII) between the oxygen-rich a-IGZO channel and the gate insulator to enhance the electrical characteristics and stability of a-IGZO TFTs. The CII oxidizes to form a vertically graded oxygen deficiency, resulting in improved field-effect mobility and reduced threshold voltage shifts under bias stress. | 2 | a-IGZO | In2O3:Ga2O3:ZnO = 1:1:1 | Amorphous |  |  | Bottom gate, Top S/D contact | p+ Si | SiO2 | Thermal growth | 120 | p+ Si | Al |  |  |  | 40 | 150000 | 1000000 | 12 |  | 0.38 | 3.25*10^9 | 2.95 | PBTS, 20V, 50°C, 10000s, air | RF Sputter | 150 | InGaZnO | Ar/O2 | 5.0*10^-3 |  |  | 3600 | 300 | Air
Improving the p-type conductivity and transparency of pure phase SnO by Ga and Na doping | 2022 | 10.1021/acs.jpcc.2c06397 | p-type conductivity; SnO; gallium doping; sodium doping; transparent conducting oxide (TCO) | This paper explores the electrical and optical properties of Ga- and Na-doped SnO thin films synthesized by room temperature magnetron sputtering. The study finds that pure phase SnO with increased p-type conductivity and transparency can be achieved through optimized doping and annealing processes, demonstrating the potential of SnO as a high-performance p-type transparent oxide for advanced optoelectronic applications. | 1 | SnO |  | Amorphous | [7 empty] | Glass |  |  |  |  | 200-300 | [8 empty] | Magnetron sputtering |  | SnO | Ar | 4e-3 |  | RT | 30 | 400-600 | N2
Improving the p-type conductivity and transparency of pure phase SnO by Ga and Na doping | 2022 | 10.1021/acs.jpcc.2c06397 | p-type conductivity; SnO; gallium doping; sodium doping; transparent conducting oxide (TCO) | This paper explores the electrical and optical properties of Ga- and Na-doped SnO thin films synthesized by room temperature magnetron sputtering. The study finds that pure phase SnO with increased p-type conductivity and transparency can be achieved through optimized doping and annealing processes, demonstrating the potential of SnO as a high-performance p-type transparent oxide for advanced optoelectronic applications. | 2 | SnO:Ga | Ga2O3 | Polycrystalline | 2.7-2.9 | [6 empty] | Glass |  |  |  |  | 200-300 |  |  | 3.6-4 | [5 empty] | Magnetron sputtering |  | SnO and Ga2O3 | Ar | 4e-3 |  | RT | 30 | 400-600 | N2
Improving the p-type conductivity and transparency of pure phase SnO by Ga and Na doping | 2022 | 10.1021/acs.jpcc.2c06397 | p-type conductivity; SnO; gallium doping; sodium doping; transparent conducting oxide (TCO) | This paper explores the electrical and optical properties of Ga- and Na-doped SnO thin films synthesized by room temperature magnetron sputtering. The study finds that pure phase SnO with increased p-type conductivity and transparency can be achieved through optimized doping and annealing processes, demonstrating the potential of SnO as a high-performance p-type transparent oxide for advanced optoelectronic applications. | 3 | SnO:Na | SnO2:Na 4% | Polycrystalline | 2.7-2.9 | [6 empty] | Glass |  |  |  |  | 200-300 |  |  | 11.2 | [5 empty] | Magnetron sputtering |  | SnO and SnO2:Na | Ar | 4e-3 |  | RT | 30 | 400-600 | N2
Homojunction structure amorphous oxide thin film transistors with ultra-high mobility | 2023 | 10.1088/1674-4926/44/5/052101 | thin film transistors; homojunction; carrier mobility; amorphous oxides | Amorphous oxide semiconductors (AOS) are advantageous for transparent and flexible thin-film transistors (TFTs) applications compared to low-temperature polycrystalline-Si. This paper details the design of ZnAlSnO homojunction structure TFTs achieving a field-effect mobility (μFE) of 113.8 cm2/(V·s). The comprehensive electrical properties of these devices include an off-current of about 1.5 × 10–11 A, a threshold voltage of –1.71 V, and a subthreshold swing of 0.372 V/dec. | 1 | ZATO/ZATO/ZTO | Zn:Sn:Al=4:9:0/Zn:Sn:Al=6.9:20.5:1/Zn:Sn=4.35:9.12 | Amorphous/Amorphous/Polycrystalline |  |  | Bottomgate | Si | SiO2 | Thermaloxidation,300nm | 300 | Heavilydopedn-typeSi | Al |  |  |  | 20 | 200000 | 1000000 | 113.8 | -1.71 | 0.372 | 8.53*10^7 |  |  | RFSputter | 120 | ZnO,SnO2,Al2O3withmolarratiosZn:Sn:Al=4:9:0and3:10:0.5 | Ar/O2 | 7.52 |  | Room temperature | 3600 | 500(ZATO)/900(ZTO) | Ar
Homojunction structure amorphous oxide thin film transistors with ultra-high mobility | 2023 | 10.1088/1674-4926/44/5/052101 | thin film transistors; homojunction; carrier mobility; amorphous oxides | Amorphous oxide semiconductors (AOS) are advantageous for transparent and flexible thin-film transistors (TFTs) applications compared to low-temperature polycrystalline-Si. This paper details the design of ZnAlSnO homojunction structure TFTs achieving a field-effect mobility (μFE) of 113.8 cm2/(V·s). The comprehensive electrical properties of these devices include an off-current of about 1.5 × 10–11 A, a threshold voltage of –1.71 V, and a subthreshold swing of 0.372 V/dec. | 2 | ZATO/ZTO | Zn:Sn:Al=6.9:20.5:1/Zn:Sn=4.35:9.12 | Amorphous/Polycrystalline |  |  | Bottomgate | Si | SiO2 | Thermaloxidation,300nm | 300 | Heavilydopedn-typeSi | Al |  |  |  | 22.78 | 200000 | 1000000 | 80.8 | [5 empty] | RFSputter | 120 | ZnO,SnO2,Al2O3withmolarratiosZn:Sn:Al=4:9:0and3:10:0.5 | Ar/O2 | 7.52 |  | Room temperature | 3600 | 500(ZATO)/900(ZTO) | Ar
Homojunction structure amorphous oxide thin film transistors with ultra-high mobility | 2023 | 10.1088/1674-4926/44/5/052101 | thin film transistors; homojunction; carrier mobility; amorphous oxides | Amorphous oxide semiconductors (AOS) are advantageous for transparent and flexible thin-film transistors (TFTs) applications compared to low-temperature polycrystalline-Si. This paper details the design of ZnAlSnO homojunction structure TFTs achieving a field-effect mobility (μFE) of 113.8 cm2/(V·s). The comprehensive electrical properties of these devices include an off-current of about 1.5 × 10–11 A, a threshold voltage of –1.71 V, and a subthreshold swing of 0.372 V/dec. | 3 | ZATO/ZTO | Zn:Sn:Al=6.9:20.5:1/Zn:Sn=4.35:9.12 | Amorphous/Polycrystalline |  |  | Bottomgate | Si | SiO2 | Thermaloxidation,300nm | 300 | Heavilydopedn-typeSi | Al |  |  |  | 25.56 | 200000 | 1000000 | 10.9 | [5 empty] | RFSputter | 120 | ZnO,SnO2,Al2O3withmolarratiosZn:Sn:Al=4:9:0and3:10:0.5 | Ar/O2 | 7.52 |  | Room temperature | 3600 | 500(ZATO)/900(ZTO) | Ar
Homojunction structure amorphous oxide thin film transistors with ultra-high mobility | 2023 | 10.1088/1674-4926/44/5/052101 | thin film transistors; homojunction; carrier mobility; amorphous oxides | Amorphous oxide semiconductors (AOS) are advantageous for transparent and flexible thin-film transistors (TFTs) applications compared to low-temperature polycrystalline-Si. This paper details the design of ZnAlSnO homojunction structure TFTs achieving a field-effect mobility (μFE) of 113.8 cm2/(V·s). The comprehensive electrical properties of these devices include an off-current of about 1.5 × 10–11 A, a threshold voltage of –1.71 V, and a subthreshold swing of 0.372 V/dec. | 4 | ZATO | Zn:Sn:Al=6.9:20.5:1 | Amorphous |  |  | Bottomgate | Si | SiO2 | Thermaloxidation,300nm | 300 | Heavilydopedn-typeSi | Al |  |  |  | 10 | 200000 | 1000000 | 22.9 | -2.91 | 0.896 | 6.59*10^5 |  |  | RFSputter | 120 | ZnO,SnO2,Al2O3withmolarratiosZn:Sn:Al=4:9:0and3:10:0.5 | Ar/O2 | 7.52 |  | Room temperature | 3600 | 500 | Ar
Semiconductor device comprising oxide semiconductor layer |  | 10.1143/APEX.1.011203 | oxide semiconductor; thin-film transistor; In-Ga-Zn-O; device stability |  | 1 | In-Ga-Zn-O | In:Ga:Zn = 1:1:1 mol% | Amorphous |  |  |  |  | SiO2 |  |  |  | Ti | SiNx | 400 | RFSputter | [9 empty] | DCSputter | 0.5 kW | InGaZnO | Oxygen | 0.6 Pa
Semiconductor device comprising oxide semiconductor layer |  | 10.1143/APEX.1.011203 | oxide semiconductor; thin-film transistor; In-Ga-Zn-O; device stability |  | 2 | In-Ga-Zn-O | In:Ga:Zn = 1:1:1 mol% | Microcrystalline |  |  |  |  | SiNx/SiO2 | Sputtering |  |  | Ti | SiNx | 400 | RFSputter | [9 empty] | PulsedDCSputter | 6 kW | InGaZnO | Oxygen | 0.4 Pa
Flexible TEG using amorphous InGaZnO thin film | 2019 | 10.1007/s11664-018-06854-4 | Thermoelectric generator; module; thin film; TAOS | The paper demonstrates flexible thermoelectric generators (TEGs) using a transverse type structure with a-IGZO/Mo and a-IGZO/ITO materials, highlighting their low thermal conductivity and high carrier mobility. The study confirms the generation of Seebeck voltage using a-IGZO thin films on PEN substrates, suggesting potential for transparent and flexible TEG applications. | 1 | IGZO | In:Ga:Zn = 1:1:1 at% | Amorphous | [7 empty] | Glass |  |  |  |  | 200 | [8 empty] | RF Magnetron Sputtering | 100 | IGZO ceramic | Ar | 0.006 |  | Room temperature
Flexible TEG using amorphous InGaZnO thin film | 2019 | 10.1007/s11664-018-06854-4 | Thermoelectric generator; module; thin film; TAOS | The paper demonstrates flexible thermoelectric generators (TEGs) using a transverse type structure with a-IGZO/Mo and a-IGZO/ITO materials, highlighting their low thermal conductivity and high carrier mobility. The study confirms the generation of Seebeck voltage using a-IGZO thin films on PEN substrates, suggesting potential for transparent and flexible TEG applications. | 2 | IGZO/Mo | In:Ga:Zn = 1:1:1 at% | Amorphous | [7 empty] | PEN | Mo |  |  |  | 200 | [8 empty] | RF Magnetron Sputtering | 100 | IGZO ceramic | Ar | 0.006 |  | Room temperature
Flexible TEG using amorphous InGaZnO thin film | 2019 | 10.1007/s11664-018-06854-4 | Thermoelectric generator; module; thin film; TAOS | The paper demonstrates flexible thermoelectric generators (TEGs) using a transverse type structure with a-IGZO/Mo and a-IGZO/ITO materials, highlighting their low thermal conductivity and high carrier mobility. The study confirms the generation of Seebeck voltage using a-IGZO thin films on PEN substrates, suggesting potential for transparent and flexible TEG applications. | 3 | IGZO/ITO | In:Ga:Zn = 1:1:1 at% | Amorphous | [7 empty] | PEN | ITO |  |  |  | 200 | [8 empty] | RF Magnetron Sputtering | 100 | IGZO ceramic | Ar | 0.006 |  | Room temperature
Switching Applications Based on Reversible Insulator-Metal Transition of Vanadium Dioxide Thin Films Synthesized by Pulsed Laser Deposition | 2013 |  | vanadium dioxide (VO2); insulator-metal transition; thin films; pulsed laser deposition (PLD); thermochromic devices; optical modulators; radio frequency (RF) switches; reconfigurable antennas | The dissertation focuses on the synthesis and applications of high-quality vanadium dioxide (VO2) thin films using pulsed laser deposition (PLD). It explores the reversible and abrupt insulator-to-metal transition of VO2, triggered by temperature, photonic, and electric excitation. The study successfully fabricates various electronic and optical devices, including thermochromic devices, optical modulators, RF switches, and reconfigurable dipole antennas, demonstrating significantly improved performance features. | 1 | VO2 | V:O = 1:2 stoichiometric | Highly Crystalline |  |  | Optical Modulator |  |  |  |  | SiNx Membrane | Metal Contacts |  |  |  | Variable (thin membrane) | [8 empty] | Pulsed Laser Deposition (PLD) | 200mJ, 10Hz | V2O3 | Oxygen | Variable (up to 20mTorr) | 20 | 800
Switching Applications Based on Reversible Insulator-Metal Transition of Vanadium Dioxide Thin Films Synthesized by Pulsed Laser Deposition | 2013 |  | vanadium dioxide (VO2); insulator-metal transition; thin films; pulsed laser deposition (PLD); thermochromic devices; optical modulators; radio frequency (RF) switches; reconfigurable antennas | The dissertation focuses on the synthesis and applications of high-quality vanadium dioxide (VO2) thin films using pulsed laser deposition (PLD). It explores the reversible and abrupt insulator-to-metal transition of VO2, triggered by temperature, photonic, and electric excitation. The study successfully fabricates various electronic and optical devices, including thermochromic devices, optical modulators, RF switches, and reconfigurable dipole antennas, demonstrating significantly improved performance features. | 2 | VO2 | V:O = 1:2 stoichiometric | Highly Crystalline |  |  | RF Switch | [18 empty] | Pulsed Laser Deposition (PLD) | 200mJ, 10Hz | V2O3 or V2O5 | Oxygen | Variable | 20 | 800
A Study on Architecture Modification and Material Engineering of Elevated-Metal Metal-Oxide Thin-Film Transistors | 2019 |  | Elevated-metal metal-oxide (EMMO); thin-film transistors (TFTs); thermal annealing; indium-tin-zinc oxide (ITZO); fluorination | Metal-oxide (MO) TFTs with elevated-metal architecture show potential in flat-panel displays due to their high field-effect mobility and compatibility with existing processes. This study explores architectural and material engineering modifications to improve inner mobility, reduce feature size, and minimize parasitic capacitance in EMMO TFTs, resulting in advanced performance and reliability. | 1 | ITZO | In2O3:SnO2:ZnO=35:35:30mol% | Amorphous |  |  | Bottomgate | Mo | SiNx/SiOy | PECVD,300°C,silane/ammonia/nitrousoxide |  | p-typesilicon | Al/Mo | SiOy | 300 | PECVD | 25 | [8 empty] | RFSputter |  | ZnO/ITZO | Ar/O2 | 0.003 |  | Roomtemperature | 7200 | 300 | O2
A Study on Architecture Modification and Material Engineering of Elevated-Metal Metal-Oxide Thin-Film Transistors | 2019 |  | Elevated-metal metal-oxide (EMMO); thin-film transistors (TFTs); thermal annealing; indium-tin-zinc oxide (ITZO); fluorination | Metal-oxide (MO) TFTs with elevated-metal architecture show potential in flat-panel displays due to their high field-effect mobility and compatibility with existing processes. This study explores architectural and material engineering modifications to improve inner mobility, reduce feature size, and minimize parasitic capacitance in EMMO TFTs, resulting in advanced performance and reliability. | 2 | ITZO | In2O3:SnO2:ZnO=35:35:30mol% | Amorphous |  |  | Bottomgate | Al | SiO2 | ThermalALD,temperature,precursor |  | Glass | Al | SiNx | 50 | PECVD,temperature,precursor | 50 | 10000 | 100000 |  | 1.2 | 0.2 | 2.1*10^7 | 0.02 | PBS,60V,25°C,1000hours,air | DCSputter | 200 | InGaZnO | Ar/O2 | 0.5 | 0.05 | 300 | 3600 | 400 | Air
Hybrid reflections from multiple x-ray scattering in epitaxial oxide films | 2017 | 10.1063/1.4993477 | hybrid reflections; multiple x-ray scattering; epitaxial thin films; oxide films; X-ray diffraction (XRD) | This study identifies and predicts x-ray diffraction peaks resulting from hybrid reflections that occur due to multiple, sequential diffraction events in epitaxial complex oxide thin films and their substrates. By proposing a method to foresee and identify these peaks, the research emphasizes that such reflections are more prevalent than currently acknowledged within the thin-film community. | 1 | PbTiO3/SrTiO3 | Pb:Ti=1:1 | Tetragonal | [7 empty] | SrTiO3(001) |  |  |  |  | 50 | [8 empty] | ReactiveMolecular-BeamEpitaxy |  | Pb,Ti | O3 | 6x10^-6 |  | 580
Hybrid reflections from multiple x-ray scattering in epitaxial oxide films | 2017 | 10.1063/1.4993477 | hybrid reflections; multiple x-ray scattering; epitaxial thin films; oxide films; X-ray diffraction (XRD) | This study identifies and predicts x-ray diffraction peaks resulting from hybrid reflections that occur due to multiple, sequential diffraction events in epitaxial complex oxide thin films and their substrates. By proposing a method to foresee and identify these peaks, the research emphasizes that such reflections are more prevalent than currently acknowledged within the thin-film community. | 2 | La2NiO4 | La:Ni:O=2:1:4 | Orthorhombic | [7 empty] | LSAT(001) |  |  |  |  | 25 | [8 empty] | Sequentialdepositionofbinaryoxidemonolayers |  | La,Ni,O | O3 | 1x10^-5 |  | 550
Hybrid reflections from multiple x-ray scattering in epitaxial oxide films | 2017 | 10.1063/1.4993477 | hybrid reflections; multiple x-ray scattering; epitaxial thin films; oxide films; X-ray diffraction (XRD) | This study identifies and predicts x-ray diffraction peaks resulting from hybrid reflections that occur due to multiple, sequential diffraction events in epitaxial complex oxide thin films and their substrates. By proposing a method to foresee and identify these peaks, the research emphasizes that such reflections are more prevalent than currently acknowledged within the thin-film community. | 3 | BaTiO3/SrTiO3 | Ba:Ti=8,Sr:Ti=4 | Perovskite | [7 empty] | TbScO3(110) |  |  |  |  | 190 | [8 empty] | Sequentialdepositionofbinaryoxidemonolayers |  | Ba,Sr,Ti | O2 | 5x10^-7 |  | 650
Semiconductor device including oxide semiconductor and metal oxide | 2014 | US8878173B2 | oxide semiconductor; metal oxide; transistor; Group 13 element; electrical characteristics | The invention provides a semiconductor device with stable electrical characteristics and improved reliability by forming insulating films containing a Group 13 element and oxygen in contact with the oxide semiconductor film. These films have regions with a higher proportion of oxygen than the stoichiometric composition, reducing oxygen defects in the oxide semiconductor film and preventing water entry. | 1 | IGZO | In:Ga:Zn=1:1:1 mol% | Amorphous | [21 empty] | RF Sputter | 500 | InGaZnO | Oxygen | 0.6 |  |  |  | 250-700 | Nitrogen
Semiconductor device including oxide semiconductor and metal oxide | 2014 | US8878173B2 | oxide semiconductor; metal oxide; transistor; Group 13 element; electrical characteristics | The invention provides a semiconductor device with stable electrical characteristics and improved reliability by forming insulating films containing a Group 13 element and oxygen in contact with the oxide semiconductor film. These films have regions with a higher proportion of oxygen than the stoichiometric composition, reducing oxygen defects in the oxide semiconductor film and preventing water entry. | 2 | GalliumOxide | [23 empty] | RF Sputter | 1000 | GalliumOxide | Argon | 0.4 |  | Room Temperature | 3600 | 450-650 | Ultra-dry air
Channel shape effects on device instability of amorphous Indium–Gallium–Zinc oxide thin film transistors | 2021 | 10.3390/mi12010002 | InGaZnO; thin-film transistor; instability; channel shape; electric field | This study investigates the effect of channel shape on device stability for amorphous indium–gallium–zinc oxide (a-IGZO) thin-film transistors (TFTs). Using various channel shapes including zigzag, circular, and U-type, systematic electrical characterization and simulations reveal that while vertical electric field effects are negligible, lateral electric field effects notably impact device stability, particularly for zigzag-shaped channels. | 1 | a-IGZO | In:Ga:Zn=1:1:1mol% | amorphous |  |  | bottomgate | Mo | SiNx/SiOx | PECVD,300°C,precursor | 450 |  | Mo | SiOx | 50 | PECVD | 50 |  |  | 4.57 | -1.9 | 2.6 | 10^7 | 1.42 | VGS=15V,VDS=15V,60°C,3600s,air | RFSputter | 50 | IGZO | Ar | 5×10^-3
Channel shape effects on device instability of amorphous Indium–Gallium–Zinc oxide thin film transistors | 2021 | 10.3390/mi12010002 | InGaZnO; thin-film transistor; instability; channel shape; electric field | This study investigates the effect of channel shape on device stability for amorphous indium–gallium–zinc oxide (a-IGZO) thin-film transistors (TFTs). Using various channel shapes including zigzag, circular, and U-type, systematic electrical characterization and simulations reveal that while vertical electric field effects are negligible, lateral electric field effects notably impact device stability, particularly for zigzag-shaped channels. | 2 | a-IGZO | In:Ga:Zn=1:1:1mol% | amorphous |  |  | bottomgate | Mo | SiNx/SiOx | PECVD,300°C,precursor | 450 |  | Mo | SiOx | 50 | PECVD | 50 |  |  | 5.32 | -2.8 | 2.6 | 10^7 | 1.40 | VGS=15V,VDS=15V,60°C,3600s,air | RFSputter | 50 | IGZO | Ar | 5×10^-3
Channel shape effects on device instability of amorphous Indium–Gallium–Zinc oxide thin film transistors | 2021 | 10.3390/mi12010002 | InGaZnO; thin-film transistor; instability; channel shape; electric field | This study investigates the effect of channel shape on device stability for amorphous indium–gallium–zinc oxide (a-IGZO) thin-film transistors (TFTs). Using various channel shapes including zigzag, circular, and U-type, systematic electrical characterization and simulations reveal that while vertical electric field effects are negligible, lateral electric field effects notably impact device stability, particularly for zigzag-shaped channels. | 3 | a-IGZO | In:Ga:Zn=1:1:1mol% | amorphous |  |  | bottomgate | Mo | SiNx/SiOx | PECVD,300°C,precursor | 450 |  | Mo | SiOx | 50 | PECVD | 50 |  |  | 2.77 | -1.3 | 2.6 | 10^7 | 2.10 | VGS=15V,VDS=15V,60°C,3600s,air | RFSputter | 50 | IGZO | Ar | 5×10^-3
Channel shape effects on device instability of amorphous Indium–Gallium–Zinc oxide thin film transistors | 2021 | 10.3390/mi12010002 | InGaZnO; thin-film transistor; instability; channel shape; electric field | This study investigates the effect of channel shape on device stability for amorphous indium–gallium–zinc oxide (a-IGZO) thin-film transistors (TFTs). Using various channel shapes including zigzag, circular, and U-type, systematic electrical characterization and simulations reveal that while vertical electric field effects are negligible, lateral electric field effects notably impact device stability, particularly for zigzag-shaped channels. | 4 | a-IGZO | In:Ga:Zn=1:1:1mol% | amorphous |  |  | bottomgate | Mo | SiNx/SiOx | PECVD,300°C,precursor | 450 |  | Mo | SiOx | 50 | PECVD | 50 |  |  | 4.57 | -1.9 | 2.6 | 10^7 | 2.8 | VGS=25V,VDS=0.1V,60°C,3600s,air | RFSputter | 50 | IGZO | Ar | 5×10^-3
Channel shape effects on device instability of amorphous Indium–Gallium–Zinc oxide thin film transistors | 2021 | 10.3390/mi12010002 | InGaZnO; thin-film transistor; instability; channel shape; electric field | This study investigates the effect of channel shape on device stability for amorphous indium–gallium–zinc oxide (a-IGZO) thin-film transistors (TFTs). Using various channel shapes including zigzag, circular, and U-type, systematic electrical characterization and simulations reveal that while vertical electric field effects are negligible, lateral electric field effects notably impact device stability, particularly for zigzag-shaped channels. | 5 | a-IGZO | In:Ga:Zn=1:1:1mol% | amorphous |  |  | bottomgate | Mo | SiNx/SiOx | PECVD,300°C,precursor | 450 |  | Mo | SiOx | 50 | PECVD | 50 |  |  | 5.32 | -2.8 | 2.6 | 10^7 | 3.32 | VGS=25V,VDS=0.1V,60°C,3600s,air | RFSputter | 50 | IGZO | Ar | 5×10^-3
Channel shape effects on device instability of amorphous Indium–Gallium–Zinc oxide thin film transistors | 2021 | 10.3390/mi12010002 | InGaZnO; thin-film transistor; instability; channel shape; electric field | This study investigates the effect of channel shape on device stability for amorphous indium–gallium–zinc oxide (a-IGZO) thin-film transistors (TFTs). Using various channel shapes including zigzag, circular, and U-type, systematic electrical characterization and simulations reveal that while vertical electric field effects are negligible, lateral electric field effects notably impact device stability, particularly for zigzag-shaped channels. | 6 | a-IGZO | In:Ga:Zn=1:1:1mol% | amorphous |  |  | bottomgate | Mo | SiNx/SiOx | PECVD,300°C,precursor | 450 |  | Mo | SiOx | 50 | PECVD | 50 |  |  | 2.77 | -1.3 | 2.6 | 10^7 | 3.32 | VGS=25V,VDS=0.1V,60°C,3600s,air | RFSputter | 50 | IGZO | Ar | 5×10^-3
Record mobility in transparent p-type tin monoxide films and devices by phase engineering | 2013 | 10.1021/nn400852r | p-type oxide; tin monoxide; thin-film transistors | This study reports the fabrication of fully transparent p-type SnO thin film transistors at low temperatures with record device performance. By careful phase engineering, SnO films with a Hall mobility of 18.71 cm²/Vs and thin-film transistors with a linear field-effect mobility of 6.75 cm²/Vs and 5.87 cm²/Vs on rigid and flexible substrates are developed, demonstrating the highest reported mobilities for p-type oxides processed at low temperatures. | 1 | SnO |  | Amorphous | 2.65 |  | Bottomgate | ITO | HfO2 | ALD |  | Glass | Ti/ITO |  |  |  | 15 | 50000 | 50000 | 5.87 | -1 |  | 6*10^3 | 3.67 | VGS=-1V, air | RF Sputter | 30 | Tin metal target (99.99% purity) | Ar/O2 | 1.8 | 0.09 | Room temperature | 1800 | 180 | Air
Record mobility in transparent p-type tin monoxide films and devices by phase engineering | 2013 | 10.1021/nn400852r | p-type oxide; tin monoxide; thin-film transistors | This study reports the fabrication of fully transparent p-type SnO thin film transistors at low temperatures with record device performance. By careful phase engineering, SnO films with a Hall mobility of 18.71 cm²/Vs and thin-film transistors with a linear field-effect mobility of 6.75 cm²/Vs and 5.87 cm²/Vs on rigid and flexible substrates are developed, demonstrating the highest reported mobilities for p-type oxides processed at low temperatures. | 2 | SnO |  | Polycrystalline | 2.65 |  | Bottomgate | ITO | HfO2 | ALD |  | Plastic | Ti/ITO |  |  |  | 15 | 50000 | 50000 | 6.75 | -1 |  | 6*10^3 |  |  | RF Sputter | 30 | Tin metal target (99.99% purity) | Ar/O2 | 1.8 | 0.09 | Room temperature | 1800 | 180 | Air
Hybrid thin-film materials combinations for complementary integration circuit implementation | 2021 | 10.3390/membranes11120931 | complementary inverter; thin-film transistors; material integration; organic semiconductors; metal oxides | This review article examines recent progress in hybrid-material-based complementary circuits utilizing emerging non-silicon semiconductors such as organic semiconductors, carbon nanotubes, metal oxides, transition metal dichalcogenides, and perovskites. The study highlights their strengths and limitations and discusses the prospects and challenges of hybrid integration to improve complementary integrated circuits. | 1 | SnO |  | Amorphous | 2.65 |  | Bottomgate | ITO | HfO2 | ALD |  | Glass | Ti/ITO |  |  |  | 15 | 50000 | 50000 | 5.87 | -1 |  | 6*10^3 | 3.67 | VGS=-1V, air | RF Sputter | 30 | Tin metal target (99.99% purity) | Ar/O2 | 1.8 | 0.09 | Room temperature | 1800 | 180 | Air
Hybrid thin-film materials combinations for complementary integration circuit implementation | 2021 | 10.3390/membranes11120931 | complementary inverter; thin-film transistors; material integration; organic semiconductors; metal oxides | This review article examines recent progress in hybrid-material-based complementary circuits utilizing emerging non-silicon semiconductors such as organic semiconductors, carbon nanotubes, metal oxides, transition metal dichalcogenides, and perovskites. The study highlights their strengths and limitations and discusses the prospects and challenges of hybrid integration to improve complementary integrated circuits. | 2 | SnO |  | Polycrystalline | 2.65 |  | Bottomgate | ITO | HfO2 | ALD |  | Plastic | Ti/ITO |  |  |  | 15 | 50000 | 50000 | 6.75 | -1 |  | 6*10^3 |  |  | RF Sputter | 30 | Tin metal target (99.99% purity) | Ar/O2 | 1.8 | 0.09 | Room temperature | 1800 | 180 | Air
Thermally Driven Intrinsic and Extrinsic Doping Mechanisms in Amorphous Oxide Semiconductors | 2016 |  | amorphous oxide semiconductors; In-Ga-Zn-O; doping; oxygen vacancy; Cu; electronic states; structural relaxation; diffusion; resistive switching; memristor | This study investigates the thermally driven intrinsic and extrinsic doping mechanisms in amorphous oxide semiconductors (AOSs) using metal/AOSs/metal structured devices. The research provides insights into changes in electronic states of dopants according to their structural location, suggesting that extrinsic doping can create new functionalities in AOSs, such as resistive switching. | 1 | IGZO | In:Ga:Zn = 1:1.6:0.8 | Amorphous | 3.14 | 5.8 | Bottomgate | W | SiO2 |  |  | Si | Ta-Al |  |  |  | 160 | [8 empty] | RF Sputter |  | InGaZnO | Ar/O2 |  |  |  | 3600 | 300 | Vacuum (10⁻³Pa)
Thermally Driven Intrinsic and Extrinsic Doping Mechanisms in Amorphous Oxide Semiconductors | 2016 |  | amorphous oxide semiconductors; In-Ga-Zn-O; doping; oxygen vacancy; Cu; electronic states; structural relaxation; diffusion; resistive switching; memristor | This study investigates the thermally driven intrinsic and extrinsic doping mechanisms in amorphous oxide semiconductors (AOSs) using metal/AOSs/metal structured devices. The research provides insights into changes in electronic states of dopants according to their structural location, suggesting that extrinsic doping can create new functionalities in AOSs, such as resistive switching. | 2 | IGZO | In:Ga:Zn = 1:1.6:0.8 | Amorphous | 3.14 | 5.8 | Bottomgate | W | SiO2 |  |  | Si | Ta-Al |  |  |  | 160 | [8 empty] | RF Sputter |  | InGaZnO | Ar/O2 |  |  |  | 54000 | 300 | Vacuum (10⁻³Pa)
Thermally Driven Intrinsic and Extrinsic Doping Mechanisms in Amorphous Oxide Semiconductors | 2016 |  | amorphous oxide semiconductors; In-Ga-Zn-O; doping; oxygen vacancy; Cu; electronic states; structural relaxation; diffusion; resistive switching; memristor | This study investigates the thermally driven intrinsic and extrinsic doping mechanisms in amorphous oxide semiconductors (AOSs) using metal/AOSs/metal structured devices. The research provides insights into changes in electronic states of dopants according to their structural location, suggesting that extrinsic doping can create new functionalities in AOSs, such as resistive switching. | 3 | IGZO | In:Ga:Zn = 1:1.6:0.8 | Amorphous | 3.14 | 5.8 | Bottomgate | W | SiO2 |  |  | Si | Ta-Al |  |  |  | 160 | [8 empty] | RF Sputter |  | InGaZnO | Ar/O2 |  |  |  | 3600 | 400 | Vacuum (10⁻³Pa)
Lanthanum doping enabling high drain current modulation in a p-type tin monoxide thin-film transistor | 2019 | 10.1021/acsami.9b14462 | cosputtering; p-type semiconductor; tin monoxide; lanthanum doping; thin-film transistor | The study examines the effects of lanthanum doping on the structural, optical, and electrical properties of tin monoxide films as a p-type semiconducting layer. La loading up to 1.9 atom % resulted in smoother surface morphology, suppression of Sn2+ to Sn + Sn4+ conversion, and widened optical band gap, thereby enhancing the hole mobility and carrier density, which improved the performance of p-type thin-film transistors. | 1 | SnO | La = 0 atom % in SnO | Polycrystalline | 2.66 | 6.45 | Bottom gate | Si | SiO2 | Thermal Oxidation | 100 | Si | ITO |  |  |  | 30 | 300000 | 1000000 | 0.29 | 10.3 | 11.9 | 5.4*10^2 |  |  | DC Sputter | 50 | Sn | Ar/O2 | 3 mTorr | 3.2% | RT | 3600 | 250 | Air
Lanthanum doping enabling high drain current modulation in a p-type tin monoxide thin-film transistor | 2019 | 10.1021/acsami.9b14462 | cosputtering; p-type semiconductor; tin monoxide; lanthanum doping; thin-film transistor | The study examines the effects of lanthanum doping on the structural, optical, and electrical properties of tin monoxide films as a p-type semiconducting layer. La loading up to 1.9 atom % resulted in smoother surface morphology, suppression of Sn2+ to Sn + Sn4+ conversion, and widened optical band gap, thereby enhancing the hole mobility and carrier density, which improved the performance of p-type thin-film transistors. | 2 | SnO | La = 0.8 atom % in SnO | Polycrystalline | 2.66 | 6.85 | Bottom gate | Si | SiO2 | Thermal Oxidation | 100 | Si | ITO |  |  |  | 30 | 300000 | 1000000 | 0.91 | 9.5 | 8.3 | 2.1*10^3 |  |  | DC Sputter | 50 | Sn | Ar/O2 | 3 mTorr | 3.2% | RT | 3600 | 250 | Air
Lanthanum doping enabling high drain current modulation in a p-type tin monoxide thin-film transistor | 2019 | 10.1021/acsami.9b14462 | cosputtering; p-type semiconductor; tin monoxide; lanthanum doping; thin-film transistor | The study examines the effects of lanthanum doping on the structural, optical, and electrical properties of tin monoxide films as a p-type semiconducting layer. La loading up to 1.9 atom % resulted in smoother surface morphology, suppression of Sn2+ to Sn + Sn4+ conversion, and widened optical band gap, thereby enhancing the hole mobility and carrier density, which improved the performance of p-type thin-film transistors. | 3 | SnO | La = 1.9 atom % in SnO | Polycrystalline | 2.73 | 6.83 | Bottom gate | Si | SiO2 | Thermal Oxidation | 100 | Si | ITO |  |  |  | 30 | 300000 | 1000000 | 1.20 | 8.3 | 6.9 | 7.3*10^3 |  |  | DC Sputter | 50 | Sn | Ar/O2 | 3 mTorr | 3.2% | RT | 3600 | 250 | Air
Lanthanum doping enabling high drain current modulation in a p-type tin monoxide thin-film transistor | 2019 | 10.1021/acsami.9b14462 | cosputtering; p-type semiconductor; tin monoxide; lanthanum doping; thin-film transistor | The study examines the effects of lanthanum doping on the structural, optical, and electrical properties of tin monoxide films as a p-type semiconducting layer. La loading up to 1.9 atom % resulted in smoother surface morphology, suppression of Sn2+ to Sn + Sn4+ conversion, and widened optical band gap, thereby enhancing the hole mobility and carrier density, which improved the performance of p-type thin-film transistors. | 4 | SnO | La = 1.9 atom % in SnO | Polycrystalline | 2.73 | 6.83 | Bottom gate | Si | SiO2 | Thermal Oxidation | 100 | Si | ITO |  |  |  | 30 | 300000 | 1000000 | 1.05 | 7.1 | 5.4 | 9.8*10^3 |  |  | DC Sputter | 50 | Sn | Ar/O2 | 3 mTorr | 3.9% | RT | 3600 | 250 | Air
Lanthanum doping enabling high drain current modulation in a p-type tin monoxide thin-film transistor | 2019 | 10.1021/acsami.9b14462 | cosputtering; p-type semiconductor; tin monoxide; lanthanum doping; thin-film transistor | The study examines the effects of lanthanum doping on the structural, optical, and electrical properties of tin monoxide films as a p-type semiconducting layer. La loading up to 1.9 atom % resulted in smoother surface morphology, suppression of Sn2+ to Sn + Sn4+ conversion, and widened optical band gap, thereby enhancing the hole mobility and carrier density, which improved the performance of p-type thin-film transistors. | 5 | SnO | La = 1.9 atom % in SnO | Polycrystalline | 2.73 | 6.83 | Bottom gate | Si | SiO2 | Thermal Oxidation | 100 | Si | ITO |  |  |  | 30 | 300000 | 1000000 | 0.93 | 7.0 | 5.4 | 1.1*10^4 |  |  | DC Sputter | 50 | Sn | Ar/O2 | 3 mTorr | 4.5% | RT | 3600 | 250 | Air
Lanthanum doping enabling high drain current modulation in a p-type tin monoxide thin-film transistor | 2019 | 10.1021/acsami.9b14462 | cosputtering; p-type semiconductor; tin monoxide; lanthanum doping; thin-film transistor | The study examines the effects of lanthanum doping on the structural, optical, and electrical properties of tin monoxide films as a p-type semiconducting layer. La loading up to 1.9 atom % resulted in smoother surface morphology, suppression of Sn2+ to Sn + Sn4+ conversion, and widened optical band gap, thereby enhancing the hole mobility and carrier density, which improved the performance of p-type thin-film transistors. | 6 | SnO | La = 1.9 atom % in SnO | Polycrystalline | 2.73 | 6.83 | Bottom gate | Si | SiO2 | Thermal Oxidation | 100 | Si | ITO |  |  |  | 30 | 300000 | 1000000 | 0.26 | 4.4 | 6.5 | 8.0*10^2 |  |  | DC Sputter | 50 | Sn | Ar/O2 | 3 mTorr | 3.2% | RT | 3600 | 300 | Air
A complementary metal oxide semiconductor process-compatible ferroelectric tunnel junction | 2017 | 10.1021/acsami.6b16173 | ferroelectric tunnel junctions; CMOS process; nanoscale characterization; tunneling electroresistance effect; electronic band alignment | This paper reports the fabrication and analysis of a ferroelectric tunnel junction (FTJ) based on a CMOS-compatible Hf0.5Zr0.5O2 tunnel barrier. The study demonstrates the integration of this material with silicon memory technology, confirming the formation of its ferroelectric orthorhombic phase and investigating its tunneling electroresistance effect with a TER ratio of approximately 15 at low read voltage. | 1 | Hf0.5Zr0.5O2 | Hf:Zr = 1:1 | Orthorhombic | 5.06 |  | Bottom gate | TiN | Hf0.5Zr0.5O2 | RF Magnetron Sputtering, 425 °C | 2.8 | p-type Si | Pt |  |  |  | 2.8 | [5 empty] | 15 |  |  | RF Sputter | 20 | Hf0.5Zr0.5O2 | Ar/O2 | 10 mTorr |  | 425
Material deposition and laser annealing of metal oxide thin films for electronics fabricated at low temperature | 2016 |  | Aluminium doped zinc oxide; Indium gallium zinc oxide; Thin film; Excimer laser annealing; Sputter-deposition | The research investigates methods for low thermal-budget fabrication of aluminium doped zinc oxide (AZO) and indium gallium zinc oxide (IGZO) thin films using radio frequency magnetron sputtering without external substrate heating, followed by excimer laser annealing. The systematic study examines the electrical, structural, compositional, and optical properties of the fabricated films, and explores the potential applications of the optimised films for photovoltaics and thin film transistors. | 1 | IGZO | In:Ga:Zn=37:13:50 at.% | Amorphous |  |  | Bottom-gate-staggered |  |  |  |  | Silicon |  |  |  |  | 50 |  |  | 12 |  |  | <10^8 |  |  | RF magnetron co-sputtering |  | In2O3, Ga2O3, ZnO |  |  |  | RT | 3600 |  | Air
Material deposition and laser annealing of metal oxide thin films for electronics fabricated at low temperature | 2016 |  | Aluminium doped zinc oxide; Indium gallium zinc oxide; Thin film; Excimer laser annealing; Sputter-deposition | The research investigates methods for low thermal-budget fabrication of aluminium doped zinc oxide (AZO) and indium gallium zinc oxide (IGZO) thin films using radio frequency magnetron sputtering without external substrate heating, followed by excimer laser annealing. The systematic study examines the electrical, structural, compositional, and optical properties of the fabricated films, and explores the potential applications of the optimised films for photovoltaics and thin film transistors. | 2 | IGZO | In:Ga:Zn=1:1:1 mol% | Amorphous |  |  | Bottom-gate-staggered | Al | SiO2 | Thermal |  | Silicon | Al |  |  |  | 50 |  |  | 17 |  | 0.6 | 10^7 |  |  | RF magnetron sputtering | 75 | IGZO | Ar | 5 mTorr |  |  | 3600 | 175 | Air
Material deposition and laser annealing of metal oxide thin films for electronics fabricated at low temperature | 2016 |  | Aluminium doped zinc oxide; Indium gallium zinc oxide; Thin film; Excimer laser annealing; Sputter-deposition | The research investigates methods for low thermal-budget fabrication of aluminium doped zinc oxide (AZO) and indium gallium zinc oxide (IGZO) thin films using radio frequency magnetron sputtering without external substrate heating, followed by excimer laser annealing. The systematic study examines the electrical, structural, compositional, and optical properties of the fabricated films, and explores the potential applications of the optimised films for photovoltaics and thin film transistors. | 3 | IGZO | In:Ga:Zn=1:1:1 mol% | Amorphous |  |  | Bottom-gate-staggered |  |  |  |  | Glass |  |  |  |  | 50 |  |  | 21.79 |  |  | 1.2*10^8 |  |  | RF sputtering |  | IGZO | 35% O2 and 65% Ar | 1 mTorr |  | RT | 3600 | 350 | N2
Material deposition and laser annealing of metal oxide thin films for electronics fabricated at low temperature | 2016 |  | Aluminium doped zinc oxide; Indium gallium zinc oxide; Thin film; Excimer laser annealing; Sputter-deposition | The research investigates methods for low thermal-budget fabrication of aluminium doped zinc oxide (AZO) and indium gallium zinc oxide (IGZO) thin films using radio frequency magnetron sputtering without external substrate heating, followed by excimer laser annealing. The systematic study examines the electrical, structural, compositional, and optical properties of the fabricated films, and explores the potential applications of the optimised films for photovoltaics and thin film transistors. | 4 | IGZO | In:Ga:Zn=1:1:1 mol% | Amorphous |  |  | Top-gate-staggered |  | Al2O3 | ALD |  | Silicon | Ti/Au |  |  |  | 40 | 5000 | 1000000 | [6 empty] | RF-magnetron sputtering |  | IGZO |  |  |  | RT
Material deposition and laser annealing of metal oxide thin films for electronics fabricated at low temperature | 2016 |  | Aluminium doped zinc oxide; Indium gallium zinc oxide; Thin film; Excimer laser annealing; Sputter-deposition | The research investigates methods for low thermal-budget fabrication of aluminium doped zinc oxide (AZO) and indium gallium zinc oxide (IGZO) thin films using radio frequency magnetron sputtering without external substrate heating, followed by excimer laser annealing. The systematic study examines the electrical, structural, compositional, and optical properties of the fabricated films, and explores the potential applications of the optimised films for photovoltaics and thin film transistors. | 5 | IGZO | In=34.38 at%, Ga=42.41 at%, Zn=23.21 at% | Amorphous | [7 empty] | Glass | Ti/Au |  |  |  | 200 | [8 empty] | RF-magnetron sputtering | 50 | IGZO | 2% O2 in Ar | 2 mTorr |  | RT
Material deposition and laser annealing of metal oxide thin films for electronics fabricated at low temperature | 2016 |  | Aluminium doped zinc oxide; Indium gallium zinc oxide; Thin film; Excimer laser annealing; Sputter-deposition | The research investigates methods for low thermal-budget fabrication of aluminium doped zinc oxide (AZO) and indium gallium zinc oxide (IGZO) thin films using radio frequency magnetron sputtering without external substrate heating, followed by excimer laser annealing. The systematic study examines the electrical, structural, compositional, and optical properties of the fabricated films, and explores the potential applications of the optimised films for photovoltaics and thin film transistors. | 6 | IGZO | In=60.13 at%, Ga=29.25 at%, Zn=10.62 at% | Amorphous | [7 empty] | Glass | Ti/Au |  |  |  | 200 | [8 empty] | RF-magnetron sputtering | 50 | IGZO | 2% O2 in Ar | 2 mTorr |  | RT
Oxide semiconductor stacked film and semiconductor device | 2015 |  | oxide semiconductor; stacked film; transistor; In-Ga-Zn-based oxide; IGZO | An oxide semiconductor stacked film is designed to improve the stability and reduce the variation in electrical characteristics of transistors. Layers of indium, gallium, and zinc oxides are stacked with varying compositions to optimize performance. | 1 | IGZO | In:Ga:Zn = 1:3:2 | [5 empty] | SiO2 | Sputtering, 1000°C | [6 empty] | 30 | [8 empty] | DC Sputter | 500 | InGaZnO | Ar/O2 | 0.4 Pa |  | 200 | 3600 | 300 | Dry air
Oxide semiconductor stacked film and semiconductor device | 2015 |  | oxide semiconductor; stacked film; transistor; In-Ga-Zn-based oxide; IGZO | An oxide semiconductor stacked film is designed to improve the stability and reduce the variation in electrical characteristics of transistors. Layers of indium, gallium, and zinc oxides are stacked with varying compositions to optimize performance. | 2 | IGZO | In:Ga:Zn = 1:3:2 | [8 empty] | Glass |  |  |  |  | 30 | [8 empty] | DC Sputter | 500 | InGaZnO | Ar/O2 | 0.4 Pa |  | 200 | 3600 | 450 | N2 + dry air
Oxide semiconductor stacked film and semiconductor device | 2015 |  | oxide semiconductor; stacked film; transistor; In-Ga-Zn-based oxide; IGZO | An oxide semiconductor stacked film is designed to improve the stability and reduce the variation in electrical characteristics of transistors. Layers of indium, gallium, and zinc oxides are stacked with varying compositions to optimize performance. | 3 | IGZO | In:Ga:Zn = 1:1:1 | [13 empty] | 50 | [8 empty] | DC Sputter | 500 | InGaZnO | Ar/O2 | 0.4 Pa
Oxide semiconductor stacked film and semiconductor device | 2015 |  | oxide semiconductor; stacked film; transistor; In-Ga-Zn-based oxide; IGZO | An oxide semiconductor stacked film is designed to improve the stability and reduce the variation in electrical characteristics of transistors. Layers of indium, gallium, and zinc oxides are stacked with varying compositions to optimize performance. | 4 | IGZO | In:Ga:Zn = 3:1:2 | [13 empty] | 50 | [8 empty] | DC Sputter | 500 | InGaZnO | Ar/O2 | 0.4 Pa |  | 200
Visualization of Mesoscopic Conductivity Fluctuations in Amorphous Semiconductor Thin-Film Transistors | 2023 | 10.1021/acs.nanolett.3c03661 | conductivity fluctuation; amorphous semiconductor; percolation model; mesoscopic physics; microwave impedance microscopy | This study reports gigahertz conductivity mapping in amorphous indium gallium zinc oxide (a-IGZO) thin-film transistors using microwave impedance microscopy, which probes conductivity without the influence of Schottky barrier. Significant nanoscale inhomogeneity in conductivity is observed, which is attributed to trapping and release from localized states, providing new insights into the charge transport mechanism in amorphous semiconductors. | 1 | a-IGZO | Ga2O3:In2O3:ZnO=1:2:2 | Amorphous |  |  | Bottom gate | Al | SiO2 | Thermal oxidation, 90 nm thickness | 90 | n-type Si | Al |  |  |  | 20 |  |  | 1-2 | [5 empty] | RF Sputter | 150 | Ga2O3:In2O3:ZnO | Ar/O2 | 0.005 | 0.00035 | Room temperature | 3600 | 400 | Air
Visualization of Mesoscopic Conductivity Fluctuations in Amorphous Semiconductor Thin-Film Transistors | 2023 | 10.1021/acs.nanolett.3c03661 | conductivity fluctuation; amorphous semiconductor; percolation model; mesoscopic physics; microwave impedance microscopy | This study reports gigahertz conductivity mapping in amorphous indium gallium zinc oxide (a-IGZO) thin-film transistors using microwave impedance microscopy, which probes conductivity without the influence of Schottky barrier. Significant nanoscale inhomogeneity in conductivity is observed, which is attributed to trapping and release from localized states, providing new insights into the charge transport mechanism in amorphous semiconductors. | 2 | a-IGZO | Ga2O3:In2O3:ZnO=1:2:2 | Amorphous |  |  | Bottom gate | Al | SiO2 | Thermal oxidation, 90 nm thickness | 90 | n-type Si | Al |  |  |  | 20 |  |  | 10 | [5 empty] | RF Sputter | 150 | Ga2O3:In2O3:ZnO | Ar/O2 | 0.005 | 0.00035 | Room temperature | 3600 | 400 | Air
Visualization of Mesoscopic Conductivity Fluctuations in Amorphous Semiconductor Thin-Film Transistors | 2023 | 10.1021/acs.nanolett.3c03661 | conductivity fluctuation; amorphous semiconductor; percolation model; mesoscopic physics; microwave impedance microscopy | This study reports gigahertz conductivity mapping in amorphous indium gallium zinc oxide (a-IGZO) thin-film transistors using microwave impedance microscopy, which probes conductivity without the influence of Schottky barrier. Significant nanoscale inhomogeneity in conductivity is observed, which is attributed to trapping and release from localized states, providing new insights into the charge transport mechanism in amorphous semiconductors. | 3 | a-IGZO | Ga2O3:In2O3:ZnO=1:2:2 | Amorphous |  |  | Bottom gate | Al | SiO2 | Thermal oxidation, 90 nm thickness | 90 | n-type Si | Al |  |  |  | 20 | [8 empty] | RF Sputter | 150 | Ga2O3:In2O3:ZnO | Ar/O2 | 0.005 | 0.00035 | Room temperature | 3600 | 400 | Air
Sputtered oxide-based thin-film transistors for neuromorphic applications | 2022 | 10.1021/acsaelm.2c00395 | oxide thin-film transistor; electrolyte-gated transistor; synaptic transistor; synaptic electronics; neuromorphic engineering | This paper discusses the fabrication and characterization of indium-gallium-zinc-oxide thin-film transistors gated with sputtered electrolytes for neuromorphic applications. The study achieved tunable synaptic spiking behaviors and a wide range of memory time tunability by altering sputtering pressure and investigated the temperature dependence of the device performance and synaptic behaviors. | 1 | IGZO | In:Ga:Zn = N/A | Amorphous |  |  | Bottom gate | Al | SiO2 | Sputtering, 120W, Ar flow 9sccm, pressure 1×10-2mBar, thickness ~100nm | 100 nm | Glass | Al |  |  |  | 30 |  |  | 1 to 5 | -0.5 to 0.5 | 0.13 | 1×10^5 |  |  | RF Sputter | 90 | IGZO | Ar | 5×10-3
Sputtered oxide-based thin-film transistors for neuromorphic applications | 2022 | 10.1021/acsaelm.2c00395 | oxide thin-film transistor; electrolyte-gated transistor; synaptic transistor; synaptic electronics; neuromorphic engineering | This paper discusses the fabrication and characterization of indium-gallium-zinc-oxide thin-film transistors gated with sputtered electrolytes for neuromorphic applications. The study achieved tunable synaptic spiking behaviors and a wide range of memory time tunability by altering sputtering pressure and investigated the temperature dependence of the device performance and synaptic behaviors. | 2 | IGZO | In:Ga:Zn = N/A | Amorphous |  |  | Bottom gate | Al | SiO2 | Sputtering, varied pressure (1×10-3, 5×10-3, 1×10-2mBar) |  | Glass | Al |  |  |  | 30 | [8 empty] | RF Sputter | 90 | IGZO | Ar/O2 | Varied
Sputtered oxide-based thin-film transistors for neuromorphic applications | 2022 | 10.1021/acsaelm.2c00395 | oxide thin-film transistor; electrolyte-gated transistor; synaptic transistor; synaptic electronics; neuromorphic engineering | This paper discusses the fabrication and characterization of indium-gallium-zinc-oxide thin-film transistors gated with sputtered electrolytes for neuromorphic applications. The study achieved tunable synaptic spiking behaviors and a wide range of memory time tunability by altering sputtering pressure and investigated the temperature dependence of the device performance and synaptic behaviors. | 3 | IGZO | In:Ga:Zn = N/A | Amorphous |  |  | Bottom gate | Al | SiO2 | Sputtering, 120W, 1×10-2mBar |  | Glass | Al |  |  |  | 10 |  |  |  | ~+0.2 |  |  |  |  | RF Sputter | 90 | IGZO | Ar | 5×10-3
Oxide thin-film transistor-based vertically stacked complementary inverter for logic and photo-sensor operations | 2019 | 10.3390/ma12233815 | oxide TFT; vertically stacked complementary logic inverter; SnO; IGZO; photo-sensor | This paper demonstrates a vertically stacked three-dimensional complementary inverter using p-channel tin monoxide (SnO) and n-channel indium-gallium-zinc oxide (IGZO) thin-film transistors (TFTs). The fabricated inverter exhibits a high voltage gain of ~33.6, full swing characteristics, and excellent visible-light photoresponse, indicating its potential for use in sensitive photo-sensors operating in the visible spectral range. | 1 | IGZO | In:Ga:Zn:O = 1:1:1:4 mol% | Amorphous |  |  | Top-gate | Mo | Al2O3 | ALD, 200°C, Al(CH3)3/H2O | 100 | n-type Si wafer with thermal SiO2 | ITO | SU-8 | 2000 | Spin coating, 180°C, air | 25 | 1000000 | 400000 | 7.61 | 0.03 | 0.29 | 4.30*10^8 |  |  | RF Sputter | 50 | IGZO | Ar | 5.0 |  |  | 3600 | 150 | Air
Oxide thin-film transistor-based vertically stacked complementary inverter for logic and photo-sensor operations | 2019 | 10.3390/ma12233815 | oxide TFT; vertically stacked complementary logic inverter; SnO; IGZO; photo-sensor | This paper demonstrates a vertically stacked three-dimensional complementary inverter using p-channel tin monoxide (SnO) and n-channel indium-gallium-zinc oxide (IGZO) thin-film transistors (TFTs). The fabricated inverter exhibits a high voltage gain of ~33.6, full swing characteristics, and excellent visible-light photoresponse, indicating its potential for use in sensitive photo-sensors operating in the visible spectral range. | 2 | SnO | Sn | Polycrystalline |  |  | Bottom-gate | Mo | Al2O3 | ALD, 200°C, Al(CH3)3/H2O | 100 | IGZO TFT | ITO | SU-8 | 2000 | Spin coating, 180°C, air | 24 | 100000 | 280000 | 1.34 | 3.15 | 3.62 | 5.75*10^3 |  |  | RF Magnetron Sputter | 50 | Sn | Ar/O2 | 3.0 |  |  | 1800 | 180 | Air
Μικρορευστονική διάταξη με αντιβακτηριακή επιφάνεια ZnO για τη λύση βακτηρίων | 2022 |  | ZnO; antibacterial surface; cell lysis; microfluidics; nanostructured surface | This study investigated a zinc oxide (ZnO) micro-channel as a tool for bacterial cell lysis by exploring both the chemical properties and surface topography of ZnO. The microchannel achieved high bacterial killing rates, releasing intracellular contents under both static and flow conditions, even at a short residence time of 15 minutes. | 1 | ZnO |  | Amorphous |  |  | Micro-channel |  |  |  |  | PMMA | [13 empty] | Hot water treatment | [5 empty] | 90 | 86400 | 90 | Water
Semiconductor memory device including semiconductor and oxide semiconductor transistors | 2013 |  | semiconductor memory device; oxide semiconductor; transistors; DRAM; SRAM; flash memory | The invention discloses a semiconductor device using a combination of semiconductor and oxide semiconductor transistors for improved non-volatile memory applications. The device aims to retain data without power supply and to mitigate issues such as leakage currents and degradation due to writing and erasing operations. | 1 | IGZO | In:Ga:Zn = 1:1:1 mol% | Amorphous | [21 empty] | RF Sputter |  | In-Ga-Zn-O | Ar/O2
Semiconductor memory device including semiconductor and oxide semiconductor transistors | 2013 |  | semiconductor memory device; oxide semiconductor; transistors; DRAM; SRAM; flash memory | The invention discloses a semiconductor device using a combination of semiconductor and oxide semiconductor transistors for improved non-volatile memory applications. The device aims to retain data without power supply and to mitigate issues such as leakage currents and degradation due to writing and erasing operations. | 2 | IGZO | In:Ga:Zn = 1:1:2 mol% | Amorphous | [21 empty] | RF Sputter |  | In-Ga-Zn-O | Ar/O2
Semiconductor memory device including semiconductor and oxide semiconductor transistors | 2013 |  | semiconductor memory device; oxide semiconductor; transistors; DRAM; SRAM; flash memory | The invention discloses a semiconductor device using a combination of semiconductor and oxide semiconductor transistors for improved non-volatile memory applications. The device aims to retain data without power supply and to mitigate issues such as leakage currents and degradation due to writing and erasing operations. | 3 | IGZO | In:Ga:Zn = 1:1:4 mol% | Amorphous | [21 empty] | RF Sputter |  | In-Ga-Zn-O | Ar/O2
Compositional Engineering of Cu-Doped SnO Film for Complementary Metal Oxide Semiconductor Technology | 2024 | 10.1021/acs.nanolett.3c03953 | flexible complementary logics; metal oxide semiconductor; Cu doping; SnO | This paper demonstrates the first use of Cu-doped SnO (Cu:SnO) films with HfO2 capping for high-performance p- and n-channel thin-film transistors (TFTs), showcasing record-high electron and hole mobilities. The work highlights the application in flexible complementary logic circuits, achieving an ultrahigh gain, excellent stability, and bending reliability. | 1 | Cu:SnO | Cu3 atom %:SnO |  |  |  | Bottomgate | Al | Al2O3 | Anodized on Al film | 200.3 nm | Polyimide (PI) | Cr/Au | HfO2 | 9.6 | ALD, 100°C, dimethylamine hafnium and H2O |  | 200000 | 1300000 | 43.8 |  | 3.0-3.3 | 6.8*10^4 | 1.5 | PBS, 20V, air | RF Sputter | 38 | Cu:Sn (99.99% purity) | Ar/O2 | 0.76 | 2.31% | Room temperature |  | 250 | Air
Compositional Engineering of Cu-Doped SnO Film for Complementary Metal Oxide Semiconductor Technology | 2024 | 10.1021/acs.nanolett.3c03953 | flexible complementary logics; metal oxide semiconductor; Cu doping; SnO | This paper demonstrates the first use of Cu-doped SnO (Cu:SnO) films with HfO2 capping for high-performance p- and n-channel thin-film transistors (TFTs), showcasing record-high electron and hole mobilities. The work highlights the application in flexible complementary logic circuits, achieving an ultrahigh gain, excellent stability, and bending reliability. | 2 | Cu:SnO | Cu3 atom %:SnO |  |  |  | Bottomgate | Al | Al2O3 | Anodized on Al film | 200.3 nm | Polyimide (PI) | Cr/Au | HfO2 | 9.6 | ALD, 100°C, dimethylamine hafnium and H2O |  | 200000 | 1300000 | 2.4 |  | 5.8-6.6 | 1.3*10^4 | 3 | NBS, -20V, air | RF Sputter | 38 | Cu:Sn (99.99% purity) | Ar/O2 | 0.76 | 2.31% | Room temperature |  | 250 | Air
All-Oxide p–n Junction Thermoelectric Generator Based on SnOx and ZnO Thin Films | 2021 | 10.1021/acsami.1c09748 | thermoelectricity; energy generation; all-oxide device; p−n junction; density functional theory; TEGs | The study proposes an all-oxide p−n junction thermoelectric generator composed of low-cost, abundant, and nontoxic materials, such as n-type ZnO and p-type SnOx thin films. The device demonstrates a maximum power output of 1.8 nW (126 μW/cm2) at a temperature difference of 160 K, paving the way for the development of high-performance TEG devices based on oxide thin films. | 1 | ZnO |  |  |  |  | p−n junction TEG |  |  |  |  | Borosilicate glass | ITO |  |  |  | 110 | [8 empty] | Pulsed laser deposition (PLD) |  | ZnO (99.99% purity) | Oxygen | 0.01 mbar |  | 400
All-Oxide p–n Junction Thermoelectric Generator Based on SnOx and ZnO Thin Films | 2021 | 10.1021/acsami.1c09748 | thermoelectricity; energy generation; all-oxide device; p−n junction; density functional theory; TEGs | The study proposes an all-oxide p−n junction thermoelectric generator composed of low-cost, abundant, and nontoxic materials, such as n-type ZnO and p-type SnOx thin films. The device demonstrates a maximum power output of 1.8 nW (126 μW/cm2) at a temperature difference of 160 K, paving the way for the development of high-performance TEG devices based on oxide thin films. | 2 | SnOx | Sn |  |  |  | p−n junction TEG |  |  |  |  | Borosilicate glass | ITO |  |  |  | 70 | [8 empty] | Thermal evaporation and annealing |  | Sn | Air |  |  |  | 10800 | 250 | Air
Semiconductor device including oxide semiconductor layer | 2015 | 10.1109/LED.2014.2329933 | oxide semiconductor; thin-film transistors; TFT; oxide insulating layer; semiconductor device | The invention relates to a semiconductor device that includes multiple oxide semiconductor layers with varying compositions to improve the device's electrical characteristics and stability. Key features include the use of a highly purified first oxide semiconductor layer and the creation of a buried-channel transistor with high field-effect mobility due to the intrinsic structure separating the carrier flow from the gate insulating layer containing silicon. | 1 | InGaZnO | In:Ga:Zn=1:1:1mol% | CAAC-OS |  |  | Bottom gate | W | SiO2/SiOx | Plasma ALD, 200°C |  | Glass | Al | SiNx | 150 | PECVD, temperature, precursor | 30 | 50 | 100 | 10.9 | 1.1 | 0.18 | 5.0*10^6 | 0.03 | PBS, 40V, 80°C, 5000 sec, vacuum | RF Sputter | 300 | InGaZnO | Ar/O2 | 0.7 | 0.1 | 250 | 1800 | 300 | N2
Semiconductor device including oxide semiconductor layer | 2015 | 10.1109/LED.2014.2329933 | oxide semiconductor; thin-film transistors; TFT; oxide insulating layer; semiconductor device | The invention relates to a semiconductor device that includes multiple oxide semiconductor layers with varying compositions to improve the device's electrical characteristics and stability. Key features include the use of a highly purified first oxide semiconductor layer and the creation of a buried-channel transistor with high field-effect mobility due to the intrinsic structure separating the carrier flow from the gate insulating layer containing silicon. | 2 | InGaZnO | In:Ga:Zn=3:1:2mol% | CAAC-OS |  |  | Bottom gate | Al | SiNx | Thermal ALD, 300°C |  | Silicon | Mo | Al2O3 | 100 | Thermal ALD, 200°C, precursor | 20 | 100 | 200 | 15.6 | 2.0 | 0.22 | 6.0*10^6 | 0.01 | NBS, -30V, 90°C, 6000 sec, air | RF Sputter | 150 | InGaZnO | Ar/O2 | 0.5 | 0.1 | 200 | 3600 | 350 | O2
Enhanced ultraviolet photoresponse characteristics of indium gallium zinc oxide photo-thin-film transistors enabled by surface functionalization of biomaterials for real … | 2021 | 10.1021/acsami.1c15565 | IGZO photo-thin-film transistors; fluorescent proteins; surface functionalization; ultraviolet photoresponse; persistent photoconductivity (PPC) | This paper reports the enhancement of ultraviolet (UV) photoresponse characteristics of indium gallium zinc oxide (IGZO) photo-thin-film transistors (photo-TFTs) by the surface functionalization of biomolecules. The biomaterial/IGZO interface improves UV-A absorption and suppresses persistent photoconductivity under negative gate bias, leading to increased photoresponsivity, specific detectivity, and a fast and repeatable UV photoresponse. These findings highlight the potential of IGZO photo-TFTs combined with biomaterials for real-time UV monitoring. | 1 | IGZO | In:Ga:Zn=2:2:1 mol% | Amorphous | 3.3-3.5 |  | Bottom gate | Al | SiO2 | Thermal oxidation |  | p-type Si | Al |  |  |  | 20 |  |  | 7.9 | -0.45 |  |  |  |  | RF Sputter | 50 | In2O3/Ga2O3/ZnO | Ar/O2 | 2.5 mTorr | 0.15 sccm |  | 7200 | 300 | Air
Enhanced ultraviolet photoresponse characteristics of indium gallium zinc oxide photo-thin-film transistors enabled by surface functionalization of biomaterials for real … | 2021 | 10.1021/acsami.1c15565 | IGZO photo-thin-film transistors; fluorescent proteins; surface functionalization; ultraviolet photoresponse; persistent photoconductivity (PPC) | This paper reports the enhancement of ultraviolet (UV) photoresponse characteristics of indium gallium zinc oxide (IGZO) photo-thin-film transistors (photo-TFTs) by the surface functionalization of biomolecules. The biomaterial/IGZO interface improves UV-A absorption and suppresses persistent photoconductivity under negative gate bias, leading to increased photoresponsivity, specific detectivity, and a fast and repeatable UV photoresponse. These findings highlight the potential of IGZO photo-TFTs combined with biomaterials for real-time UV monitoring. | 2 | BFP/IGZO | In:Ga:Zn=2:2:1 mol% | Amorphous | 3.3-3.5 |  | Bottom gate | Al | SiO2 | Thermal oxidation |  | p-type Si | Al |  |  |  | 20 |  |  | 3.9 | -24.25 |  |  |  |  | RF Sputter | 50 | In2O3/Ga2O3/ZnO | Ar/O2 | 2.5 mTorr | 0.15 sccm |  | 7200 | 300 | Air
Influence of oxygen flow rate on channel width dependent electrical properties of indium gallium zinc oxide thin-film transistors | 2020 | 10.3390/nano10122357 | IGZO; TFT; oxygen flow; channel width; electrical property | The effects of various oxygen flows on indium gallium zinc oxide based thin-film transistors with different channel width sizes have been investigated. The study found that an oxygen flow rate of 1 sccm optimizes electrical properties, minimizing threshold voltage distribution and improving on-current and sub-threshold swing voltage at larger channel widths. | 1 | IGZO | In:Ga:Zn = N/A | Amorphous |  |  | Bottom gate | ITO | SiO2 | e-beam evaporated SiO2 | 200 | Glass | Al |  |  |  | 40 | 200 | 500 | 11.9 | 0.41 | 0.18 | 2.2*10^6 |  |  | RF Sputter | 70 | IGZO | Ar | 0.003 | 0 | 23-30
Influence of oxygen flow rate on channel width dependent electrical properties of indium gallium zinc oxide thin-film transistors | 2020 | 10.3390/nano10122357 | IGZO; TFT; oxygen flow; channel width; electrical property | The effects of various oxygen flows on indium gallium zinc oxide based thin-film transistors with different channel width sizes have been investigated. The study found that an oxygen flow rate of 1 sccm optimizes electrical properties, minimizing threshold voltage distribution and improving on-current and sub-threshold swing voltage at larger channel widths. | 2 | IGZO | In:Ga:Zn = N/A | Amorphous |  |  | Bottom gate | ITO | SiO2 | e-beam evaporated SiO2 | 200 | Glass | Al |  |  |  | 40 | 200 | 800 | 9.4 | 0.65 | 0.22 | 1.6*10^6 |  |  | RF Sputter | 70 | IGZO | Ar | 0.003 | 0 | 23-30
Influence of oxygen flow rate on channel width dependent electrical properties of indium gallium zinc oxide thin-film transistors | 2020 | 10.3390/nano10122357 | IGZO; TFT; oxygen flow; channel width; electrical property | The effects of various oxygen flows on indium gallium zinc oxide based thin-film transistors with different channel width sizes have been investigated. The study found that an oxygen flow rate of 1 sccm optimizes electrical properties, minimizing threshold voltage distribution and improving on-current and sub-threshold swing voltage at larger channel widths. | 3 | IGZO | In:Ga:Zn = N/A | Amorphous |  |  | Bottom gate | ITO | SiO2 | e-beam evaporated SiO2 | 200 | Glass | Al |  |  |  | 40 | 200 | 1500 | 8.3 | 0.89 | 0.16 | 3.0*10^7 |  |  | RF Sputter | 70 | IGZO | Ar | 0.003 | 0 | 23-30
Influence of oxygen flow rate on channel width dependent electrical properties of indium gallium zinc oxide thin-film transistors | 2020 | 10.3390/nano10122357 | IGZO; TFT; oxygen flow; channel width; electrical property | The effects of various oxygen flows on indium gallium zinc oxide based thin-film transistors with different channel width sizes have been investigated. The study found that an oxygen flow rate of 1 sccm optimizes electrical properties, minimizing threshold voltage distribution and improving on-current and sub-threshold swing voltage at larger channel widths. | 4 | IGZO | In:Ga:Zn = N/A | Amorphous |  |  | Bottom gate | ITO | SiO2 | e-beam evaporated SiO2 | 200 | Glass | Al |  |  |  | 40 | 200 | 2000 | 7.4 | 0.90 | 0.13 | 1.1*10^7 |  |  | RF Sputter | 70 | IGZO | Ar | 0.003 | 0 | 23-30
Influence of oxygen flow rate on channel width dependent electrical properties of indium gallium zinc oxide thin-film transistors | 2020 | 10.3390/nano10122357 | IGZO; TFT; oxygen flow; channel width; electrical property | The effects of various oxygen flows on indium gallium zinc oxide based thin-film transistors with different channel width sizes have been investigated. The study found that an oxygen flow rate of 1 sccm optimizes electrical properties, minimizing threshold voltage distribution and improving on-current and sub-threshold swing voltage at larger channel widths. | 5 | IGZO | In:Ga:Zn = N/A | Amorphous |  |  | Bottom gate | ITO | SiO2 | e-beam evaporated SiO2 | 200 | Glass | Al |  |  |  | 40 | 200 | 500 | 12.3 | 0.54 | 0.15 | 2.6*10^6 |  |  | RF Sputter | 70 | IGZO | Ar/O2 | 0.003 | 0.001 | 23-30
Influence of oxygen flow rate on channel width dependent electrical properties of indium gallium zinc oxide thin-film transistors | 2020 | 10.3390/nano10122357 | IGZO; TFT; oxygen flow; channel width; electrical property | The effects of various oxygen flows on indium gallium zinc oxide based thin-film transistors with different channel width sizes have been investigated. The study found that an oxygen flow rate of 1 sccm optimizes electrical properties, minimizing threshold voltage distribution and improving on-current and sub-threshold swing voltage at larger channel widths. | 6 | IGZO | In:Ga:Zn = N/A | Amorphous |  |  | Bottom gate | ITO | SiO2 | e-beam evaporated SiO2 | 200 | Glass | Al |  |  |  | 40 | 200 | 800 | 10.8 | 0.66 | 0.17 | 1.0*10^7 |  |  | RF Sputter | 70 | IGZO | Ar/O2 | 0.003 | 0.001 | 23-30
New Applications for CDTE+CDS Heterojunctions: the Prospects of the Thin-Film JFET | 2017 |  | CdTe; CdS; Thin-Film; JFET; Pulsed Laser Deposition (PLD) | This dissertation explores the potential of Junction Field Effect Transistors (JFETs) using II-VI polycrystalline materials, specifically CdTe and CdS, deposited via Pulsed Laser Deposition (PLD). Despite the challenges in fabricating functional JFETs due to issues with channel resistivity modulation, the study demonstrates the low leakage currents and proper diode behavior of CdTe/CdS heterojunctions, suggesting their suitability for rectifier diode and JFET applications. | 1 | CdTe |  | Cubic |  |  | PN junction | Au/Cu |  |  |  | SiO2 | Au |  |  |  | 200 | [8 empty] | PLD |  | CdTe | N2 | 20 mTorr |  | 220 | 1800 | 400 | N2
New Applications for CDTE+CDS Heterojunctions: the Prospects of the Thin-Film JFET | 2017 |  | CdTe; CdS; Thin-Film; JFET; Pulsed Laser Deposition (PLD) | This dissertation explores the potential of Junction Field Effect Transistors (JFETs) using II-VI polycrystalline materials, specifically CdTe and CdS, deposited via Pulsed Laser Deposition (PLD). Despite the challenges in fabricating functional JFETs due to issues with channel resistivity modulation, the study demonstrates the low leakage currents and proper diode behavior of CdTe/CdS heterojunctions, suggesting their suitability for rectifier diode and JFET applications. | 2 | CdTe |  | Cubic |  |  | PN junction | Au/Cu |  |  |  | SiO2 | Au |  |  |  | 200 | [8 empty] | PLD |  | CdTe | N2 | 20 mTorr |  | 220 | 1800 | 420 | N2
Metal oxide semiconductor device | 2019 |  | oxide semiconductor; highly reliable semiconductor device; insulating layer; gate electrode | A highly reliable semiconductor device including an oxide semiconductor is provided. The device includes an oxide semiconductor layer, an insulating layer in contact with the oxide semiconductor layer, a gate electrode layer overlapping with the oxide semiconductor layer, and a source and drain electrode layer electrically connected to the oxide semiconductor layer. | 1 | In-Ga-Zn oxide | In:Ga:Zn = 1:1:1 | Amorphous | 3.15 | 6.3 | [5 empty] | Glass | [14 empty] | 500 | In-Ga-Zn oxide | Ar | 0.4 |  | Room temperature | 7200 | 450 | N2/O2
Metal oxide semiconductor device | 2019 |  | oxide semiconductor; highly reliable semiconductor device; insulating layer; gate electrode | A highly reliable semiconductor device including an oxide semiconductor is provided. The device includes an oxide semiconductor layer, an insulating layer in contact with the oxide semiconductor layer, a gate electrode layer overlapping with the oxide semiconductor layer, and a source and drain electrode layer electrically connected to the oxide semiconductor layer. | 2 | In-Ga-Zn oxide | In:Ga:Zn = 1:1:1 | Nanocrystalline | 3.15 | 5.9 | [5 empty] | Glass | [14 empty] | 500 | In-Ga-Zn oxide | Ar/O2 | 0.4 |  | Room temperature | 3600 | 450 | N2
Metal oxide semiconductor device | 2019 |  | oxide semiconductor; highly reliable semiconductor device; insulating layer; gate electrode | A highly reliable semiconductor device including an oxide semiconductor is provided. The device includes an oxide semiconductor layer, an insulating layer in contact with the oxide semiconductor layer, a gate electrode layer overlapping with the oxide semiconductor layer, and a source and drain electrode layer electrically connected to the oxide semiconductor layer. | 3 | In-Ga-Zn oxide | In:Ga:Zn = 1:1:1 | Nanocrystalline | 3.15 | 6.1 | [5 empty] | Glass | [14 empty] | 500 | In-Ga-Zn oxide | Ar/O2 | 0.4 |  | Room temperature | 7200 | 450 | N2/O2
Metal oxide semiconductor device | 2019 |  | oxide semiconductor; highly reliable semiconductor device; insulating layer; gate electrode | A highly reliable semiconductor device including an oxide semiconductor is provided. The device includes an oxide semiconductor layer, an insulating layer in contact with the oxide semiconductor layer, a gate electrode layer overlapping with the oxide semiconductor layer, and a source and drain electrode layer electrically connected to the oxide semiconductor layer. | 4 | In-Ga-Zn oxide | In:Ga:Zn = 1:1:1 | Nanocrystalline | 3.15 | 5.0 | [5 empty] | Glass | [14 empty] | 200 | In-Ga-Zn oxide | Ar/H2 | 2.0 |  | Room temperature
Boosting magneto-ionic effects in Co-oxide films by electrolyte-gating | 2023 |  | magneto-ionics; electrolyte-gating; Co-oxide films; oxygen ion motion; neuromorphic computing | This Thesis explores boosting oxygen ion motion and corresponding magneto-ionic effects in electrolyte-gated paramagnetic cobalt oxide (Co-oxide) films through three approaches: reducing film thickness, varying electrolyte composition, and defect engineering. These improvements indicate potential applications for magneto-ionics in energy-efficient, voltage-controlled magnetic systems and neuromorphic computing. | 1 | Co-oxide |  |  |  |  | Capacitor-like | Pt |  |  |  | Si | Cu |  |  |  | 230 | [8 empty] | Reactive sputtering |  | Co
Boosting magneto-ionic effects in Co-oxide films by electrolyte-gating | 2023 |  | magneto-ionics; electrolyte-gating; Co-oxide films; oxygen ion motion; neuromorphic computing | This Thesis explores boosting oxygen ion motion and corresponding magneto-ionic effects in electrolyte-gated paramagnetic cobalt oxide (Co-oxide) films through three approaches: reducing film thickness, varying electrolyte composition, and defect engineering. These improvements indicate potential applications for magneto-ionics in energy-efficient, voltage-controlled magnetic systems and neuromorphic computing. | 2 | Co-oxide |  |  |  |  | Capacitor-like | Pt |  |  |  | Si | Cu |  |  |  | 5 | [8 empty] | Reactive sputtering |  | Co
Boosting magneto-ionic effects in Co-oxide films by electrolyte-gating | 2023 |  | magneto-ionics; electrolyte-gating; Co-oxide films; oxygen ion motion; neuromorphic computing | This Thesis explores boosting oxygen ion motion and corresponding magneto-ionic effects in electrolyte-gated paramagnetic cobalt oxide (Co-oxide) films through three approaches: reducing film thickness, varying electrolyte composition, and defect engineering. These improvements indicate potential applications for magneto-ionics in energy-efficient, voltage-controlled magnetic systems and neuromorphic computing. | 3 | Co-oxide |  |  |  |  | Capacitor-like | Pt |  |  |  | Si | Cu |  |  |  | 15 | [8 empty] | Reactive sputtering |  | Co
Influence of plasma treatment on optical and electrical properties of a-InGaZnO films | 2013 | 10.1116/1.4798297 | Amorphous-oxide semiconductors (AOSs); InGaZnO (IGZO); thin film transistors (TFTs); plasma treatment; optical properties; electrical properties | The study investigates the effects of various plasma treatments on the microstructure and the optical and electrical properties of amorphous InGaZnO (a-IGZO) films. Plasma surface treatments significantly influence the resistivity, carrier concentration, and carrier mobility of IGZO films, while maintaining over 80% average transparency in the visible region. | 1 | Co-oxide |  |  |  |  | Capacitor-like | Pt |  |  |  | Si | Cu |  |  |  | 230 | [8 empty] | Reactive sputtering |  | Co
Influence of plasma treatment on optical and electrical properties of a-InGaZnO films | 2013 | 10.1116/1.4798297 | Amorphous-oxide semiconductors (AOSs); InGaZnO (IGZO); thin film transistors (TFTs); plasma treatment; optical properties; electrical properties | The study investigates the effects of various plasma treatments on the microstructure and the optical and electrical properties of amorphous InGaZnO (a-IGZO) films. Plasma surface treatments significantly influence the resistivity, carrier concentration, and carrier mobility of IGZO films, while maintaining over 80% average transparency in the visible region. | 2 | Co-oxide |  |  |  |  | Capacitor-like | Pt |  |  |  | Si | Cu |  |  |  | 5 | [8 empty] | Reactive sputtering |  | Co
Influence of plasma treatment on optical and electrical properties of a-InGaZnO films | 2013 | 10.1116/1.4798297 | Amorphous-oxide semiconductors (AOSs); InGaZnO (IGZO); thin film transistors (TFTs); plasma treatment; optical properties; electrical properties | The study investigates the effects of various plasma treatments on the microstructure and the optical and electrical properties of amorphous InGaZnO (a-IGZO) films. Plasma surface treatments significantly influence the resistivity, carrier concentration, and carrier mobility of IGZO films, while maintaining over 80% average transparency in the visible region. | 3 | Co-oxide |  |  |  |  | Capacitor-like | Pt |  |  |  | Si | Cu |  |  |  | 15 | [8 empty] | Reactive sputtering |  | Co
Effect of Plasma Treatment on the Luminescent and Scintillation Properties of Thick ZnO Films Fabricated by Sputtering of a Hot Ceramic Target | 2023 | 10.3390/photonics10121354 | ZnO; thick films; plasma treatment; scintillator; X-ray luminescence; photoluminescence; phonon replica; excitons; green luminescence; hot ceramic target | This paper presents a study on the structural, morphological, optical, luminescent, and scintillation properties of thick ZnO films grown using magnetron sputtering of a hot ceramic target. Post-growth plasma treatment significantly improved the crystalline and optical quality, resulting in intense near-band-edge luminescence (NBEL) and reduced visible defect luminescence. The main NBEL emission mechanism involves phonon replicas of free exciton recombination. | 1 | ZnO | Zn:O = 1:1 mol% | c-axis oriented | [7 empty] | Sapphire (R-plane) |  |  |  |  | 100000 | [8 empty] | Magnetron Sputter | 2675 | ZnO (sintered ceramic) | Ar | 0.0075 |  | 830
Effect of Plasma Treatment on the Luminescent and Scintillation Properties of Thick ZnO Films Fabricated by Sputtering of a Hot Ceramic Target | 2023 | 10.3390/photonics10121354 | ZnO; thick films; plasma treatment; scintillator; X-ray luminescence; photoluminescence; phonon replica; excitons; green luminescence; hot ceramic target | This paper presents a study on the structural, morphological, optical, luminescent, and scintillation properties of thick ZnO films grown using magnetron sputtering of a hot ceramic target. Post-growth plasma treatment significantly improved the crystalline and optical quality, resulting in intense near-band-edge luminescence (NBEL) and reduced visible defect luminescence. The main NBEL emission mechanism involves phonon replicas of free exciton recombination. | 2 | ZnO | Zn:O = 1:1 mol% | c-axis oriented | [7 empty] | Sapphire (R-plane) |  |  |  |  | 80000 | [8 empty] | Magnetron Sputter | 2675 | ZnO (sintered ceramic) | Ar | 0.0075 |  | 830
Recent progress of oxide-TFT-based inverter technology | 2021 | 10.1080/15980316.2021.1977401 | oxide; thin-film transistors (TFTs); inverter; CMOS; p-channel TFT; ring oscillator | The paper reviews the recent advancements and challenges in oxide-TFT-based inverter technology, focusing on unipolar NMOS, PMOS, CMOS, and CMOS-like inverters using ambipolar oxide-TFTs. It highlights the superior electrical properties and low-cost manufacturability of oxide-TFTs, emphasizing their applications in future electronics such as sensors, IoT, and medical devices. | 1 | IGZO | In:Ga:Zn | Amorphous |  |  | Bottom gate | Al | SiO2 | Thermal ALD |  | Glass | Al | SiNx | 50 | PECVD | 50 | 10000 | 100000 | 12.5 | 1.2 | 0.2 | 2.1*10^7 | 0.02 | PBS, 60V, 25°C, 1000 hours, air | DCSputter | 200 | InGaZnO | Ar/O2 | 0.5 | 0.05 | 300 | 3600 | 400 | Air
Recent progress of oxide-TFT-based inverter technology | 2021 | 10.1080/15980316.2021.1977401 | oxide; thin-film transistors (TFTs); inverter; CMOS; p-channel TFT; ring oscillator | The paper reviews the recent advancements and challenges in oxide-TFT-based inverter technology, focusing on unipolar NMOS, PMOS, CMOS, and CMOS-like inverters using ambipolar oxide-TFTs. It highlights the superior electrical properties and low-cost manufacturability of oxide-TFTs, emphasizing their applications in future electronics such as sensors, IoT, and medical devices. | 2 | ZnO |  |  |  |  | Bottom gate |  |  |  |  | Glass | [5 empty] | 2000 | 100 | [8 empty] | ZnO
Hydrogen behavior at crystalline+amorphous interface of transparent oxide semiconductor and its effects on carrier transport and crystallization | 2022 | 10.1021/acsami.2c09604 | wide-band-gap amorphous oxide semiconductors; hydrogen defects; crystalline/amorphous interfaces; ab initio molecular dynamics; density functional theory; carrier generation and transport; crystallization | The role of disorder and particularly of the interfacial region between crystalline and amorphous phases of indium oxide in the formation of hydrogen defects with covalent (In–OH) or ionic (In–H–In) bonding are investigated using ab initio molecular dynamics and hybrid density-functional approaches. The results reveal that disorder stabilizes In–H–In defects even in the stoichiometric amorphous oxide and also promotes the formation of deep electron traps adjacent to In–OH defects. This H-defect transformation limits not only the number of free carriers but also the grain size, as observed experimentally in heavily H-doped sputtered In2Ox. | 1 | In2O3:H |  | Amorphous/Crystalline |  | 7.12 | [19 empty] | Density Functional Theory (DFT) with Perdew−Burke−Ernzerhof (PBE) functional | [5 empty] | 3000 (melting initial structure) |  | 300 (MD equilibration)
Effects of Ti Doping on the Electrical Properties and Gate-Bias Stability of Amorphous Zinc–Tin–Oxide Thin-Film Transistors | 2023 | 10.1021/acsaelm.3c00431 | oxide semiconductors; Ti doping; ZnSnO; cosputtering; thin-film transistors | The study investigates the effects of Ti doping on the electrical properties and gate-bias stability of amorphous zinc−tin−oxide (ZnSnO) thin-film transistors (TFTs). By analyzing various electrical metrics, including field-effect mobility and gate-bias stability, it was found that the optimal Ti concentration is approximately 1.14 atom %, which balances good electrical performance and stability. This concentration results in a field-effect mobility of 8.2 cm² V⁻¹ s⁻¹ and a minimal threshold voltage shift under bias stress, making the cosputtering process effective for optimizing multication material systems. | 1 | In2O3:H |  | Amorphous/Crystalline |  | 7.12 |  |  |  |  | 200 | [14 empty] | Density Functional Theory (DFT) with Perdew−Burke−Ernzerhof (PBE) functional | [5 empty] | 3000 (melting initial structure) |  | 300 (MD equilibration)
High Performance Indium-Tin-Zinc-Oxide Thin-Film Transistor with Hexamethyldisilazane Passivation | 2024 | 10.1021/acsaelm.4c00100 | indium tin zinc oxide (ITZO); thin-film transistors (TFTs); hexamethyldisilazane (HMDS) passivation; bias stress stability | This work presents the fabrication and characterization of high performance ITZO TFTs with HMDS passivation, revealing significant enhancements in electrical performance and stability. The HMDS passivation decreases the concentration of oxygen vacancies and hydroxyl groups in the active channel layer, thereby improving the device's operational stability and electrical characteristics. | 1 | ITZO | In:Sn:Zn=4:1:4 mol% | Amorphous | 3.6 |  | Bottomgate,Bottomcontact |  | SiO2 | Thermal | 200 | Si | Al | HMDS |  | Spin-coating,1000rpm,20s,113°C,3minsbake | 7.5 | 20000 | 100000 | 26.15 | 6.21 | 0.26 | 9.0*10^8 | 5.88 | PBS,+30V,25°C,3600sec,Air | RFSputter | 25 | In2O3/SnO2/ZnO | Ar | 0.0075 |  |  | 3600 | 290 | Air
High Performance Indium-Tin-Zinc-Oxide Thin-Film Transistor with Hexamethyldisilazane Passivation | 2024 | 10.1021/acsaelm.4c00100 | indium tin zinc oxide (ITZO); thin-film transistors (TFTs); hexamethyldisilazane (HMDS) passivation; bias stress stability | This work presents the fabrication and characterization of high performance ITZO TFTs with HMDS passivation, revealing significant enhancements in electrical performance and stability. The HMDS passivation decreases the concentration of oxygen vacancies and hydroxyl groups in the active channel layer, thereby improving the device's operational stability and electrical characteristics. | 2 | ITZO | In:Sn:Zn=4:1:4 mol% | Amorphous | 3.6 |  | Bottomgate,Bottomcontact |  | SiO2 | Thermal | 200 | Si | Al |  |  |  | 7.5 | 20000 | 100000 | 16.82 | 5.64 | 0.70 | 3.0*10^8 | 11.37 | PBS,+30V,25°C,3600sec,Air | RFSputter | 25 | In2O3/SnO2/ZnO | Ar | 0.0075 |  |  | 3600 | 290 | Air
Amorphous Indium Gallium Zinc Oxide Based Thin Film Transistors and Circuits | 2009 |  | Amorphous Indium Gallium Zinc Oxide (a-IGZO); Thin-Film Transistors (TFT); Non-volatile Memory; Transparent Electronics; Pulsed Laser Deposition (PLD) | The paper explores the development and optimization of amorphous indium gallium zinc oxide (a-IGZO) thin-film transistors (TFTs) for transparent electronics. Key findings include the impact of deposition parameters on the electrical and optical properties of the TFTs, the incorporation of platinum nanoparticles for non-volatile memory applications, and the implementation of integrated circuits like ring oscillators, demonstrating the practical potential of a-IGZO TFTs in flexible and transparent electronic devices. | 1 | IGZO | In:Ga:Zn = 1:1:5 atomic% | Amorphous |  |  | Bottom gate | ITO | SiNx | PECVD |  | PET | [13 empty] | Pulsed Laser Deposition (PLD) |  | IGZO | Oxygen | Varied | 5 to 80 mTorr | Room Temperature
Amorphous Indium Gallium Zinc Oxide Based Thin Film Transistors and Circuits | 2009 |  | Amorphous Indium Gallium Zinc Oxide (a-IGZO); Thin-Film Transistors (TFT); Non-volatile Memory; Transparent Electronics; Pulsed Laser Deposition (PLD) | The paper explores the development and optimization of amorphous indium gallium zinc oxide (a-IGZO) thin-film transistors (TFTs) for transparent electronics. Key findings include the impact of deposition parameters on the electrical and optical properties of the TFTs, the incorporation of platinum nanoparticles for non-volatile memory applications, and the implementation of integrated circuits like ring oscillators, demonstrating the practical potential of a-IGZO TFTs in flexible and transparent electronic devices. | 2 | IGZO | In:Ga:Zn = 1:1:1 atomic% | Amorphous |  |  | Top gate | Y2O3 | Y2O3 | RF Sputtering | [9 empty] | 12 | 1 |  | 10^8 |  |  | RF Sputtering |  | IGZO | Ar/O2 |  |  | 140
Amorphous Indium Gallium Zinc Oxide Based Thin Film Transistors and Circuits | 2009 |  | Amorphous Indium Gallium Zinc Oxide (a-IGZO); Thin-Film Transistors (TFT); Non-volatile Memory; Transparent Electronics; Pulsed Laser Deposition (PLD) | The paper explores the development and optimization of amorphous indium gallium zinc oxide (a-IGZO) thin-film transistors (TFTs) for transparent electronics. Key findings include the impact of deposition parameters on the electrical and optical properties of the TFTs, the incorporation of platinum nanoparticles for non-volatile memory applications, and the implementation of integrated circuits like ring oscillators, demonstrating the practical potential of a-IGZO TFTs in flexible and transparent electronic devices. | 3 | IGZO | In:Ga:Zn = 37:13:50 atomic% | Amorphous |  |  | Bottom gate | [12 empty] | 12 | 3 |  | 7*10^7 |  |  | RF Co-Sputtering |  | ZnO,Ga2O3,In2O3 | Ar/O2 |  | Varied for composition
Amorphous Indium Gallium Zinc Oxide Based Thin Film Transistors and Circuits | 2009 |  | Amorphous Indium Gallium Zinc Oxide (a-IGZO); Thin-Film Transistors (TFT); Non-volatile Memory; Transparent Electronics; Pulsed Laser Deposition (PLD) | The paper explores the development and optimization of amorphous indium gallium zinc oxide (a-IGZO) thin-film transistors (TFTs) for transparent electronics. Key findings include the impact of deposition parameters on the electrical and optical properties of the TFTs, the incorporation of platinum nanoparticles for non-volatile memory applications, and the implementation of integrated circuits like ring oscillators, demonstrating the practical potential of a-IGZO TFTs in flexible and transparent electronic devices. | 4 | IGZO | In:Ga:Zn = 1:1:1 atomic% | Amorphous |  |  | Bottom gate |  |  |  |  | Glass (TTFTs)/Si (Opaque) | [5 empty] | Varied | Varied | [6 empty] | Pulsed Laser Deposition (PLD) |  | IGZO | Oxygen | Varied | Varied | Room Temperature
Analog-to-digital converter with oxide thin-film transistors | 2016 | 10.1080/15980316.2016.1178184 | three-bit flash AD converter; logic gates; oxide thin-film transistor | This paper describes the development of a three-bit flash analog-to-digital converter using amorphous indium-gallium-zinc-oxide thin-film transistors (a-IGZO TFTs) with a bottom gate structure and a methyl-siloxane-based organic spin-on-glass passivation layer. The developed ADC was verified up to 1 kHz operation frequency and can be utilized in sensor applications such as wearable sensor displays and integrated biosensing platforms. | 1 | IGZO | In:Ga:Zn = N/A | Amorphous |  |  | Bottomgate | Cr | SiO2 | PECVD, 300nm | 300 |  | Al | Methyl-siloxane-based organic spin-on-glass | 320 nm | Spincoating, annealing at 350°C | 50 |  |  | 2.88 | 0.37 | 0.40 |  |  |  | Sputtering |  | IGZO |  |  |  | 250 |  | 350
Analog-to-digital converter with oxide thin-film transistors | 2016 | 10.1080/15980316.2016.1178184 | three-bit flash AD converter; logic gates; oxide thin-film transistor | This paper describes the development of a three-bit flash analog-to-digital converter using amorphous indium-gallium-zinc-oxide thin-film transistors (a-IGZO TFTs) with a bottom gate structure and a methyl-siloxane-based organic spin-on-glass passivation layer. The developed ADC was verified up to 1 kHz operation frequency and can be utilized in sensor applications such as wearable sensor displays and integrated biosensing platforms. | 2 | IGZO | In:Ga:Zn = N/A | Amorphous |  |  | Bottomgate | Cr | SiO2 | PECVD, 300nm | 300 |  | Al | Methyl-siloxane-based organic spin-on-glass | 320 nm | Spincoating, annealing at 350°C | 50 | 10 | 10 | [6 empty] | Wetetching |  | IGZO |  |  |  | 250 |  | 350
Analog-to-digital converter with oxide thin-film transistors | 2016 | 10.1080/15980316.2016.1178184 | three-bit flash AD converter; logic gates; oxide thin-film transistor | This paper describes the development of a three-bit flash analog-to-digital converter using amorphous indium-gallium-zinc-oxide thin-film transistors (a-IGZO TFTs) with a bottom gate structure and a methyl-siloxane-based organic spin-on-glass passivation layer. The developed ADC was verified up to 1 kHz operation frequency and can be utilized in sensor applications such as wearable sensor displays and integrated biosensing platforms. | 3 | IGZO | In:Ga:Zn = N/A | Amorphous |  |  | Bottomgate | Cr | SiO2 | PECVD, 300nm | 300 |  | Al | Methyl-siloxane-based organic spin-on-glass | 320 nm | Spincoating, annealing at 350°C | 50 | 80 | 10 | [6 empty] | Wetetching |  | IGZO |  |  |  | 250 |  | 350
Fabrication Process Assessment and Negative Bias Illumination Stress Study of Indium-Gallium-Zinc Oxide and Zinc-Tin Oxide Thin-Film Transistors | 2012 |  | Indium-gallium-zinc oxide (IGZO); zinc-tin oxide (ZTO); thin-film transistor (TFT); negative bias illumination stress (NBIS); zinc-tin-silicon oxide (ZTSO) | The study investigates IGZO and ZTO for TFT applications under NBIS. It finds that unpassivated IGZO and ZTO TFTs suffer severe NBIS instabilities, which can be mitigated by ZTSO passivation. The instabilities are attributed to chemisorbed oxygen desorption, while ZTSO protects the channel layer from gas interactions and reduces oxygen vacancies. | 1 | IGZO | In2O3:Ga2O3:ZnO = 1:1:2 mol% | Amorphous |  |  | Staggered | Al | SiO2 | Thermal, 100 nm thickness | 100 | p-Si | Al |  |  |  | 50 | 200000 | 20000 | 7.70 | -0.1 |  |  |  |  | RF Sputter | 75 | InGaZnO | Ar | 5 mTorr | 2.2 mTorr |  | 3600 | 200
Fabrication Process Assessment and Negative Bias Illumination Stress Study of Indium-Gallium-Zinc Oxide and Zinc-Tin Oxide Thin-Film Transistors | 2012 |  | Indium-gallium-zinc oxide (IGZO); zinc-tin oxide (ZTO); thin-film transistor (TFT); negative bias illumination stress (NBIS); zinc-tin-silicon oxide (ZTSO) | The study investigates IGZO and ZTO for TFT applications under NBIS. It finds that unpassivated IGZO and ZTO TFTs suffer severe NBIS instabilities, which can be mitigated by ZTSO passivation. The instabilities are attributed to chemisorbed oxygen desorption, while ZTSO protects the channel layer from gas interactions and reduces oxygen vacancies. | 2 | ZTO | ZnO:SnO2 = 2:1 mol% | Amorphous |  |  | Staggered | Al | SiO2 | Thermal, 100 nm thickness | 100 | p-Si | Al |  |  |  | 50 | 200000 | 20000 | 6.65 | 3.5 |  |  |  |  | RF Sputter | 75 | ZnSnO | Ar | 10 mTorr | 1 mTorr |  | 3600 | 200
The effect of oxide and nitride passivation on the behavior of In-Ga-Zn-O thin-film transistors under negative and positive bias illumination stress: A photo-excited charge … | 2011 | 10.3938/jkps.59.3376 | InGaZnO; Device Instability; Passivation | This paper discusses the behavior and stability of In-Ga-Zn-O thin-film transistors with SiOx and SiNx passivation under negative and positive bias illumination stress. The study found that SiNx-passivated devices exhibit larger shifts in threshold voltage due to higher sub-bandgap trap site concentrations induced by hydrogen during nitride deposition. | 1 | IGZO | In:Ga:Zn = 1:1:1 mol% | Amorphous |  |  | Bottomgate | Mo | SiNx/SiOx | PECVD, 400 nm SiNx, 50 nm SiOx | 400, 50 |  | Mo | SiOx | 100 | PECVD, 280°C | 40 | 15000 | 50000 | 5.02 | 1.49 | 0.29 |  | 1.24 | NBIS, -20V, 25°C, 3 hours, vacuum | DC Sputter |  | IGZO |  |  |  | Room Temperature | 3600 | 300 | Air
The effect of oxide and nitride passivation on the behavior of In-Ga-Zn-O thin-film transistors under negative and positive bias illumination stress: A photo-excited charge … | 2011 | 10.3938/jkps.59.3376 | InGaZnO; Device Instability; Passivation | This paper discusses the behavior and stability of In-Ga-Zn-O thin-film transistors with SiOx and SiNx passivation under negative and positive bias illumination stress. The study found that SiNx-passivated devices exhibit larger shifts in threshold voltage due to higher sub-bandgap trap site concentrations induced by hydrogen during nitride deposition. | 1 | IGZO | In:Ga:Zn = 1:1:1 mol% | Amorphous |  |  | Bottomgate | Mo | SiNx/SiOx | PECVD, 400 nm SiNx, 50 nm SiOx | 400, 50 |  | Mo | SiOx | 100 | PECVD, 280°C | 40 | 15000 | 50000 | 5.02 | 1.49 | 0.29 |  | 6.4 | PBIS, 20V, 25°C, 3 hours, vacuum | DC Sputter |  | IGZO |  |  |  | Room Temperature | 3600 | 300 | Air
The effect of oxide and nitride passivation on the behavior of In-Ga-Zn-O thin-film transistors under negative and positive bias illumination stress: A photo-excited charge … | 2011 | 10.3938/jkps.59.3376 | InGaZnO; Device Instability; Passivation | This paper discusses the behavior and stability of In-Ga-Zn-O thin-film transistors with SiOx and SiNx passivation under negative and positive bias illumination stress. The study found that SiNx-passivated devices exhibit larger shifts in threshold voltage due to higher sub-bandgap trap site concentrations induced by hydrogen during nitride deposition. | 2 | IGZO | In:Ga:Zn = 1:1:1 mol% | Amorphous |  |  | Bottomgate | Mo | SiNx/SiOx | PECVD, 400 nm SiNx, 50 nm SiOx | 400, 50 |  | Mo | SiNx | 100 | PECVD | 40 | 15000 | 50000 | 7.78 | 0.65 | 0.65 |  | 2.33 | NBIS, -20V, 25°C, 3 hours, vacuum | DC Sputter |  | IGZO |  |  |  | Room Temperature | 3600 | 300 | Air
The effect of oxide and nitride passivation on the behavior of In-Ga-Zn-O thin-film transistors under negative and positive bias illumination stress: A photo-excited charge … | 2011 | 10.3938/jkps.59.3376 | InGaZnO; Device Instability; Passivation | This paper discusses the behavior and stability of In-Ga-Zn-O thin-film transistors with SiOx and SiNx passivation under negative and positive bias illumination stress. The study found that SiNx-passivated devices exhibit larger shifts in threshold voltage due to higher sub-bandgap trap site concentrations induced by hydrogen during nitride deposition. | 2 | IGZO | In:Ga:Zn = 1:1:1 mol% | Amorphous |  |  | Bottomgate | Mo | SiNx/SiOx | PECVD, 400 nm SiNx, 50 nm SiOx | 400, 50 |  | Mo | SiNx | 100 | PECVD | 40 | 15000 | 50000 | 7.78 | 0.65 | 0.65 |  | 8.9 | PBIS, 20V, 25°C, 3 hours, vacuum | DC Sputter |  | IGZO |  |  |  | Room Temperature | 3600 | 300 | Air
Photodegradation activity of sputtered indium oxide and suboxide thin films on rhodamine-B dye | 2018 | 10.1021/acs.jpcc.8b07126 | photodegradation; indium oxide; suboxide; rhodamine B dye; sputtered thin films | This study investigates the photodegradation activity of sputtered In2O3 thin films with varying oxygen compositions on Rhodamine B dye under white light. Results show enhanced degradation rates by preintroducing H2O2 and employing black silicon substrates, demonstrating meaningful relationships between film composition, crystallography, and degradation effectiveness. | 1 | In2O3 |  |  | 2.6 | [6 empty] | Glass |  |  |  |  | 800 | [8 empty] | DC Sputter | 120 | In2O3 | Ar/O2 |  |  | 300
Photodegradation activity of sputtered indium oxide and suboxide thin films on rhodamine-B dye | 2018 | 10.1021/acs.jpcc.8b07126 | photodegradation; indium oxide; suboxide; rhodamine B dye; sputtered thin films | This study investigates the photodegradation activity of sputtered In2O3 thin films with varying oxygen compositions on Rhodamine B dye under white light. Results show enhanced degradation rates by preintroducing H2O2 and employing black silicon substrates, demonstrating meaningful relationships between film composition, crystallography, and degradation effectiveness. | 2 | In2O3 |  |  | 2.6 | [6 empty] | Glass |  |  |  |  | 1000 | [8 empty] | DC Sputter | 120 | In2O3 | Ar/O2 |  |  | 300
Photodegradation activity of sputtered indium oxide and suboxide thin films on rhodamine-B dye | 2018 | 10.1021/acs.jpcc.8b07126 | photodegradation; indium oxide; suboxide; rhodamine B dye; sputtered thin films | This study investigates the photodegradation activity of sputtered In2O3 thin films with varying oxygen compositions on Rhodamine B dye under white light. Results show enhanced degradation rates by preintroducing H2O2 and employing black silicon substrates, demonstrating meaningful relationships between film composition, crystallography, and degradation effectiveness. | 3 | In2O3 |  |  | 2.6 | [6 empty] | Glass |  |  |  |  | 800 | [8 empty] | DC Sputter | 120 | In2O3 | Ar/O2 |  |  | 300
Photodegradation activity of sputtered indium oxide and suboxide thin films on rhodamine-B dye | 2018 | 10.1021/acs.jpcc.8b07126 | photodegradation; indium oxide; suboxide; rhodamine B dye; sputtered thin films | This study investigates the photodegradation activity of sputtered In2O3 thin films with varying oxygen compositions on Rhodamine B dye under white light. Results show enhanced degradation rates by preintroducing H2O2 and employing black silicon substrates, demonstrating meaningful relationships between film composition, crystallography, and degradation effectiveness. | 4 | In2O3 |  |  | 2.6 | [6 empty] | Glass |  |  |  |  | 1000 | [8 empty] | DC Sputter | 120 | In2O3 | Ar/O2 |  |  | 300
Reduction of bias and light instability of mixed oxide thin-film transistors | 2017 | 10.3390/app7090885 | oxide; stability; thin film transistor | This study addresses the bias and light instability in mixed oxide semiconductor thin-film transistors (TFTs). An optimized fabrication process involving in situ passivation of a mixed oxide semiconductor is shown to reduce these instabilities by decreasing the semiconductor thickness, achieving a negligible threshold voltage shift under negative bias and light stress at a thickness around three nanometers. This improvement is attributed to the reduced number of oxygen-vacancy defects in the bulk semiconductor. | 1 | IGZO | In:Ga:Zn = 3:2:1 | Amorphous | 3.2 |  | Inverted staggered | Mo | SiO2 | PECVD, 380°C | 250 | Glass | Mo | SiO2 | 100 | PECVD, 200°C | 3 | 10000 | 200000 | [5 empty] | NBIS, -20V, 25°C, 10000 s, 9000 nit white light | RF Sputter |  | IGZO | Ar/O2 |  |  | 200 |  | 250 | Vacuum
Reduction of bias and light instability of mixed oxide thin-film transistors | 2017 | 10.3390/app7090885 | oxide; stability; thin film transistor | This study addresses the bias and light instability in mixed oxide semiconductor thin-film transistors (TFTs). An optimized fabrication process involving in situ passivation of a mixed oxide semiconductor is shown to reduce these instabilities by decreasing the semiconductor thickness, achieving a negligible threshold voltage shift under negative bias and light stress at a thickness around three nanometers. This improvement is attributed to the reduced number of oxygen-vacancy defects in the bulk semiconductor. | 2 | IGZO | In:Ga:Zn = 3:2:1 | Amorphous | 3.2 |  | Inverted staggered | Mo | SiO2 | PECVD, 380°C | 250 | Glass | Mo | SiO2 | 100 | PECVD, 200°C | 5 | 10000 | 200000 | [5 empty] | NBIS, -20V, 25°C, 10000 s, 9000 nit white light | RF Sputter |  | IGZO | Ar/O2 |  |  | 200 |  | 250 | Vacuum
Reduction of bias and light instability of mixed oxide thin-film transistors | 2017 | 10.3390/app7090885 | oxide; stability; thin film transistor | This study addresses the bias and light instability in mixed oxide semiconductor thin-film transistors (TFTs). An optimized fabrication process involving in situ passivation of a mixed oxide semiconductor is shown to reduce these instabilities by decreasing the semiconductor thickness, achieving a negligible threshold voltage shift under negative bias and light stress at a thickness around three nanometers. This improvement is attributed to the reduced number of oxygen-vacancy defects in the bulk semiconductor. | 3 | IGZO | In:Ga:Zn = 3:2:1 | Amorphous | 3.2 |  | Inverted staggered | Mo | SiO2 | PECVD, 380°C | 250 | Glass | Mo | SiO2 | 100 | PECVD, 200°C | 10 | 10000 | 200000 | [5 empty] | NBIS, -20V, 25°C, 10000 s, 9000 nit white light | RF Sputter |  | IGZO | Ar/O2 |  |  | 200 |  | 250 | Vacuum
Resistive switching RAM devices based on amorphous oxide semiconductors for system on panel applications | 2019 | 10.10362/75825 | ReRAM; memristor; ZTO; IGZO; resistive switching memory; transparent electronic | This work reports the mask design, fabrication and characterization of memristor devices with diode-like electrical behavior at pristine state due to the presence of Schottky junctions between Zinc-tin-oxide (ZTO) and platinum Indium-gallium-zinc-oxide (IGZO) and molybdenum oxide for two different Metal-Insulator-Metal (MIM) configurations. Devices produced using physical vapor deposition showed different performance characteristics between Pt-ZTO-TiAu, which had a large Ron/off ratio, and Mo-IGZO-Mo devices, which exhibited high yield and stability but lower Ron/off ratio and analog operation. | 1 | ZTO | Zn:Sn = 1:1 mol% | Amorphous |  |  | MIM | Pt |  |  |  | Silicon with SiO2 coating | Ti/Au | Parylene |  |  | 80 | 50000 | 700000 |  |  |  | >10^3 |  |  | RF Sputter | 160 | ZnSnO | Ar/O2 | 2.3 mTorr | 2.3 mTorr | Room temperature
Resistive switching RAM devices based on amorphous oxide semiconductors for system on panel applications | 2019 | 10.10362/75825 | ReRAM; memristor; ZTO; IGZO; resistive switching memory; transparent electronic | This work reports the mask design, fabrication and characterization of memristor devices with diode-like electrical behavior at pristine state due to the presence of Schottky junctions between Zinc-tin-oxide (ZTO) and platinum Indium-gallium-zinc-oxide (IGZO) and molybdenum oxide for two different Metal-Insulator-Metal (MIM) configurations. Devices produced using physical vapor deposition showed different performance characteristics between Pt-ZTO-TiAu, which had a large Ron/off ratio, and Mo-IGZO-Mo devices, which exhibited high yield and stability but lower Ron/off ratio and analog operation. | 2 | IGZO | In:Ga:Zn = 2:1:2 mol% | Amorphous |  |  | MIM | Mo |  |  |  | Corning glass | Mo |  |  |  | 30 | 50000 | 700000 | [6 empty] | RF Sputter | 160 | InGaZnO | Ar/O2 | 2.3 mTorr | 2.3 mTorr | Room temperature
Highly stable thin-film transistors based on indium oxynitride semiconductor | 2018 | 10.1021/acsami.8b02678 | Indium oxynitride (InON); thin-film transistor; negative bias illumination stress (NBIS); air stability; density functional theory (DFT); first principle calculation | The study examines the properties of indium oxynitride (InON) semiconductor films grown by reactive radio frequency sputtering and evaluates thin-film transistors (TFTs) incorporating InON as the active layer. The results demonstrate that InON films exhibit high stability upon prolonged exposure to air and improved stability under negative bias illumination stress compared to indium oxide (In2O3) and zinc oxynitride (ZnON) semiconductors. | 1 | In2O3 | In:O = 2:3 atom% | Polycrystalline | 2.54 |  | Bottom gate, top contact | Highly doped p-type Si | SiO2 | Thermal oxidation, 100nm | 100 | Glass | Indium tin oxide |  |  |  |  | 200000 | 800000 | 1.77 | 1.15 | 0.30 | 3.87*10^7 | −8.91 | NBIS, −20V, room temp, 1h, dark | RF Sputter | 25 | In | Ar/O2 |  |  |  | 3600 | 300 | Air
Highly stable thin-film transistors based on indium oxynitride semiconductor | 2018 | 10.1021/acsami.8b02678 | Indium oxynitride (InON); thin-film transistor; negative bias illumination stress (NBIS); air stability; density functional theory (DFT); first principle calculation | The study examines the properties of indium oxynitride (InON) semiconductor films grown by reactive radio frequency sputtering and evaluates thin-film transistors (TFTs) incorporating InON as the active layer. The results demonstrate that InON films exhibit high stability upon prolonged exposure to air and improved stability under negative bias illumination stress compared to indium oxide (In2O3) and zinc oxynitride (ZnON) semiconductors. | 2 | InON | In:O:N = 42.89:48.86:8.25 atom% | Amorphous | 1.92 |  | Bottom gate, top contact | Highly doped p-type Si | SiO2 | Thermal oxidation, 100nm | 100 | Glass | Indium tin oxide |  |  |  | 7 | 200000 | 800000 | 7.56 | −1.95 | 0.39 | 9.69*10^7 | −1.51 | NBIS, −20V, room temp, 1h, dark | RF Sputter | 25 | In | Ar/O2/N2 |  |  |  | 3600 | 300 | Air
Highly stable thin-film transistors based on indium oxynitride semiconductor | 2018 | 10.1021/acsami.8b02678 | Indium oxynitride (InON); thin-film transistor; negative bias illumination stress (NBIS); air stability; density functional theory (DFT); first principle calculation | The study examines the properties of indium oxynitride (InON) semiconductor films grown by reactive radio frequency sputtering and evaluates thin-film transistors (TFTs) incorporating InON as the active layer. The results demonstrate that InON films exhibit high stability upon prolonged exposure to air and improved stability under negative bias illumination stress compared to indium oxide (In2O3) and zinc oxynitride (ZnON) semiconductors. | 3 | InN | In:N = 1:1 atom% | Polycrystalline | 1.35 |  | Bottom gate, top contact | Highly doped p-type Si | SiO2 | Thermal oxidation, 100nm | 100 | Glass | Indium tin oxide |  |  |  |  | 200000 | 800000 | [6 empty] | RF Sputter | 25 | In | Ar/N2 |  |  |  | 3600 | 300 | Air
Material design of new p-type tin oxyselenide semiconductor through valence band engineering and its device application | 2019 | 10.1021/acsami.9b12186 | p-type inorganic semiconductor; Sn−Se−O; valence band engineering; high mobility; thermal stability | This paper reports a new p-type tin oxyselenide (SnSeO) semiconductor designed by hybridizing Se 4p and Sn 5s orbitals to delocalize the valence band edge of O 2p orbitals. The SnSe0.56O0.44 film showed the highest Hall mobility of 15.0 cm²/Vs and hole carrier density of 1.2 × 10¹⁷ cm⁻³ after annealing at 300°C. The work demonstrates the potential of anion alloy-based hybridization for high-performance p-channel FETs and complementary devices. | 1 | SnO | Sn:O | Amorphous |  |  | Bottom gate, Staggered | n+-Si | SiO2 | Thermal oxidation, 100 nm | 100 | n+-Si | ITO |  |  |  | 30 | 150000 | 100000 | 0.23 |  |  | 2*10^1 | 19.6 | PBS, 300°C, vacuum | DC Sputter | 50 | Sn | Ar/O2 | 0.002 |  | RT | 3600 | 300 | Vacuum
Material design of new p-type tin oxyselenide semiconductor through valence band engineering and its device application | 2019 | 10.1021/acsami.9b12186 | p-type inorganic semiconductor; Sn−Se−O; valence band engineering; high mobility; thermal stability | This paper reports a new p-type tin oxyselenide (SnSeO) semiconductor designed by hybridizing Se 4p and Sn 5s orbitals to delocalize the valence band edge of O 2p orbitals. The SnSe0.56O0.44 film showed the highest Hall mobility of 15.0 cm²/Vs and hole carrier density of 1.2 × 10¹⁷ cm⁻³ after annealing at 300°C. The work demonstrates the potential of anion alloy-based hybridization for high-performance p-channel FETs and complementary devices. | 2 | SnSe0.22O0.78 | Sn:Se:O=1:0.22:0.78 | Orthorhombic |  |  | Bottom gate, Staggered | n+-Si | SiO2 | Thermal oxidation, 100 nm | 100 | n+-Si | ITO |  |  |  | 30 | 150000 | 100000 |  |  |  |  | 15.4 | PBS, 300°C, vacuum | DC Sputter | Variable | Sn/SnSe | Ar/O2 | 0.002 |  | RT | 3600 | 300 | Vacuum
Material design of new p-type tin oxyselenide semiconductor through valence band engineering and its device application | 2019 | 10.1021/acsami.9b12186 | p-type inorganic semiconductor; Sn−Se−O; valence band engineering; high mobility; thermal stability | This paper reports a new p-type tin oxyselenide (SnSeO) semiconductor designed by hybridizing Se 4p and Sn 5s orbitals to delocalize the valence band edge of O 2p orbitals. The SnSe0.56O0.44 film showed the highest Hall mobility of 15.0 cm²/Vs and hole carrier density of 1.2 × 10¹⁷ cm⁻³ after annealing at 300°C. The work demonstrates the potential of anion alloy-based hybridization for high-performance p-channel FETs and complementary devices. | 3 | SnSe0.56O0.44 | Sn:Se:O=1:0.56:0.44 | Orthorhombic |  |  | Bottom gate, Staggered | n+-Si | SiO2 | Thermal oxidation, 100 nm | 100 | n+-Si | ITO |  |  |  | 30 | 150000 | 100000 | 5.9 |  |  | 3*10^2 | 13.8 | PBS, 300°C, vacuum | DC Sputter | Variable | Sn/SnSe | Ar/O2 | 0.002 |  | RT | 3600 | 300 | Vacuum
Material design of new p-type tin oxyselenide semiconductor through valence band engineering and its device application | 2019 | 10.1021/acsami.9b12186 | p-type inorganic semiconductor; Sn−Se−O; valence band engineering; high mobility; thermal stability | This paper reports a new p-type tin oxyselenide (SnSeO) semiconductor designed by hybridizing Se 4p and Sn 5s orbitals to delocalize the valence band edge of O 2p orbitals. The SnSe0.56O0.44 film showed the highest Hall mobility of 15.0 cm²/Vs and hole carrier density of 1.2 × 10¹⁷ cm⁻³ after annealing at 300°C. The work demonstrates the potential of anion alloy-based hybridization for high-performance p-channel FETs and complementary devices. | 4 | SnSe0.74O0.26 | Sn:Se:O=1:0.74:0.26 | Orthorhombic |  |  | Bottom gate, Staggered | n+-Si | SiO2 | Thermal oxidation, 100 nm | 100 | n+-Si | ITO |  |  |  | 30 | 150000 | 100000 | 0.47 |  |  | 5*10^0 | 0.02 | PBS, 300°C, vacuum | DC Sputter | Variable | Sn/SnSe | Ar/O2 | 0.002 |  | RT | 3600 | 300 | Vacuum
Mechanical and electro-mechanical reliability of transparent oxide thin films for flexible electronics applications | 2016 |  | Polymer substrates; IGZO; PEN; PET; flexible optoelectronic devices; mechanical properties | The study investigates the reliability of indium gallium zinc oxide (IGZO) and Ag-alloy based indium tin oxide (ITO/Ag-alloy/ITO) thin films used in flexible electronic applications. IGZO films were analyzed using tensile and buckling tests on PET and PEN substrates, while electro-mechanical performance and corrosion resistance of ITO/Ag-alloy/ITO films were assessed under various mechanical and environmental conditions. | 1 | IGZO | In:Ga:Zn = 1:1:1 mol% | Amorphous | [7 empty] | PEN |  |  |  |  | 50 | 50000 | 4000 | [6 empty] | RF Sputter |  | In2O3:Ga2O3:ZnO (1:1:1) | Ar
Mechanical and electro-mechanical reliability of transparent oxide thin films for flexible electronics applications | 2016 |  | Polymer substrates; IGZO; PEN; PET; flexible optoelectronic devices; mechanical properties | The study investigates the reliability of indium gallium zinc oxide (IGZO) and Ag-alloy based indium tin oxide (ITO/Ag-alloy/ITO) thin films used in flexible electronic applications. IGZO films were analyzed using tensile and buckling tests on PET and PEN substrates, while electro-mechanical performance and corrosion resistance of ITO/Ag-alloy/ITO films were assessed under various mechanical and environmental conditions. | 2 | IGZO | In:Ga:Zn = 1:1:1 mol% | Amorphous | [7 empty] | PET |  |  |  |  | 50 | 50000 | 4000 | [6 empty] | RF Sputter |  | In2O3:Ga2O3:ZnO (1:1:1) | Ar
Mechanical and electro-mechanical reliability of transparent oxide thin films for flexible electronics applications | 2016 |  | Polymer substrates; IGZO; PEN; PET; flexible optoelectronic devices; mechanical properties | The study investigates the reliability of indium gallium zinc oxide (IGZO) and Ag-alloy based indium tin oxide (ITO/Ag-alloy/ITO) thin films used in flexible electronic applications. IGZO films were analyzed using tensile and buckling tests on PET and PEN substrates, while electro-mechanical performance and corrosion resistance of ITO/Ag-alloy/ITO films were assessed under various mechanical and environmental conditions. | 3 | ITO/Ag-alloy/ITO |  | Amorphous/Crystalline/Amorphous | 3.14 | [6 empty] | PET |  |  |  |  | 200 | [8 empty] | RF Sputter |  |  | Ar
Schottky junctions in thin-film electronic devices |  |  | Oxide semiconductors; Schottky junctions; thin-film electronics; IGZO; inhomogeneous barriers | This thesis investigates the impact of disorder on Schottky junctions within thin-film electronics, specifically focusing on Schottky diodes and Schottky source transistors (SSTs). By fabricating thin-film Schottky diodes using the oxide semiconductor indium gallium zinc oxide (IGZO), a significant dependence of reverse current upon semiconductor thickness is discovered. An analytical model incorporating barrier inhomogeneities explains this behavior, and further studies demonstrate an extremely high voltage-amplification gain for SSTs, showcasing their potential for large-area and wearable display applications. | 1 | IGZO |  |  |  |  | Bottom gate |  | SiO2 |  |  | Si | Pt |  |  |  | 20 | 60000 | 2000000 | [6 empty] | RF Sputter |  | Pt | 3% O2/Ar |  |  |  | 3600 | 300 | N2
Schottky junctions in thin-film electronic devices |  |  | Oxide semiconductors; Schottky junctions; thin-film electronics; IGZO; inhomogeneous barriers | This thesis investigates the impact of disorder on Schottky junctions within thin-film electronics, specifically focusing on Schottky diodes and Schottky source transistors (SSTs). By fabricating thin-film Schottky diodes using the oxide semiconductor indium gallium zinc oxide (IGZO), a significant dependence of reverse current upon semiconductor thickness is discovered. An analytical model incorporating barrier inhomogeneities explains this behavior, and further studies demonstrate an extremely high voltage-amplification gain for SSTs, showcasing their potential for large-area and wearable display applications. | 2 | IGZO |  |  |  |  | Bottom gate |  | SiO2 |  |  | Si | Pt |  |  |  | 20 | 60000 | 2000000 | [6 empty] | RF Sputter | 60 | Pt | 3% O2/Ar |  |  |  | 3600 | 300 | N2
Schottky junctions in thin-film electronic devices |  |  | Oxide semiconductors; Schottky junctions; thin-film electronics; IGZO; inhomogeneous barriers | This thesis investigates the impact of disorder on Schottky junctions within thin-film electronics, specifically focusing on Schottky diodes and Schottky source transistors (SSTs). By fabricating thin-film Schottky diodes using the oxide semiconductor indium gallium zinc oxide (IGZO), a significant dependence of reverse current upon semiconductor thickness is discovered. An analytical model incorporating barrier inhomogeneities explains this behavior, and further studies demonstrate an extremely high voltage-amplification gain for SSTs, showcasing their potential for large-area and wearable display applications. | 3 | IGZO |  |  |  |  | Bottom gate |  | SiO2 |  |  | Si | Pt |  |  |  | 20 | 60000 | 2000000 | [6 empty] | RF Sputter | 100 | Pt | 3% O2/Ar |  |  |  | 3600 | 300 | N2
Flexible Electronics Powered by Mixed Metal Oxide Thin Film Transistors | 2016 |  | Flexible electronics; mixed metal oxide; thin film transistors (TFTs); amorphous silicon PIN diode; large area digital x-ray detectors | This dissertation details the development of a low temperature amorphous oxide thin film transistor (TFT) and amorphous silicon PIN diode backplane technology for large area flexible digital x-ray detectors. By utilizing a dual active layer architecture composed of zinc indium oxide (ZIO) or indium gallium zinc oxide (IGZO), the stability and performance issues associated with mixed oxide semiconductor TFTs on flexible plastic substrates are addressed, achieving significant improvements in both saturation mobility and threshold voltage stability. | 1 | IGZO/ZIO | 33.3% In2O3, 33.3% Ga2O3, 33.3% ZnO / 60% ZnO, 40% In2O3 | Amorphous |  |  | Bottom gate, Inverted staggered | Mo | SiO2 | PECVD, 180°C |  | PEN | Mo/Al | SiNx |  | PECVD | 50 | 9000 | 94500 | 18 |  |  | 2 × 10^9 |  | NBS, voltage, temperature, time, air | DC Sputter | 300 | IGZO/ZIO | Ar/O2, % varied | 16 mTorr | 0 - 0.1 | 40 | 3600 | 200 | N2
Flexible Electronics Powered by Mixed Metal Oxide Thin Film Transistors | 2016 |  | Flexible electronics; mixed metal oxide; thin film transistors (TFTs); amorphous silicon PIN diode; large area digital x-ray detectors | This dissertation details the development of a low temperature amorphous oxide thin film transistor (TFT) and amorphous silicon PIN diode backplane technology for large area flexible digital x-ray detectors. By utilizing a dual active layer architecture composed of zinc indium oxide (ZIO) or indium gallium zinc oxide (IGZO), the stability and performance issues associated with mixed oxide semiconductor TFTs on flexible plastic substrates are addressed, achieving significant improvements in both saturation mobility and threshold voltage stability. | 2 | ZIO/IGZO | 60% ZnO, 40% In2O3 / 33.3% In2O3, 33.3% Ga2O3, 33.3% ZnO | Amorphous |  |  | Bottom gate, Inverted staggered | Mo | SiO2 | PECVD, 180°C |  | PEN | Mo/Al | SiNx |  | PECVD | 50 | 9000 | 94500 | 9 |  |  | 6 × 10^8 |  | NBS, voltage, temperature, time, air | DC Sputter | 300 | ZIO/IGZO | Ar/O2, % varied | 16 mTorr | 0 - 0.1 | 40 | 3600 | 200 | N2
High-throughput fabrication and semi-automated characterization of oxide thin film transistors | 2020 | 10.1088/1674-1056/ab5d05 | combinatorial sputtering; indium zinc oxide (IZO) thin film transistor (TFT); channel gradient; oxygen content | This study demonstrates the application of high throughput experimental methods for fabricating and characterizing thin film transistors (TFTs) with various intrinsic and extrinsic gradients. Using sputtered oxide TFTs, the researchers created device libraries with different compositions, thicknesses, and oxygen atmospheres, and developed a semi-automated method for measuring these devices quickly. The results suggest that high throughput methods can greatly accelerate the investigation and optimization of TFTs. | 1 | IGZO | In:Ga:Zn = 1:1:1 mol% | Amorphous |  |  | Bottom gate | Si | SiO2 | Thermal oxidation, 100 nm | 100 | Heavily doped Si | Al |  |  |  | 33 | 100000 | [7 empty] | RF Sputter | 40 | InGaZnO | Ar/O2 | 1.5 | 0.075 | RT |  | 300 | Air
High-throughput fabrication and semi-automated characterization of oxide thin film transistors | 2020 | 10.1088/1674-1056/ab5d05 | combinatorial sputtering; indium zinc oxide (IZO) thin film transistor (TFT); channel gradient; oxygen content | This study demonstrates the application of high throughput experimental methods for fabricating and characterizing thin film transistors (TFTs) with various intrinsic and extrinsic gradients. Using sputtered oxide TFTs, the researchers created device libraries with different compositions, thicknesses, and oxygen atmospheres, and developed a semi-automated method for measuring these devices quickly. The results suggest that high throughput methods can greatly accelerate the investigation and optimization of TFTs. | 2 | IGZO | In:Ga:Zn = 1:1:1 mol% | Amorphous |  |  | Bottom gate | Si | SiO2 | Thermal oxidation, 100 nm | 100 | Heavily doped Si | Al |  |  |  | 33 | 3600 | [7 empty] | RF Sputter | 40 | InGaZnO | Ar/O2 | 1.5 | 0.075 | RT |  | 300 | Air
Research progress of p-type oxide thin-film transistors | 2022 | 10.3390/ma15144781 | oxide Thin-Film transistors; orbital hybrid; preparation technology; nickel oxide; tin oxide; cuprous oxide | This review paper summarizes the basic understanding of the structure and performance of p-Type oxide TFTs (Thin-Film Transistors). It highlights the challenges and progress in fabricating p-Type oxide TFTs to match the efficiency of n-type oxide TFTs, emphasizing the potential of these devices for energy-efficient complementary electronics and transparent displays. The latest advancements and future directions in this field are discussed, focusing on the microstructures of p-Type oxides. | 1 | SnO |  | C-axis oriented |  | 6.4 | Bottom gate |  | Al2O3 | ALD, temperature, precursor |  |  |  | Al2O3 |  | ALD, temperature, precursor |  |  |  | 6.0
Research progress of p-type oxide thin-film transistors | 2022 | 10.3390/ma15144781 | oxide Thin-Film transistors; orbital hybrid; preparation technology; nickel oxide; tin oxide; cuprous oxide | This review paper summarizes the basic understanding of the structure and performance of p-Type oxide TFTs (Thin-Film Transistors). It highlights the challenges and progress in fabricating p-Type oxide TFTs to match the efficiency of n-type oxide TFTs, emphasizing the potential of these devices for energy-efficient complementary electronics and transparent displays. The latest advancements and future directions in this field are discussed, focusing on the microstructures of p-Type oxides. | 2 | SnO |  | polycrystalline |  |  | Bottom gate |  | SiNx | thermal oxidation |  | Si | [7 empty] | 0.24 | 30 |  | 100 |  |  | RF Sputter |  | SnO
Research progress of p-type oxide thin-film transistors | 2022 | 10.3390/ma15144781 | oxide Thin-Film transistors; orbital hybrid; preparation technology; nickel oxide; tin oxide; cuprous oxide | This review paper summarizes the basic understanding of the structure and performance of p-Type oxide TFTs (Thin-Film Transistors). It highlights the challenges and progress in fabricating p-Type oxide TFTs to match the efficiency of n-type oxide TFTs, emphasizing the potential of these devices for energy-efficient complementary electronics and transparent displays. The latest advancements and future directions in this field are discussed, focusing on the microstructures of p-Type oxides. | 3 | SnOx |  |  |  |  | Bottom gate |  | ATO |  |  | Glass | [7 empty] | 1.2 | -5 |  | 1*10^3 |  |  | RF Sputter |  | SnOx
Defects evolution and their impacts on conductivity of indium tin oxide thin films upon thermal treatment | 2015 | 10.1063/1.4923392 | Indium tin oxide (ITO); thermal treatment; defects evolution; conductivity; transparent conductive oxide (TCO) | This study investigates the influence of annealing temperature on the crystallite structure, defects evolution, and electrical properties of indium tin oxide (ITO) thin films deposited on silicon substrates by RF magnetron sputtering. The results show significant enhancement in conductivity with increasing annealing temperature up to 600°C, attributed to effectively removed defects around grain boundaries. | 1 | ITO | In:Sn = 90:10 wt. % | Nanocrystalline | 3.5 - 4.3 |  | Bottom gate |  |  |  |  | Si |  |  |  |  | 200 | [8 empty] | RF Sputter | 70 | In₂O₃-SnO₂ (90–10 wt. %) | Ar | 1.5 Pa |  | 20 | 7200 | 100 | High-purity Ar
Defects evolution and their impacts on conductivity of indium tin oxide thin films upon thermal treatment | 2015 | 10.1063/1.4923392 | Indium tin oxide (ITO); thermal treatment; defects evolution; conductivity; transparent conductive oxide (TCO) | This study investigates the influence of annealing temperature on the crystallite structure, defects evolution, and electrical properties of indium tin oxide (ITO) thin films deposited on silicon substrates by RF magnetron sputtering. The results show significant enhancement in conductivity with increasing annealing temperature up to 600°C, attributed to effectively removed defects around grain boundaries. | 2 | ITO | In:Sn = 90:10 wt. % | Nanocrystalline | 3.5 - 4.3 |  | Bottom gate |  |  |  |  | Si |  |  |  |  | 200 | [8 empty] | RF Sputter | 70 | In₂O₃-SnO₂ (90–10 wt. %) | Ar | 1.5 Pa |  | 20 | 7200 | 300 | High-purity Ar
Defects evolution and their impacts on conductivity of indium tin oxide thin films upon thermal treatment | 2015 | 10.1063/1.4923392 | Indium tin oxide (ITO); thermal treatment; defects evolution; conductivity; transparent conductive oxide (TCO) | This study investigates the influence of annealing temperature on the crystallite structure, defects evolution, and electrical properties of indium tin oxide (ITO) thin films deposited on silicon substrates by RF magnetron sputtering. The results show significant enhancement in conductivity with increasing annealing temperature up to 600°C, attributed to effectively removed defects around grain boundaries. | 3 | ITO | In:Sn = 90:10 wt. % | Polycrystalline | 3.5 - 4.3 |  | Bottom gate |  |  |  |  | Si |  |  |  |  | 200 | [8 empty] | RF Sputter | 70 | In₂O₃-SnO₂ (90–10 wt. %) | Ar | 1.5 Pa |  | 20 | 7200 | 600 | High-purity Ar
Semiconductor device comprising an oxide semiconductor | 2020 | 10.872,981 | oxide semiconductor; thin-film transistor (TFT); threshold voltage; channel formation region; back gate electrode | This patent describes a transistor comprising oxide semiconductor stacked layers between the first and second gate electrode layers through insulating layers. It features a thinner channel formation region in the oxide semiconductor stacked layers, with one gate electrode acting as a back gate for threshold voltage control, facilitating the maintenance of normally-off characteristics. | 1 | IGZO | In:Ga:Zn = 1:1:1 mol% | Amorphous |  |  | Bottom gate | Mo | SiO2 |  |  | Glass | Al | SiNx |  |  | 50 | 10000 | 100000 | 12.5 | 1.2 | 0.2 | 2.1*10^7 | 0.02 | PBS, 60V, 25°C, 1000 hours, air | DC Sputter | 200 | InGaZnO | Ar/O2 | 0.5 | 0.05 | 300 | 3600 | 400 | Air
Semiconductor device comprising an oxide semiconductor | 2020 | 10.872,981 | oxide semiconductor; thin-film transistor (TFT); threshold voltage; channel formation region; back gate electrode | This patent describes a transistor comprising oxide semiconductor stacked layers between the first and second gate electrode layers through insulating layers. It features a thinner channel formation region in the oxide semiconductor stacked layers, with one gate electrode acting as a back gate for threshold voltage control, facilitating the maintenance of normally-off characteristics. | 2 | IGZO | In2O3:Ga2O3:ZnO = 1:1:1 mol% | Polycrystalline | 3.2 | 6.05 | Top gate | ITO | HfO2 | PEALD, 150°C, TDMA-Hf and O2 plasma |  | Si | Ti/Au | Al2O3 | 20 | Thermal ALD, 150°C, TMA and H2O | 10 | 200 | 500 | 30.1 | -0.5 | 0.1 | 10^10 | 0.1 | NBTS, -20V, 85°C, 10000s, vacuum | RF Sputter | 110 | InGaZnO | Ar/O2 | 3.0 | 0.1 | 25 | 1800 | 300 | N2
Performance Enhancement of SnS+h-BN Heterostructure p-Type FET via the Thermodynamically Predicted Surface Oxide Conversion Method | 2022 | 10.1021/acsami.2c05534 | 2D materials; SnS; h-BN; p-FET; oxide reduction | The paper addresses the poor performance of SnS p-type FETs due to surface oxidation by applying a thermodynamically predicted surface oxide conversion method using reactive Ti. This method improves the SnS FETs' field effect mobility to a record-high of 87.4 cm² V⁻¹ s⁻¹ by converting the surface oxide to a functional titanium oxide layer, which also enhances the contact properties and serves as a buffer layer for the high-k top gate insulator. | 1 | SnS/h-BN |  | AB stacked structure |  |  | Dual gate | Ni/Au, Al | h-BN/Er2O3 | Dry transfer for h-BN; Deposition of Er in O2 environment, 0.01 Pa |  | 90 nm SiO2/n+-Si | Ni, Ti, Au | Ti | 0.5 | Deposition under UHV conditions <10^-7 Pa | 6.5 |  |  | 87.4 |  |  | 10^3 |  |  | PVD |  | SnS powder (99.9%) | N2 | 10 |  | 350 |  | 300
Performance Enhancement of SnS+h-BN Heterostructure p-Type FET via the Thermodynamically Predicted Surface Oxide Conversion Method | 2022 | 10.1021/acsami.2c05534 | 2D materials; SnS; h-BN; p-FET; oxide reduction | The paper addresses the poor performance of SnS p-type FETs due to surface oxidation by applying a thermodynamically predicted surface oxide conversion method using reactive Ti. This method improves the SnS FETs' field effect mobility to a record-high of 87.4 cm² V⁻¹ s⁻¹ by converting the surface oxide to a functional titanium oxide layer, which also enhances the contact properties and serves as a buffer layer for the high-k top gate insulator. | 2 | SnS/h-BN |  | AB stacked structure |  |  | Dual gate | Ni/Au, Al | h-BN/Er2O3 | Dry transfer for h-BN; Deposition of Er in O2 environment, 0.01 Pa |  | 90 nm SiO2/n+-Si | Ni, Ti, Au | Ti | 0.5 | Deposition under UHV conditions <10^-7 Pa | 4.8 | [8 empty] | PVD |  | SnS powder (99.9%) | N2 | 10 |  | 350 |  | 300
Performance Enhancement of SnS+h-BN Heterostructure p-Type FET via the Thermodynamically Predicted Surface Oxide Conversion Method | 2022 | 10.1021/acsami.2c05534 | 2D materials; SnS; h-BN; p-FET; oxide reduction | The paper addresses the poor performance of SnS p-type FETs due to surface oxidation by applying a thermodynamically predicted surface oxide conversion method using reactive Ti. This method improves the SnS FETs' field effect mobility to a record-high of 87.4 cm² V⁻¹ s⁻¹ by converting the surface oxide to a functional titanium oxide layer, which also enhances the contact properties and serves as a buffer layer for the high-k top gate insulator. | 3 | SnS/h-BN |  | AB stacked structure |  |  | Dual gate | Ni/Au, Al | h-BN/Er2O3 | Dry transfer for h-BN; Deposition of Er in O2 environment, 0.01 Pa |  | 90 nm SiO2/n+-Si | Ni, Ti, Au | Ti | 0.5 | Deposition under UHV conditions <10^-7 Pa | 11 |  |  | 251 |  |  |  | Positive shift observed at lower temps | Temperature sweep from 10K to 300K | PVD |  | SnS powder (99.9%) | N2 | 10 |  | 350 |  | 300
Design and Fabrication of Highly Stable Oxide TFT Shift-Register Employing the Current Sensing Feedback System | 2017 |  | oxide thin film transistor; shift register; feedback system; VTH compensation | Integration of shift registers on the glass panel allows the display to be thinner, lighter, and cheaper to produce. This paper proposes a new oxide TFT with double gates to control VTH by varying the top gate bias (VTG). The feedback driving system keeps the shift register stable at 100°C by sensing the current and applying an optimal VTG value, ensuring long-term stability under different environmental conditions. | 1 | IGZO | In:Ga:Zn=2:1:1 mol% | Amorphous | 3.2 | 6.38 | BottomGate | Mo/Al | SiOx | PVD,150°C,SiH4 |  | Glass | Mo/Al | SiOx | 50 | PECVD,150°C,SiH4 | 40 | 50 | 2000 | 12.7 | 1.5 | 0.26 | 1.2*10^7 | 0.03 | PBS,20V,60°C,1000hours,air | DCSputter | 200 | In2O3,Ga2O3,ZnO | Ar/O2 | 0.7 | 0.07 | 100 | 3600 | 150 | N2
Design and Fabrication of Highly Stable Oxide TFT Shift-Register Employing the Current Sensing Feedback System | 2017 |  | oxide thin film transistor; shift register; feedback system; VTH compensation | Integration of shift registers on the glass panel allows the display to be thinner, lighter, and cheaper to produce. This paper proposes a new oxide TFT with double gates to control VTH by varying the top gate bias (VTG). The feedback driving system keeps the shift register stable at 100°C by sensing the current and applying an optimal VTG value, ensuring long-term stability under different environmental conditions. | 2 | IGZO | In:Ga:Zn=1:1:1 mol% | Amorphous | 3.2 | 6.38 | BottomGate | Mo/Al | SiOx | PVD,150°C,SiH4 |  | Glass | Mo/Al | SiOx | 50 | PECVD,150°C,SiH4 | 40 | 50 | 2000 | 10.1 | 2.0 | 0.30 | 1.0*10^7 | 0.05 | PBS,20V,60°C,1000hours,air | DCSputter | 200 | In2O3,Ga2O3,ZnO | Ar/O2 | 0.7 | 0.07 | 100 | 3600 | 150 | N2
Semiconductor device with two metal oxide films and an oxide semiconductor film | 2013 |  | semiconductor device; oxide semiconductor; metal oxide films; transistors; electric characteristics | The invention aims to stabilize the electric characteristics of semiconductor devices that include an oxide semiconductor to enhance reliability. The device features an insulating film, a first metal oxide film in contact with the insulating film, an oxide semiconductor film in contact with the first metal oxide film, source and drain electrodes connected to the oxide semiconductor film, a second metal oxide film in contact with the oxide semiconductor film, a gate insulating film in contact with the second metal oxide film, and a gate electrode over the gate insulating film. | 1 | In:Zn:O | In:Zn=50:1 to 1:2 | amorphous | 3.15 |  | topgate | molybdenum | hafniumoxide |  |  | glass | Al,Cr,Cu,Ta,Ti,Mo,W |  |  |  | 3 to 30 | 25 to 10000 | [7 empty] | DCSputter | 500 | In2O3:ZnO | oxygen | 0.0045 | 0.0045 | 100 to 600 | 3600 | 450 | nitrogen
Semiconductor device with two metal oxide films and an oxide semiconductor film | 2013 |  | semiconductor device; oxide semiconductor; metal oxide films; transistors; electric characteristics | The invention aims to stabilize the electric characteristics of semiconductor devices that include an oxide semiconductor to enhance reliability. The device features an insulating film, a first metal oxide film in contact with the insulating film, an oxide semiconductor film in contact with the first metal oxide film, source and drain electrodes connected to the oxide semiconductor film, a second metal oxide film in contact with the oxide semiconductor film, a gate insulating film in contact with the second metal oxide film, and a gate electrode over the gate insulating film. | 2 | IGZO | In:Ga:Zn=1:1:1mol% |  | 3.15 | [11 empty] | 3 to 50 | [10 empty] | InGaZnO
High Mobility and Stability of Thin-Film Transistors Using Silicon-Doped Amorphous Indium Tin Oxide Semiconductors | 2014 | 10.1007/s11664-014-3211-5 | Silicon-doped InSnO, thin-film transistor, oxide semiconductor, high mobility, stability | This paper reports the fabrication of high-performance thin-film transistors (TFTs) using silicon-doped amorphous indium tin oxide (a-SITO) deposited via cosputtering. The incorporation of silicon significantly enhances mobility and stability, achieving field-effect mobility of 28.7 cm²/V·s and a threshold voltage shift of 1.5 V under positive bias stress (PBS), compared to TFTs with higher silicon content. | 1 | a-SITO | Si:In:Sn:O = 0.22:37.47:3.13:59.18 | Amorphous | 3.40 |  | Inverted staggered bottom gate |  | SiO2 | Thermal oxidation, 100°C | 100 | Heavily doped p-type Si | ITO |  |  |  | 30 | 150000 | 1000000 | 28.68 | -1.17 | 0.32 | 7.48*10^9 | 2.56 | PBS, 20V, N/A, 10800s, Vacuum | RF Magnetron Co-Sputtering | 10 | ITO (In:Sn=9:1 at.%) and SiO2 | Ar/O2 | 0.001 |  | Room temperature | 3600 | 150 | Vacuum
High Mobility and Stability of Thin-Film Transistors Using Silicon-Doped Amorphous Indium Tin Oxide Semiconductors | 2014 | 10.1007/s11664-014-3211-5 | Silicon-doped InSnO, thin-film transistor, oxide semiconductor, high mobility, stability | This paper reports the fabrication of high-performance thin-film transistors (TFTs) using silicon-doped amorphous indium tin oxide (a-SITO) deposited via cosputtering. The incorporation of silicon significantly enhances mobility and stability, achieving field-effect mobility of 28.7 cm²/V·s and a threshold voltage shift of 1.5 V under positive bias stress (PBS), compared to TFTs with higher silicon content. | 2 | a-SITO | Si:In:Sn:O = 1.80:35.11:2.77:60.32 | Amorphous | 3.45 |  | Inverted staggered bottom gate |  | SiO2 | Thermal oxidation, 100°C | 100 | Heavily doped p-type Si | ITO |  |  |  | 30 | 150000 | 1000000 | 7.29 | 0.1 | 0.17 | 1.85*10^9 |  |  | RF Magnetron Co-Sputtering | 20 | ITO (In:Sn=9:1 at.%) and SiO2 | Ar/O2 | 0.001 |  | Room temperature | 3600 | 150 | Vacuum
High Mobility and Stability of Thin-Film Transistors Using Silicon-Doped Amorphous Indium Tin Oxide Semiconductors | 2014 | 10.1007/s11664-014-3211-5 | Silicon-doped InSnO, thin-film transistor, oxide semiconductor, high mobility, stability | This paper reports the fabrication of high-performance thin-film transistors (TFTs) using silicon-doped amorphous indium tin oxide (a-SITO) deposited via cosputtering. The incorporation of silicon significantly enhances mobility and stability, achieving field-effect mobility of 28.7 cm²/V·s and a threshold voltage shift of 1.5 V under positive bias stress (PBS), compared to TFTs with higher silicon content. | 3 | a-SITO | Si:In:Sn:O = 3.43:34.61:2.68:59.28 | Amorphous | 3.52 |  | Inverted staggered bottom gate |  | SiO2 | Thermal oxidation, 100°C | 100 | Heavily doped p-type Si | ITO |  |  |  | 30 | 150000 | 1000000 | 1.57 | 0.26 | 0.19 | 3.90*10^9 |  |  | RF Magnetron Co-Sputtering | 30 | ITO (In:Sn=9:1 at.%) and SiO2 | Ar/O2 | 0.001 |  | Room temperature | 3600 | 150 | Vacuum
High Mobility and Stability of Thin-Film Transistors Using Silicon-Doped Amorphous Indium Tin Oxide Semiconductors | 2014 | 10.1007/s11664-014-3211-5 | Silicon-doped InSnO, thin-film transistor, oxide semiconductor, high mobility, stability | This paper reports the fabrication of high-performance thin-film transistors (TFTs) using silicon-doped amorphous indium tin oxide (a-SITO) deposited via cosputtering. The incorporation of silicon significantly enhances mobility and stability, achieving field-effect mobility of 28.7 cm²/V·s and a threshold voltage shift of 1.5 V under positive bias stress (PBS), compared to TFTs with higher silicon content. | 4 | a-SITO | Si:In:Sn:O = 4.22:32.69:2.43:60.66 | Amorphous | 3.60 |  | Inverted staggered bottom gate |  | SiO2 | Thermal oxidation, 100°C | 100 | Heavily doped p-type Si | ITO |  |  |  | 30 | 150000 | 1000000 | 0.719 | 2.09 | 0.32 | 1.05*10^9 | 10.9 | PBS, 20V, N/A, 10800s, Vacuum | RF Magnetron Co-Sputtering | 40 | ITO (In:Sn=9:1 at.%) and SiO2 | Ar/O2 | 0.001 |  | Room temperature | 3600 | 150 | Vacuum
Improvement of Negative Bias Temperature Illumination Stability of Amorphous IGZO Thin-Film Transistors by Water Vapor-Assisted High-Pressure Oxygen Annealing | 2014 | 10.1149/2.019405jss | Amorphous indium-gallium-zinc-oxide (a-IGZO), thin-film transistors (TFTs), high-pressure annealing (HPA), negative bias temperature illumination stress (NBTIS), water vapor-assisted annealing | The study investigates the effect of water vapor-assisted high-pressure oxygen annealing on the performance and stability of a-IGZO TFTs. The results show significant improvements in field-effect mobility and stability against NBTIS, attributed to the effective reduction of oxygen-related defects. | 1 | IGZO | In:Ga:Zn = 1:1:1 atomic% | Amorphous | 3.34 |  | Bottom gate with etch-stop layer | Ti/Cu (30 nm/500 nm) | SiNx/SiOx (400 nm/50 nm) | PECVD, 370°C | 450 | Glass | Ti/Cu (30 nm/500 nm) | SiOx | 50 | PECVD, 200°C | 40 | 25000 | 100000 | 3.9 | -1.22 | 0.51 |  | -7.0 | NBTIS, -20V/10V, 60°C, 10800s, LED backlight air | DC Magnetron Sputter |  | IGZO target | Ar/O2 |  | 0.02 | 100 | 3600 | 350 | Air
Improvement of Negative Bias Temperature Illumination Stability of Amorphous IGZO Thin-Film Transistors by Water Vapor-Assisted High-Pressure Oxygen Annealing | 2014 | 10.1149/2.019405jss | Amorphous indium-gallium-zinc-oxide (a-IGZO), thin-film transistors (TFTs), high-pressure annealing (HPA), negative bias temperature illumination stress (NBTIS), water vapor-assisted annealing | The study investigates the effect of water vapor-assisted high-pressure oxygen annealing on the performance and stability of a-IGZO TFTs. The results show significant improvements in field-effect mobility and stability against NBTIS, attributed to the effective reduction of oxygen-related defects. | 2 | IGZO | In:Ga:Zn = 1:1:1 atomic% | Amorphous | 3.41 |  | Bottom gate with etch-stop layer | Ti/Cu (30 nm/500 nm) | SiNx/SiOx (400 nm/50 nm) | PECVD, 370°C | 450 | Glass | Ti/Cu (30 nm/500 nm) | SiOx | 50 | PECVD, 200°C | 40 | 25000 | 100000 | 5.0 | -0.42 | 0.41 |  | -5.8 | NBTIS, -20V/10V, 60°C, 10800s, LED backlight air | DC Magnetron Sputter |  | IGZO target | Ar/O2 |  | 0.02 | 100 | 3600 | 350 | O2 HPA
Improvement of Negative Bias Temperature Illumination Stability of Amorphous IGZO Thin-Film Transistors by Water Vapor-Assisted High-Pressure Oxygen Annealing | 2014 | 10.1149/2.019405jss | Amorphous indium-gallium-zinc-oxide (a-IGZO), thin-film transistors (TFTs), high-pressure annealing (HPA), negative bias temperature illumination stress (NBTIS), water vapor-assisted annealing | The study investigates the effect of water vapor-assisted high-pressure oxygen annealing on the performance and stability of a-IGZO TFTs. The results show significant improvements in field-effect mobility and stability against NBTIS, attributed to the effective reduction of oxygen-related defects. | 3 | IGZO | In:Ga:Zn = 1:1:1 atomic% | Amorphous | 3.43 |  | Bottom gate with etch-stop layer | Ti/Cu (30 nm/500 nm) | SiNx/SiOx (400 nm/50 nm) | PECVD, 370°C | 450 | Glass | Ti/Cu (30 nm/500 nm) | SiOx | 50 | PECVD, 200°C | 40 | 25000 | 100000 | 6.9 | 0.03 | 0.29 |  | -4.0 | NBTIS, -20V/10V, 60°C, 10800s, LED backlight air | DC Magnetron Sputter |  | IGZO target | Ar/O2 |  | 0.02 | 100 | 3600 | 350 | O2 + 10% H2O HPA
Device performance and bias instability of Ta doped InZnO thin film transistor as a function of process pressure | 2013 | 10.1063/1.4794941 | Ta doped InZnO, thin film transistor, process pressure, bias instability, electronic structure | This study investigates the performance and bias instability of Ta doped InZnO thin film transistors (TFTs) deposited by RF sputtering at various process pressures. The results indicate that lowering the process pressure enhances the electrical characteristics of the TFTs by reducing oxygen deficient bonding states and deep-level band edge states, ultimately improving the device performance and stability. | 1 | TIZO | Ta ~5% doped InZnO | Amorphous | 3.32 |  | Bottom gate | Heavily doped p-type Si | SiO2 | Thermal oxidation | 100 | Heavily doped p-type Si | ITO |  |  |  |  | 150000 | 1000000 | 6.99 | 0 | 0.27 | 1.0*10^7 | -0.3 | NBS, -20V, N/A, 3600s, air | RF Sputter | 75 | TaInZnO |  | 0.001 |  | Room temperature | 3600 | 300 | Air
Device performance and bias instability of Ta doped InZnO thin film transistor as a function of process pressure | 2013 | 10.1063/1.4794941 | Ta doped InZnO, thin film transistor, process pressure, bias instability, electronic structure | This study investigates the performance and bias instability of Ta doped InZnO thin film transistors (TFTs) deposited by RF sputtering at various process pressures. The results indicate that lowering the process pressure enhances the electrical characteristics of the TFTs by reducing oxygen deficient bonding states and deep-level band edge states, ultimately improving the device performance and stability. | 2 | TIZO | Ta ~5% doped InZnO | Amorphous | 3.40 |  | Bottom gate | Heavily doped p-type Si | SiO2 | Thermal oxidation | 100 | Heavily doped p-type Si | ITO |  |  |  |  | 150000 | 1000000 | 1.56 | 2 | 0.39 | 1.0*10^8 |  | NBS, -20V, N/A, 3600s, air | RF Sputter | 75 | TaInZnO |  | 0.003 |  | Room temperature | 3600 | 300 | Air
Device performance and bias instability of Ta doped InZnO thin film transistor as a function of process pressure | 2013 | 10.1063/1.4794941 | Ta doped InZnO, thin film transistor, process pressure, bias instability, electronic structure | This study investigates the performance and bias instability of Ta doped InZnO thin film transistors (TFTs) deposited by RF sputtering at various process pressures. The results indicate that lowering the process pressure enhances the electrical characteristics of the TFTs by reducing oxygen deficient bonding states and deep-level band edge states, ultimately improving the device performance and stability. | 3 | TIZO | Ta ~5% doped InZnO | Amorphous | 3.49 |  | Bottom gate | Heavily doped p-type Si | SiO2 | Thermal oxidation | 100 | Heavily doped p-type Si | ITO |  |  |  |  | 150000 | 1000000 | 1.12 | 3.5 | 0.62 | 1.0*10^7 | -1.4 | NBS, -20V, N/A, 3600s, air | RF Sputter | 75 | TaInZnO |  | 0.005 |  | Room temperature | 3600 | 300 | Air
Comparative studies on the physical and electronic properties of reactively sputtered ZnO and ZnON semiconductors | 2015 | 10.1016/j.ceramint.2015.07.110 | ZnO, ZnON, Oxide semiconductor, X-ray absorption, Thin film transistor | Thin film transistors were fabricated using ZnO and ZnON semiconductors grown by DC reactive sputtering. After low vacuum annealing at 250°C, ZnON devices exhibited superior electrical performance compared to ZnO devices. The study analyzes the physical and electronic structures and suggests that nitrogen incorporation suppresses crystallization and enhances electron transport by forming Zn–N bonds. | 1 | ZnO |  | Polycrystalline |  |  | Bottom gate, inverted-staggered | p++ Si | SiO2 | Thermally grown | 100 | p++ Si wafer | ITO |  |  |  | 30 | 200000 | 800000 | 0.99 | 3.28 | 1.22 |  |  |  | DC Sputter | 100 | Zn metal (99.999%) | Ar(5 sccm)/O2(5 sccm) | 0.005 |  |  | 3600 | 250 | Low vacuum (~10^-1 Torr)
Comparative studies on the physical and electronic properties of reactively sputtered ZnO and ZnON semiconductors | 2015 | 10.1016/j.ceramint.2015.07.110 | ZnO, ZnON, Oxide semiconductor, X-ray absorption, Thin film transistor | Thin film transistors were fabricated using ZnO and ZnON semiconductors grown by DC reactive sputtering. After low vacuum annealing at 250°C, ZnON devices exhibited superior electrical performance compared to ZnO devices. The study analyzes the physical and electronic structures and suggests that nitrogen incorporation suppresses crystallization and enhances electron transport by forming Zn–N bonds. | 2 | ZnON |  | Amorphous |  |  | Bottom gate, inverted-staggered | p++ Si | SiO2 | Thermally grown | 100 | p++ Si wafer | ITO |  |  |  | 30 | 200000 | 800000 | 56.3 | -1.59 | 0.51 |  |  |  | DC Sputter | 100 | Zn metal (99.999%) | Ar(5 sccm)/O2(1.2 sccm)/N2(40 sccm) | 0.005 |  |  | 3600 | 250 | Low vacuum (~10^-1 Torr)
Coplanar amorphous-indium-gallium-zinc-oxide thin film transistor with He plasma treated heavily doped layer | 2014 | 10.1063/1.4862320 | a-IGZO, thin-film transistors, coplanar structure, He plasma treatment, electrical performance, thermal stability | The paper reports on the fabrication and performance of coplanar amorphous-indium-gallium-zinc-oxide (a-IGZO) thin-film transistors using He plasma treatment for the heavily doped source/drain regions. It demonstrates that He plasma-treated TFTs exhibit lower resistivity and enhanced thermal stability compared to those treated with H2 and Ar plasma. | 1 | a-IGZO | In2O3:Ga2O3:ZnO = 1:1:1 mol% | Amorphous | 3.07 |  | Coplanar | Mo | SiO2 | PECVD, 250°C | 200 | Glass | Mo | SiO2 | 200 | PECVD, 250°C | 30 | 4000 | 5000 | 10.7 | 0.1 | 0.2 |  |  |  | DC Sputter |  | IGZO | Ar |  |  | Room Temperature | 3600 | 300 | Oxygen
Coplanar amorphous-indium-gallium-zinc-oxide thin film transistor with He plasma treated heavily doped layer | 2014 | 10.1063/1.4862320 | a-IGZO, thin-film transistors, coplanar structure, He plasma treatment, electrical performance, thermal stability | The paper reports on the fabrication and performance of coplanar amorphous-indium-gallium-zinc-oxide (a-IGZO) thin-film transistors using He plasma treatment for the heavily doped source/drain regions. It demonstrates that He plasma-treated TFTs exhibit lower resistivity and enhanced thermal stability compared to those treated with H2 and Ar plasma. | 2 | a-IGZO | In2O3:Ga2O3:ZnO = 1:1:1 mol% | Amorphous | 2.88 |  | Coplanar | Mo | SiO2 | PECVD, 250°C | 200 | Glass | Mo | SiO2 | 200 | PECVD, 250°C | 30 | 4000 | 5000 | 6.9 | [5 empty] | DC Sputter | 500 | IGZO | Ar | 0.1 |  | Room Temperature | 3600 | 300 | Oxygen
Coplanar amorphous-indium-gallium-zinc-oxide thin film transistor with He plasma treated heavily doped layer | 2014 | 10.1063/1.4862320 | a-IGZO, thin-film transistors, coplanar structure, He plasma treatment, electrical performance, thermal stability | The paper reports on the fabrication and performance of coplanar amorphous-indium-gallium-zinc-oxide (a-IGZO) thin-film transistors using He plasma treatment for the heavily doped source/drain regions. It demonstrates that He plasma-treated TFTs exhibit lower resistivity and enhanced thermal stability compared to those treated with H2 and Ar plasma. | 3 | a-IGZO | In2O3:Ga2O3:ZnO = 1:1:1 mol% | Amorphous | 2.77 |  | Coplanar | Mo | SiO2 | PECVD, 250°C | 200 | Glass | Mo | SiO2 | 200 | PECVD, 250°C | 30 | 4000 | 5000 | 8.1 | [5 empty] | DC Sputter | 500 | IGZO | H2 | 0.1 |  | Room Temperature | 3600 | 300 | Oxygen
The Influence of Oxygen High-Pressure Annealing on the Performance and Bias Instability of Amorphous Ge–In–Ga–O Thin-Film Transistors | 2014 | 10.1109/TED.2014.2359469 | Amorphous oxide semiconductor (AOS), high-pressure annealing (HPA), positive-bias temperature stress (PBTS), thin-film transistors (TFTs) | The study examines the effects of oxygen high-pressure annealing (O2 HPA) on the instability and performance of amorphous Ge–In–Ga–O (a-GIGO) thin-film transistors (TFTs). The findings demonstrate that TFTs annealed under high O2 pressure exhibit improved stability against temperature stress and positive gate bias stress, which is attributed to the evolution of the electronic structure in a-GIGO thin films, resulting in reduced band edge states below the conduction band. | 1 | GIGO | Ge:Ga:In = 22:10:8 at.% | Amorphous |  |  | Bottom gate |  | SiO2 | Thermally grown | 100 | p-type Si | ITO |  |  |  | 50 | 150000 | 1000000 | 10.74 | -8.76 | 1.07 |  |  | PBTS, 20 V, 60°C, 10800 s, air | RF Sputter | 75 | Ge2O3:In2O3:Ga2O3 | O2/Ar-2% |  |  |  | 3600 | 350 | Air
The Influence of Oxygen High-Pressure Annealing on the Performance and Bias Instability of Amorphous Ge–In–Ga–O Thin-Film Transistors | 2014 | 10.1109/TED.2014.2359469 | Amorphous oxide semiconductor (AOS), high-pressure annealing (HPA), positive-bias temperature stress (PBTS), thin-film transistors (TFTs) | The study examines the effects of oxygen high-pressure annealing (O2 HPA) on the instability and performance of amorphous Ge–In–Ga–O (a-GIGO) thin-film transistors (TFTs). The findings demonstrate that TFTs annealed under high O2 pressure exhibit improved stability against temperature stress and positive gate bias stress, which is attributed to the evolution of the electronic structure in a-GIGO thin films, resulting in reduced band edge states below the conduction band. | 2 | GIGO | Ge:Ga:In = 22:10:8 at.% | Amorphous |  |  | Bottom gate |  | SiO2 | Thermally grown | 100 | p-type Si | ITO |  |  |  | 50 | 150000 | 1000000 | 12.03 | -0.33 | 0.16 |  | 3.58 | PBTS, 20 V, 60°C, 10800 s, air | RF Sputter | 75 | Ge2O3:In2O3:Ga2O3 | O2/Ar-5% |  |  |  | 3600 | 350 | Air
The Influence of Oxygen High-Pressure Annealing on the Performance and Bias Instability of Amorphous Ge–In–Ga–O Thin-Film Transistors | 2014 | 10.1109/TED.2014.2359469 | Amorphous oxide semiconductor (AOS), high-pressure annealing (HPA), positive-bias temperature stress (PBTS), thin-film transistors (TFTs) | The study examines the effects of oxygen high-pressure annealing (O2 HPA) on the instability and performance of amorphous Ge–In–Ga–O (a-GIGO) thin-film transistors (TFTs). The findings demonstrate that TFTs annealed under high O2 pressure exhibit improved stability against temperature stress and positive gate bias stress, which is attributed to the evolution of the electronic structure in a-GIGO thin films, resulting in reduced band edge states below the conduction band. | 3 | GIGO | Ge:Ga:In = 22:10:8 at.% | Amorphous |  |  | Bottom gate |  | SiO2 | Thermally grown | 100 | p-type Si | ITO |  |  |  | 50 | 150000 | 1000000 | [5 empty] | PBTS, 20 V, 60°C, 10800 s, air | RF Sputter | 75 | Ge2O3:In2O3:Ga2O3 | O2/Ar-10% |  |  |  | 3600 | 350 | Air
The Influence of Oxygen High-Pressure Annealing on the Performance and Bias Instability of Amorphous Ge–In–Ga–O Thin-Film Transistors | 2014 | 10.1109/TED.2014.2359469 | Amorphous oxide semiconductor (AOS), high-pressure annealing (HPA), positive-bias temperature stress (PBTS), thin-film transistors (TFTs) | The study examines the effects of oxygen high-pressure annealing (O2 HPA) on the instability and performance of amorphous Ge–In–Ga–O (a-GIGO) thin-film transistors (TFTs). The findings demonstrate that TFTs annealed under high O2 pressure exhibit improved stability against temperature stress and positive gate bias stress, which is attributed to the evolution of the electronic structure in a-GIGO thin films, resulting in reduced band edge states below the conduction band. | 4 | GIGO | Ge:Ga:In = 22:10:8 at.% | Amorphous |  |  | Bottom gate |  | SiO2 | Thermally grown | 100 | p-type Si | ITO |  |  |  | 50 | 150000 | 1000000 | 12.57 | 0.63 | 0.07 |  | 1.7 | PBTS, 20 V, 60°C, 10800 s, air | RF Sputter | 75 | Ge2O3:In2O3:Ga2O3 | O2/Ar-20% |  |  |  | 3600 | 350 | Air
Thermal Evolution of Band Edge States in ZnO Film as a Function of Annealing Ambient Atmosphere | 2012 | 10.1149/2.005205esl | ZnO films, annealing ambient atmosphere, spectroscopic ellipsometry, carrier concentration, mobility | This study investigates the effects of thermal treatments on RF-sputtered ZnO films under various annealing ambient atmospheres such as vacuum, air, and water vapor. It highlights how the annealing atmosphere and temperature influence the carrier concentration, mobility, and band edge states of the ZnO films, with the most significant changes observed in a vacuum or water vapor ambient. | 1 | ZnO | Zn:O = 1:1 | Nanocrystalline | 3.3 | [6 empty] | p-type Si/SiO2 (100nm) |  |  |  |  | 50 | [8 empty] | RF Sputter | 75 | ZnO | Ar | 0.01 |  | 25 | 3600 | 150 | Air
Thermal Evolution of Band Edge States in ZnO Film as a Function of Annealing Ambient Atmosphere | 2012 | 10.1149/2.005205esl | ZnO films, annealing ambient atmosphere, spectroscopic ellipsometry, carrier concentration, mobility | This study investigates the effects of thermal treatments on RF-sputtered ZnO films under various annealing ambient atmospheres such as vacuum, air, and water vapor. It highlights how the annealing atmosphere and temperature influence the carrier concentration, mobility, and band edge states of the ZnO films, with the most significant changes observed in a vacuum or water vapor ambient. | 2 | ZnO | Zn:O = 1:1 | Nanocrystalline | 3.3 | [6 empty] | p-type Si/SiO2 (100nm) |  |  |  |  | 50 | [8 empty] | RF Sputter | 75 | ZnO | Ar | 0.01 |  | 25 | 3600 | 300 | Air
Thermal Evolution of Band Edge States in ZnO Film as a Function of Annealing Ambient Atmosphere | 2012 | 10.1149/2.005205esl | ZnO films, annealing ambient atmosphere, spectroscopic ellipsometry, carrier concentration, mobility | This study investigates the effects of thermal treatments on RF-sputtered ZnO films under various annealing ambient atmospheres such as vacuum, air, and water vapor. It highlights how the annealing atmosphere and temperature influence the carrier concentration, mobility, and band edge states of the ZnO films, with the most significant changes observed in a vacuum or water vapor ambient. | 3 | ZnO | Zn:O = 1:1 | Nanocrystalline | 3.3 | [6 empty] | p-type Si/SiO2 (100nm) |  |  |  |  | 50 | [8 empty] | RF Sputter | 75 | ZnO | Ar | 0.01 |  | 25 | 3600 | 300 | Vacuum
Thermal Evolution of Band Edge States in ZnO Film as a Function of Annealing Ambient Atmosphere | 2012 | 10.1149/2.005205esl | ZnO films, annealing ambient atmosphere, spectroscopic ellipsometry, carrier concentration, mobility | This study investigates the effects of thermal treatments on RF-sputtered ZnO films under various annealing ambient atmospheres such as vacuum, air, and water vapor. It highlights how the annealing atmosphere and temperature influence the carrier concentration, mobility, and band edge states of the ZnO films, with the most significant changes observed in a vacuum or water vapor ambient. | 4 | ZnO | Zn:O = 1:1 | Nanocrystalline | 3.3 | [6 empty] | p-type Si/SiO2 (100nm) |  |  |  |  | 50 | [8 empty] | RF Sputter | 75 | ZnO | Ar | 0.01 |  | 25 | 3600 | 300 | Water vapor
High-Performance Homojunction a-IGZO TFTs With Selectively Defined Low-Resistive a-IGZO Source/Drain Electrodes | 2015 | 10.1109/TED.2015.2431073 | Amorphous-indium–gallium–zinc-oxide (a-IGZO), fluorine, homojunction, thin-film transistor (TFT) | This study demonstrates high-mobility and stable a-IGZO-based homojunction TFTs with low-resistive a-IGZO source/drain electrodes selectively defined by high-power NF3 plasma treatment. The plasma treatment reduces the resistivity of the a-IGZO S/D regions significantly and the homojunction TFTs show excellent ON-state characteristics and stability under high temperature and bias stress conditions. | 1 | a-IGZO | In:Ga:Zn = 2:3:1 at% | Amorphous | >3 |  | Bottom gate | Mo | SiO2 | PECVD, 380°C | 200 | Glass | a-IGZO (NF3 plasma treated) | SiO2 | 200 | PECVD, 200°C | 20 | 20000 | 20000 | 19 | -3.2 | 0.178 |  |  | PBS, 440 nm (light), 3600 | Reactive Sputter | 200 | Polycrystalline IGZO | Ar/O2 |  |  | 200 | 7200 | 250 | Vacuum
The resonant interaction between anions or vacancies in ZnON semiconductors and their effects on thin film device properties | 2017 | 10.1038/s41598-017-02336-5 | ZnON, semiconductors, thin-film transistors (TFTs), nitrogen vacancies (VN), negative bias illumination stress (NBIS) | Zinc oxynitride (ZnON) semiconductors exhibit high performance and stability in thin-film transistors (TFTs) under negative bias illumination stress (NBIS). The study focuses on the resonant interaction between anions or vacancies in ZnON, finding that nitrogen incorporation increases free electron concentration and mobility up to a critical point beyond which divacancies reduce them. Optimizing the nitrogen to oxygen ratio in the active layer enhances both mobility and device reliability. | 1 | ZnON | O/N = 3.77 | Amorphous |  |  | Bottom gate, top contact | p++ Si | SiO2 |  | 100 | p++ Si | ITO |  |  |  | 35 | 200000 | 800000 | 5 |  |  |  | -5.97, -3.88 | NBIS, -20 V, N/A, 3000 s, vacuum | DC sputtering | 100 | Zn metal | Ar/O2/N2 | 0.005
The resonant interaction between anions or vacancies in ZnON semiconductors and their effects on thin film device properties | 2017 | 10.1038/s41598-017-02336-5 | ZnON, semiconductors, thin-film transistors (TFTs), nitrogen vacancies (VN), negative bias illumination stress (NBIS) | Zinc oxynitride (ZnON) semiconductors exhibit high performance and stability in thin-film transistors (TFTs) under negative bias illumination stress (NBIS). The study focuses on the resonant interaction between anions or vacancies in ZnON, finding that nitrogen incorporation increases free electron concentration and mobility up to a critical point beyond which divacancies reduce them. Optimizing the nitrogen to oxygen ratio in the active layer enhances both mobility and device reliability. | 2 | ZnON | O/N = 2.42 | Amorphous |  |  | Bottom gate, top contact | p++ Si | SiO2 |  | 100 | p++ Si | ITO |  |  |  | 35 | 200000 | 800000 | 15 |  |  |  | -5.44, -2.45 | NBIS, -20 V, N/A, 3000 s, vacuum | DC sputtering | 100 | Zn metal | Ar/O2/N2 | 0.005
The resonant interaction between anions or vacancies in ZnON semiconductors and their effects on thin film device properties | 2017 | 10.1038/s41598-017-02336-5 | ZnON, semiconductors, thin-film transistors (TFTs), nitrogen vacancies (VN), negative bias illumination stress (NBIS) | Zinc oxynitride (ZnON) semiconductors exhibit high performance and stability in thin-film transistors (TFTs) under negative bias illumination stress (NBIS). The study focuses on the resonant interaction between anions or vacancies in ZnON, finding that nitrogen incorporation increases free electron concentration and mobility up to a critical point beyond which divacancies reduce them. Optimizing the nitrogen to oxygen ratio in the active layer enhances both mobility and device reliability. | 3 | ZnON | O/N = 1.61 | Amorphous |  |  | Bottom gate, top contact | p++ Si | SiO2 |  | 100 | p++ Si | ITO |  |  |  | 35 | 200000 | 800000 | 50 |  |  |  | -3.29, -1.98 | NBIS, -20 V, N/A, 3000 s, vacuum | DC sputtering | 100 | Zn metal | Ar/O2/N2 | 0.005
The resonant interaction between anions or vacancies in ZnON semiconductors and their effects on thin film device properties | 2017 | 10.1038/s41598-017-02336-5 | ZnON, semiconductors, thin-film transistors (TFTs), nitrogen vacancies (VN), negative bias illumination stress (NBIS) | Zinc oxynitride (ZnON) semiconductors exhibit high performance and stability in thin-film transistors (TFTs) under negative bias illumination stress (NBIS). The study focuses on the resonant interaction between anions or vacancies in ZnON, finding that nitrogen incorporation increases free electron concentration and mobility up to a critical point beyond which divacancies reduce them. Optimizing the nitrogen to oxygen ratio in the active layer enhances both mobility and device reliability. | 4 | ZnON | O/N = 1.25 | Amorphous |  |  | Bottom gate, top contact | p++ Si | SiO2 |  | 100 | p++ Si | ITO |  |  |  | 35 | 200000 | 800000 | 30 |  |  |  | -2.47, -1.76 | NBIS, -20 V, N/A, 3000 s, vacuum | DC sputtering | 100 | Zn metal | Ar/O2/N2 | 0.005
High‐Performance Coplanar Dual‐Channel a‐InGaZnO a‐InZnO Semiconductor Thin‐Film Transistors with High Field‐Effect Mobility | 2021 | 10.1002/aelm.202000896 | a-IGZO, a-IZO, dual-channel architecture, TCAD simulations, thin-film transistors | This study introduces coplanar TFTs using a dual-channel oxide semiconductor structure by depositing an a-IGZO layer on top of an a-IZO layer. The fabricated devices demonstrate a high field-effect mobility (≈50 cm² V⁻¹ s⁻¹), a positive threshold voltage (≈2.3 V), and a low off-current (<1 pA). This architecture provides a method to balance high mobility and positive threshold voltage control for improved device stability and performance. | 1 | IGZO | In:Ga:Zn:O = 1:1:1:4 mol% | Amorphous |  |  | Coplanar | Cr | SiO2 | PECVD at 195°C | 200 | Glass | Cr |  |  |  | 40 | 10000 | 40000 | 10.3 | 0.10 | 0.18 | 1.0*10^8 |  |  | Sputtering |  | InGaZnO |  |  |  | 25 | 3600 | 250 | Vacuum
High‐Performance Coplanar Dual‐Channel a‐InGaZnO a‐InZnO Semiconductor Thin‐Film Transistors with High Field‐Effect Mobility | 2021 | 10.1002/aelm.202000896 | a-IGZO, a-IZO, dual-channel architecture, TCAD simulations, thin-film transistors | This study introduces coplanar TFTs using a dual-channel oxide semiconductor structure by depositing an a-IGZO layer on top of an a-IZO layer. The fabricated devices demonstrate a high field-effect mobility (≈50 cm² V⁻¹ s⁻¹), a positive threshold voltage (≈2.3 V), and a low off-current (<1 pA). This architecture provides a method to balance high mobility and positive threshold voltage control for improved device stability and performance. | 2 | IZO | In:Zn:O = 5.3:1:9 mol% | Amorphous |  |  | Coplanar | Cr | SiO2 | PECVD at 195°C | 150 | Glass | Cr |  |  |  | 10 | 10000 | 40000 | 36.5 | -0.5 | 0.20 | 1.0*10^7 |  |  | Sputtering |  | InZnO |  |  |  | 25 | 3600 | 250 | Vacuum
High‐Performance Coplanar Dual‐Channel a‐InGaZnO a‐InZnO Semiconductor Thin‐Film Transistors with High Field‐Effect Mobility | 2021 | 10.1002/aelm.202000896 | a-IGZO, a-IZO, dual-channel architecture, TCAD simulations, thin-film transistors | This study introduces coplanar TFTs using a dual-channel oxide semiconductor structure by depositing an a-IGZO layer on top of an a-IZO layer. The fabricated devices demonstrate a high field-effect mobility (≈50 cm² V⁻¹ s⁻¹), a positive threshold voltage (≈2.3 V), and a low off-current (<1 pA). This architecture provides a method to balance high mobility and positive threshold voltage control for improved device stability and performance. | 3 | IGZO/IZO | In:Ga:Zn:O = 1:1:1:4 mol% / In:Zn:O = 5.3:1:9 mol% | Amorphous |  |  | Coplanar | Cr | SiO2 | PECVD at 195°C | 150 | Glass | Cr |  |  |  | 10/16 | 10000 | 40000 | 33.8 | 0.40 | 0.18 | 1.0*10^8 |  |  | Sputtering |  | InGaZnO / InZnO |  |  |  | 25 | 3600 | 250 | Vacuum
High‐Performance Coplanar Dual‐Channel a‐InGaZnO a‐InZnO Semiconductor Thin‐Film Transistors with High Field‐Effect Mobility | 2021 | 10.1002/aelm.202000896 | a-IGZO, a-IZO, dual-channel architecture, TCAD simulations, thin-film transistors | This study introduces coplanar TFTs using a dual-channel oxide semiconductor structure by depositing an a-IGZO layer on top of an a-IZO layer. The fabricated devices demonstrate a high field-effect mobility (≈50 cm² V⁻¹ s⁻¹), a positive threshold voltage (≈2.3 V), and a low off-current (<1 pA). This architecture provides a method to balance high mobility and positive threshold voltage control for improved device stability and performance. | 4 | IZO/IGZO | In:Zn:O = 5.3:1:9 mol% / In:Ga:Zn:O = 1:1:1:4 mol% | Amorphous |  |  | Coplanar | Cr | SiO2 | PECVD at 195°C | 150 | Glass | Cr |  |  |  | 16/10 | 10000 | 40000 | 49.5 | 2.30 | 0.18 | 1.0*10^9 |  |  | Sputtering |  | InZnO / InGaZnO |  |  |  | 25 | 3600 | 250 | Vacuum
Effect of sputter power on the photobias stability of zinc-tin-oxide field-effect transistors | 2014 | 10.1116/1.4832329 | Sputtering power, Photobias stability, Zinc-tin-oxide, Field-effect transistors, Electrical properties | This study examined the effect of sputtering power on the performance of zinc-tin-oxide field-effect transistors and their stability under photobias stress. High sputtering powers improve device characteristics by increasing film density and reducing interfacial trap densities, resulting in better electrical performance and stability. | 1 | ZTO | Zn:Sn = 1:1 (approx.) | Amorphous |  | 4.86 | Staggered bottom-gate top-contact | Highly doped p-type silicon | Thermal SiO2 | Thermal oxidation | 100 | P-type silicon wafer | ITO | PMMA | 2000 | Spin coating, baked at 100°C | 33 | 300000 | 1000000 | 2.70 | 1.09 | 1.19 | 1.82*10^7 | 5.56 | NBIS, -20V, RT, 3000s, light (650 nm) | RF Sputter | 50 | ZnO:SnO2 | Ar/O2 | 0.005 |  | RT | 3600 | 350 | Air
Effect of sputter power on the photobias stability of zinc-tin-oxide field-effect transistors | 2014 | 10.1116/1.4832329 | Sputtering power, Photobias stability, Zinc-tin-oxide, Field-effect transistors, Electrical properties | This study examined the effect of sputtering power on the performance of zinc-tin-oxide field-effect transistors and their stability under photobias stress. High sputtering powers improve device characteristics by increasing film density and reducing interfacial trap densities, resulting in better electrical performance and stability. | 2 | ZTO | Zn:Sn = 1:1 (approx.) | Amorphous |  | 4.92 | Staggered bottom-gate top-contact | Highly doped p-type silicon | Thermal SiO2 | Thermal oxidation | 100 | P-type silicon wafer | ITO | PMMA | 2000 | Spin coating, baked at 100°C | 33 | 300000 | 1000000 | 7.35 | 0.08 | 0.64 | 1.10*10^8 | 5.05 | NBIS, -20V, RT, 3000s, light (650 nm) | RF Sputter | 100 | ZnO:SnO2 | Ar/O2 | 0.005 |  | RT | 3600 | 350 | Air
Effect of sputter power on the photobias stability of zinc-tin-oxide field-effect transistors | 2014 | 10.1116/1.4832329 | Sputtering power, Photobias stability, Zinc-tin-oxide, Field-effect transistors, Electrical properties | This study examined the effect of sputtering power on the performance of zinc-tin-oxide field-effect transistors and their stability under photobias stress. High sputtering powers improve device characteristics by increasing film density and reducing interfacial trap densities, resulting in better electrical performance and stability. | 3 | ZTO | Zn:Sn = 1:1 (approx.) | Amorphous |  | 5.23 | Staggered bottom-gate top-contact | Highly doped p-type silicon | Thermal SiO2 | Thermal oxidation | 100 | P-type silicon wafer | ITO | PMMA | 2000 | Spin coating, baked at 100°C | 33 | 300000 | 1000000 | 11.93 | -0.87 | 0.40 | 3.56*10^8 | 4.01 | NBIS, -20V, RT, 3000s, light (650 nm) | RF Sputter | 250 | ZnO:SnO2 | Ar/O2 | 0.005 |  | RT | 3600 | 350 | Air
Effect of sputter power on the photobias stability of zinc-tin-oxide field-effect transistors | 2014 | 10.1116/1.4832329 | Sputtering power, Photobias stability, Zinc-tin-oxide, Field-effect transistors, Electrical properties | This study examined the effect of sputtering power on the performance of zinc-tin-oxide field-effect transistors and their stability under photobias stress. High sputtering powers improve device characteristics by increasing film density and reducing interfacial trap densities, resulting in better electrical performance and stability. | 4 | ZTO | Zn:Sn = 1:1 (approx.) | Amorphous |  | 5.54 | Staggered bottom-gate top-contact | Highly doped p-type silicon | Thermal SiO2 | Thermal oxidation | 100 | P-type silicon wafer | ITO | PMMA | 2000 | Spin coating, baked at 100°C | 33 | 300000 | 1000000 | 13.80 | -0.73 | 0.33 | 1.10*10^9 | 2.41 | NBIS, -20V, RT, 3000s, light (650 nm) | RF Sputter | 400 | ZnO:SnO2 | Ar/O2 | 0.005 |  | RT | 3600 | 350 | Air
Significant Performance and Stability Improvements of Low-Temperature IGZO TFTs by the Formation of In-F Nanoparticles on an SiO2 Buffer Layer | 2020 | 10.3390/nano10061165 | low-temperature coplanar IGZO TFT, bias stability, In-F nanoparticles | The paper reports significant improvements in performance and stability of low-temperature indium-gallium-zinc-oxide (IGZO) thin-film transistors (TFTs) achieved by using F plasma treatment on an SiO2 buffer layer. This treatment results in the formation of indium fluoride (In-F) nanoparticles at the IGZO/buffer interface, enhancing the density of IGZO and improving field-effect mobility and threshold voltage stability under positive-bias temperature stress. | 1 | IGZO | In:Ga:Zn = 1:1:1 at% | Amorphous |  |  | Coplanar | Mo | SiO2 | PECVD, 230 °C | 200 |  | Mo | SiO2 | 200 | PECVD, 230 °C | 30 | 10000 | 100000 | 3.8 | 1.1 | 0.109 |  | 3.2 | PBTS, +30 V, 60 °C, 1 hour, dark box | DC Sputter |  | InGaZnO |  |  |  | Room Temp. | 3600 | 230 | Air
Significant Performance and Stability Improvements of Low-Temperature IGZO TFTs by the Formation of In-F Nanoparticles on an SiO2 Buffer Layer | 2020 | 10.3390/nano10061165 | low-temperature coplanar IGZO TFT, bias stability, In-F nanoparticles | The paper reports significant improvements in performance and stability of low-temperature indium-gallium-zinc-oxide (IGZO) thin-film transistors (TFTs) achieved by using F plasma treatment on an SiO2 buffer layer. This treatment results in the formation of indium fluoride (In-F) nanoparticles at the IGZO/buffer interface, enhancing the density of IGZO and improving field-effect mobility and threshold voltage stability under positive-bias temperature stress. | 2 | IGZO | In:Ga:Zn = 1:1:1 at% | Amorphous |  |  | Coplanar | Mo | SiO2 | PECVD, 350 °C | 200 |  | Mo | SiO2 | 200 | PECVD, 230 °C | 30 | 10000 | 100000 | 9.2 | 0.0 | 0.181 |  | 0.2 | PBTS, +30 V, 60 °C, 1 hour, dark box | DC Sputter |  | InGaZnO |  |  |  | Room Temp. | 3600 | 230 | Air
Significant Performance and Stability Improvements of Low-Temperature IGZO TFTs by the Formation of In-F Nanoparticles on an SiO2 Buffer Layer | 2020 | 10.3390/nano10061165 | low-temperature coplanar IGZO TFT, bias stability, In-F nanoparticles | The paper reports significant improvements in performance and stability of low-temperature indium-gallium-zinc-oxide (IGZO) thin-film transistors (TFTs) achieved by using F plasma treatment on an SiO2 buffer layer. This treatment results in the formation of indium fluoride (In-F) nanoparticles at the IGZO/buffer interface, enhancing the density of IGZO and improving field-effect mobility and threshold voltage stability under positive-bias temperature stress. | 3 | IGZO | In:Ga:Zn = 1:1:1 at% | Amorphous |  |  | Coplanar | Mo | SiO2 | PECVD, 230 °C, with F-plasma treatment | 200 |  | Mo | SiO2 | 200 | PECVD, 230 °C | 30 | 10000 | 100000 | 9.0 | -0.2 | 0.139 |  | 0.2 | PBTS, +30 V, 60 °C, 1 hour, dark box | DC Sputter | 500 | InGaZnO | Ar/O2 | 100 mTorr |  | Room Temp. | 3600 | 230 | Air
Stability Improvement of In-Sn-Ga-O Thin-Film Transistors at Low Annealing Temperatures | 2015 | 10.1109/LED.2015.2478956 | Flexible display, indium-tin-gallium oxide, low temperature annealing, reliability, transistors | Thin-film transistors (TFTs) based on In-Sn-Ga-O (ITGO) semiconductors were evaluated with respect to different post-annealing temperatures. The results indicated that reducing the annealing temperature improved the stability of the devices under negative bias stress, suggesting the potential for ITGO TFTs in flexible display applications. | 1 | ITGO | In:Ga:Sn = 7:1:2 | Amorphous |  |  | Bottom gate, Top contact | Si | SiO2 |  | 100 | Si | ITO |  |  |  | 30 | 200000 | 800000 | ≥25 |  |  |  | -1.98 | NBTS, -20 V, N/A, 10000 s, N2 | DC Sputter |  | ITGO |  |  |  | 25 | 3600 | 200 | Air
Stability Improvement of In-Sn-Ga-O Thin-Film Transistors at Low Annealing Temperatures | 2015 | 10.1109/LED.2015.2478956 | Flexible display, indium-tin-gallium oxide, low temperature annealing, reliability, transistors | Thin-film transistors (TFTs) based on In-Sn-Ga-O (ITGO) semiconductors were evaluated with respect to different post-annealing temperatures. The results indicated that reducing the annealing temperature improved the stability of the devices under negative bias stress, suggesting the potential for ITGO TFTs in flexible display applications. | 2 | ITGO | In:Ga:Sn = 7:1:2 | Amorphous |  |  | Bottom gate, Top contact | Si | SiO2 |  | 100 | Si | ITO |  |  |  | 30 | 200000 | 800000 | ≥25 |  |  |  |  | NBTS, -20 V, N/A, 10000 s, N2 | DC Sputter |  | ITGO |  |  |  | 25 | 3600 | 250 | Air
Stability Improvement of In-Sn-Ga-O Thin-Film Transistors at Low Annealing Temperatures | 2015 | 10.1109/LED.2015.2478956 | Flexible display, indium-tin-gallium oxide, low temperature annealing, reliability, transistors | Thin-film transistors (TFTs) based on In-Sn-Ga-O (ITGO) semiconductors were evaluated with respect to different post-annealing temperatures. The results indicated that reducing the annealing temperature improved the stability of the devices under negative bias stress, suggesting the potential for ITGO TFTs in flexible display applications. | 3 | ITGO | In:Ga:Sn = 7:1:2 | Amorphous |  |  | Bottom gate, Top contact | Si | SiO2 |  | 100 | Si | ITO |  |  |  | 30 | 200000 | 800000 | ≥25 |  |  |  | -14.8 | NBTS, -20 V, N/A, 10000 s, N2 | DC Sputter |  | ITGO |  |  |  | 25 | 3600 | 300 | Air
Stability Improvement of In-Sn-Ga-O Thin-Film Transistors at Low Annealing Temperatures | 2015 | 10.1109/LED.2015.2478956 | Flexible display, indium-tin-gallium oxide, low temperature annealing, reliability, transistors | Thin-film transistors (TFTs) based on In-Sn-Ga-O (ITGO) semiconductors were evaluated with respect to different post-annealing temperatures. The results indicated that reducing the annealing temperature improved the stability of the devices under negative bias stress, suggesting the potential for ITGO TFTs in flexible display applications. | 4 | ITGO | In:Ga:Sn = 7:1:2 | Partially crystalline |  |  | Bottom gate, Top contact | Si | SiO2 |  | 100 | Si | ITO |  |  |  | 30 | 200000 | 800000 | ≥25 |  |  |  |  | NBTS, -20 V, N/A, 10000 s, N2 | DC Sputter |  | ITGO |  |  |  | 25 | 3600 | 350 | Air
The origin of evolutionary device performance for GeGaInOx thin film transistor as a function of process pressure | 2015 | 10.1007/s10832-014-9978-1 | Oxide semiconductor, Thin film transistor, Oxygen partial pressure, Stability | This paper analyzes the changes in device performance for GeGaInOx (GGIO) thin film transistors deposited at different process pressures. It examines mechanisms responsible for electronic band structure and sub-gap defect states, revealing that lower process pressures result in improved mobility and stability due to a reduction in near conduction band edge defect states. | 1 | GGIO | Ge:Ga:In = 22:10:8 at.% | Amorphous | 3.61 | 7.38 | Bottom gate, Top contact |  | SiO2 | Thermal, substrate preparation | 100 | Si | Indium-Tin Oxide (ITO, In/Sn = 9:1 at.%) |  |  |  | 50 | 150000 | 1000000 | 19.17 | 1.42 | 0.21 | 2.63*10^10 |  | PBTS, VGS=20 V, 60°C, 10800 s, air | RF Sputter | 75 | GGIO (Ge:Ga:In = 22:10:8 at.%) | Ar/O2 | 0.001 | 0.00005 |  | 3600 | 300 | Air
The origin of evolutionary device performance for GeGaInOx thin film transistor as a function of process pressure | 2015 | 10.1007/s10832-014-9978-1 | Oxide semiconductor, Thin film transistor, Oxygen partial pressure, Stability | This paper analyzes the changes in device performance for GeGaInOx (GGIO) thin film transistors deposited at different process pressures. It examines mechanisms responsible for electronic band structure and sub-gap defect states, revealing that lower process pressures result in improved mobility and stability due to a reduction in near conduction band edge defect states. | 2 | GGIO | Ge:Ga:In = 22:10:8 at.% | Amorphous | 3.68 | 6.43 | Bottom gate, Top contact |  | SiO2 | Thermal, substrate preparation | 100 | Si | Indium-Tin Oxide (ITO, In/Sn = 9:1 at.%) |  |  |  | 50 | 150000 | 1000000 | 11.99 | 4.05 | 0.64 | 9.40*10^8 |  | PBTS, VGS=20 V, 60°C, 10800 s, air | RF Sputter | 75 | GGIO (Ge:Ga:In = 22:10:8 at.%) | Ar/O2 | 0.005 | 0.00005 |  | 3600 | 300 | Air
The origin of evolutionary device performance for GeGaInOx thin film transistor as a function of process pressure | 2015 | 10.1007/s10832-014-9978-1 | Oxide semiconductor, Thin film transistor, Oxygen partial pressure, Stability | This paper analyzes the changes in device performance for GeGaInOx (GGIO) thin film transistors deposited at different process pressures. It examines mechanisms responsible for electronic band structure and sub-gap defect states, revealing that lower process pressures result in improved mobility and stability due to a reduction in near conduction band edge defect states. | 3 | GGIO | Ge:Ga:In = 22:10:8 at.% | Amorphous | 3.64 | 7.03 | Bottom gate, Top contact |  | SiO2 | Thermal, substrate preparation | 100 | Si | Indium-Tin Oxide (ITO, In/Sn = 9:1 at.%) |  |  |  | 50 | 150000 | 1000000 | 16.13 | 2.95 | 0.27 | 1.63*10^10 |  | PBTS, VGS=20 V, 60°C, 10800 s, air | RF Sputter | 75 | GGIO (Ge:Ga:In = 22:10:8 at.%) | Ar/O2 | 0.003 | 0.00005 |  | 3600 | 300 | Air