## Sheet1
Title | Year | DOI | Keywords | Abstract | sample_number | channel_material_name | composition | crystallinity | band_gap_eV | film_density_g/cm3 | device_structure_type | gate_electrode_material | gate_insulator_material | gate_insulator_process | gate_insulator_thickness_nm | substrate_material | sd_electrode_material | passivation_layer_material | passivation_layer_thickness | passivation_process | semiconductor_thickness_nm | channel_length_nm | channel_width_nm | field_effect_mobility_cm²/V⋅s | threshold_voltage_V | subthreshold_swing_V/dec | on_off_ratio | threshold_voltage_shifts_V | stability_measurement_conditions | detailed_method | precursor | process_temperature_°C | process_pressure_Torr | reactant_gas | subcycle_ratio | precursor_feeding_time_sec | plasma_power_W | plasma_exposure_time_sec | annealing_time_sec | annealing_temperature_°C | annealing_atmosphere
ZnO Thin Film Transistor Immunosensor with High Sensitivity and Selectivity | 2011 | 10.1063/1.3582555 | ZnO thin film transistor (ZnO-TFT), immunosensor, EGFR detection, biosensor sensitivity, pseudo double-gating field effect | A ZnO-based thin film transistor (ZnO-TFT) is developed as an immunosensor with a high on-off ratio and sensitivity, detecting epidermal growth factor receptor (EGFR) proteins down to 10 fM in both pure and complex biological solutions. This device integrates functionalization with monoclonal antibodies, providing high selectivity and potential applications in cancer diagnosis and monitoring patient responses to therapy. | 1 | ZnO |  |  |  |  | Back-gate inverted-staggered | Au/Cr | SiO2 | Plasma enhanced chemical vapor deposition (PECVD), 250°C, SiH4 and N2O | 70 | Si | Au/Ti |  |  |  | 50 | 200000 | 400000 |  | 4.25 |  | 1*10^8 |  |  | Metalorganic chemical vapor deposition (MOCVD) | Diethyl zinc (DEZn) | 350 |  | O2 |  |  |  |  | 900 | 120 | Air
The Significance of an In Situ ALD Al2O3 Stacked Structure for p-Type SnO TFT Performance and Monolithic All-ALD-Channel CMOS Inverter Applications | 2023 | 10.1002/aelm.202201202 | Atomic layer deposition (ALD), tin monoxide (SnO), thin-film transistors (TFT), p-type performance, CMOS inverter, SnO2 oxidation, scalability, electrical performance | This study explores an innovative in situ atomic layer deposition (ALD) process for creating an Al2O3 passivation layer on tin monoxide (SnO) for improved p-type thin-film transistor (TFT) performance. By mitigating oxidation and defects, the compressed film properties enhance crystallinity, electrical metrics like subthreshold swing, mobility, and on/off ratio. Integration into CMOS inverters demonstrates state-of-the-art voltage gain and noise margin. | 1 | Al2O3/SnO |  | Highly c-axis crystalline |  |  | Coplanar | p++-Si | Al2O3 | ALD, 200°C, Trimethylaluminum (TMA) |  | p++-Si | ITO | Al2O3 | 10 | In-situ PECVD | 7 | 20000 | 40000 | 1.14 | 0.06 | 0.15 | 6.54*10^5 | 3.52 | NBS | ALD in-situ | tert-Butyldiamine stannylene (Sn-precursor) | 40 for Sn precursor | 300 mTorr | Deionized Water (DI) |  |  |  |  | 3600 | 300 | N2
Tailoring Subthreshold Swing in a-IGZO Thin-Film Transistors for AMOLED Displays: Impact of Conversion Mechanism on PEALD Deposition Sequences | 2024 | 10.1002/smtd.202301185 | atomic layer deposition (ALD), conversion mechanism, defect mechanism, density functional theory (DFT), field-effect transistor, indium gallium zinc oxide (IGZO), precursor, technology computer-aided design (TCAD) simulation | This study investigates the control of subthreshold swing (SS) in amorphous IGZO thin-film transistors for AMOLED displays using a novel plasma-enhanced atomic layer deposition (PEALD) method. A selective conversion mechanism involving metal precursor deposition is proposed to modulate defect formation, thereby tuning electrical properties like SS and carrier mobility, making them suitable for mid-sized OLED applications such as tablets and notebooks. | 1 | IGZO | In:Ga:Zn = 3:1:1 (Case II) | Amorphous | 3.51 | 6.31 | Bottom gate, Top contact | Si (p-type) | SiO2 | CVD at 700°C |  | Si (p-type) | ITO (In:Sn=90:10 wt.%) |  |  |  | 10 | 20000 | 40000 | 29.3 | 1.3 | 0.313 | >1.0*10^9 | 3.34 | PBS | PEALD | DATI/TMG/DEZn | 150 |  | O2/Ar | 3:1:1 |  | 150 |  | 3600 | 300 | Air
Tailoring Subthreshold Swing in a-IGZO Thin-Film Transistors for AMOLED Displays: Impact of Conversion Mechanism on PEALD Deposition Sequences | 2024 | 10.1002/smtd.202301185 | atomic layer deposition (ALD), conversion mechanism, defect mechanism, density functional theory (DFT), field-effect transistor, indium gallium zinc oxide (IGZO), precursor, technology computer-aided design (TCAD) simulation | This study investigates the control of subthreshold swing (SS) in amorphous IGZO thin-film transistors for AMOLED displays using a novel plasma-enhanced atomic layer deposition (PEALD) method. A selective conversion mechanism involving metal precursor deposition is proposed to modulate defect formation, thereby tuning electrical properties like SS and carrier mobility, making them suitable for mid-sized OLED applications such as tablets and notebooks. | 2 | IGZO | In:Ga:Zn = 3:1:1 (Case I) | Amorphous | 3.4 | 6.56 | Bottom gate, Top contact | Si (p-type) | SiO2 | CVD at 700°C |  | Si (p-type) | ITO (In:Sn=90:10 wt.%) |  |  |  | 10 | 20000 | 40000 | 33.4 | 0.23 | 0.084 | >1.0*10^9 | 2.56 | PBS | PEALD | DATI/TMG/DEZn | 150 |  | O2/Ar | 3:1:1 |  | 150 |  | 3600 | 300 | Air
Tailoring Subthreshold Swing in a-IGZO Thin-Film Transistors for AMOLED Displays: Impact of Conversion Mechanism on PEALD Deposition Sequences | 2024 | 10.1002/smtd.202301185 | atomic layer deposition (ALD), conversion mechanism, defect mechanism, density functional theory (DFT), field-effect transistor, indium gallium zinc oxide (IGZO), precursor, technology computer-aided design (TCAD) simulation | This study investigates the control of subthreshold swing (SS) in amorphous IGZO thin-film transistors for AMOLED displays using a novel plasma-enhanced atomic layer deposition (PEALD) method. A selective conversion mechanism involving metal precursor deposition is proposed to modulate defect formation, thereby tuning electrical properties like SS and carrier mobility, making them suitable for mid-sized OLED applications such as tablets and notebooks. | 3 | IGZO | In:Ga:Zn = 3:1:1 (Case I) | Amorphous | 3.4 | 6.56 | Bottom gate, Top contact | Si (p-type) | SiO2 | CVD at 700°C |  | Si (p-type) | ITO (In:Sn=90:10 wt.%) |  |  |  | 10 | 20000 | 40000 | 33.4 | 0.23 | 0.084 | >1.0*10^9 | -0.4 | NBS | PEALD | DATI/TMG/DEZn | 150 |  | O2/Ar | 3:1:1 |  | 150 |  | 3600 | 300 | Air
Tailoring Subthreshold Swing in a-IGZO Thin-Film Transistors for AMOLED Displays: Impact of Conversion Mechanism on PEALD Deposition Sequences | 2024 | 10.1002/smtd.202301185 | atomic layer deposition (ALD), conversion mechanism, defect mechanism, density functional theory (DFT), field-effect transistor, indium gallium zinc oxide (IGZO), precursor, technology computer-aided design (TCAD) simulation | This study investigates the control of subthreshold swing (SS) in amorphous IGZO thin-film transistors for AMOLED displays using a novel plasma-enhanced atomic layer deposition (PEALD) method. A selective conversion mechanism involving metal precursor deposition is proposed to modulate defect formation, thereby tuning electrical properties like SS and carrier mobility, making them suitable for mid-sized OLED applications such as tablets and notebooks. | 4 | IGZO | In:Ga:Zn = 3:1:1 (Case II) | Amorphous | 3.51 | 6.31 | Bottom gate, Top contact | Si (p-type) | SiO2 | CVD at 700°C |  | Si (p-type) | ITO (In:Sn=90:10 wt.%) |  |  |  | 10 | 20000 | 40000 | 29.3 | 1.3 | 0.313 | >1.0*10^9 | -0.12 | NBS | PEALD | DATI/TMG/DEZn | 150 |  | O2/Ar | 3:1:1 |  | 150 |  | 3600 | 300 | Air
Remarkable Stability Improvement with a High‐Performance PEALD‐IZO/IGZO Top‐Gate Thin‐Film Transistor via Modulating Dual‐Channel Effects | 2022 | 10.1002/admi.202200501 | a-IGZO, a-IZO, bilayer oxide semiconductors, dual channel modulation, thin-film transistors (TFT), plasma-enhanced atomic layer deposition (PEALD) | The paper explores plasma-enhanced atomic layer deposition (PEALD)-based dual-layer IZO/IGZO top-gate thin-film transistors (TFTs), revealing the correlation between IZO thickness and electrical characteristics. It highlights that nanoscale thickness modulation leads to enhanced mobility and reliability, showing promise in overcoming the mobility-reliability trade-off for advanced oxide semiconductor TFTs. | 1 | IGZO | In:Ga:Zn = 3.6:1.4:1 | Amorphous | 3.26 |  | Top gate, Bottom contact | ITO | SiO2 | PEALD, 250°C, N/A |  | Glass with SiO2 buffer | ITO |  |  |  | 20 | 20000 | 40000 | 23.26 | 0.13 |  |  | 0 | PBTS | PEALD | DMITN, TMGa, DEZ | 200 |  | Ar, O2 | In:Ga:Zn = 20:2:2 |  | 300 |  | 7200 | 350 | Vacuum
Remarkable Stability Improvement with a High‐Performance PEALD‐IZO/IGZO Top‐Gate Thin‐Film Transistor via Modulating Dual‐Channel Effects | 2022 | 10.1002/admi.202200501 | a-IGZO, a-IZO, bilayer oxide semiconductors, dual channel modulation, thin-film transistors (TFT), plasma-enhanced atomic layer deposition (PEALD) | The paper explores plasma-enhanced atomic layer deposition (PEALD)-based dual-layer IZO/IGZO top-gate thin-film transistors (TFTs), revealing the correlation between IZO thickness and electrical characteristics. It highlights that nanoscale thickness modulation leads to enhanced mobility and reliability, showing promise in overcoming the mobility-reliability trade-off for advanced oxide semiconductor TFTs. | 2 | IZO/IGZO | In:Zn = 3.3:1 / In:Ga:Zn = 3.6:1.4:1 | Amorphous |  |  | Top gate, Bottom contact | ITO | SiO2 | PEALD, 250°C, N/A |  | Glass with SiO2 buffer | ITO |  |  |  | 20 | 20000 | 40000 | 40 | -1.33 |  |  | -0.07 | PBTS | PEALD | DMITN, DEZ | 200 |  | Ar, O2 | In:Zn = 20:2 |  | 300 |  | 7200 | 350 | Vacuum
Remarkable Stability Improvement with a High‐Performance PEALD‐IZO/IGZO Top‐Gate Thin‐Film Transistor via Modulating Dual‐Channel Effects | 2022 | 10.1002/admi.202200501 | a-IGZO, a-IZO, bilayer oxide semiconductors, dual channel modulation, thin-film transistors (TFT), plasma-enhanced atomic layer deposition (PEALD) | The paper explores plasma-enhanced atomic layer deposition (PEALD)-based dual-layer IZO/IGZO top-gate thin-film transistors (TFTs), revealing the correlation between IZO thickness and electrical characteristics. It highlights that nanoscale thickness modulation leads to enhanced mobility and reliability, showing promise in overcoming the mobility-reliability trade-off for advanced oxide semiconductor TFTs. | 3 | IZO/IGZO | In:Zn = 3.3:1 / In:Ga:Zn = 3.6:1.4:1 | Amorphous |  |  | Top gate, Bottom contact | ITO | SiO2 | PEALD, 250°C, N/A |  | Glass with SiO2 buffer | ITO |  |  |  | 20 | 20000 | 40000 | 32.2 | -1 |  |  | -0.07 | PBTS | PEALD | DMITN, DEZ | 200 |  | Ar, O2 | In:Zn = 20:2 |  | 300 |  | 7200 | 350 | Vacuum
Reliability Engineering of High‐Mobility IGZO Transistors via Gate Insulator Heterostructures Grown by Atomic Layer Deposition | 2024 | 10.1002/admi.202301097 | gate insulator, heterogeneous, high-reliability, InGaZnO (Indium-Gallium-Zinc Oxide), plasma-enhanced atomic layer deposition (PEALD) | This study introduces a heterostructure gate insulator developed through in situ plasma-enhanced atomic layer deposition (PEALD) to mitigate reliability challenges of IGZO transistors under electrical bias stress while maintaining high mobility. Combining Al2O3 and SiO2 layers, it achieves nearly zero threshold voltage shifts due to a compensatory balance between electron trapping and hydrogen diffusion, offering insights into mobility-stability trade-off resolutions in oxide semiconductor technology. | 1 | IGZO | In:Ga:Zn = In-rich | Amorphous |  |  | Top gate, Bottom contact | ITO | Al2O3 | PEALD, 200°C, TMA precursor | 20 | Thermal SiO2/p++Si | ITO |  |  |  | 10 | 20000 | 40000 | 50.74 | 0.25 | 0.0652 |  | 1.21 | PBTS, 2 MV/cm, 60°C, 3600s, N/A | PEALD | DADI, TMGa, DEZ | 200 | 0.0012 | Ar/O2 | In-rich |  | 100 | 1 | 10800 | 350 | Air
Reliability Engineering of High‐Mobility IGZO Transistors via Gate Insulator Heterostructures Grown by Atomic Layer Deposition | 2024 | 10.1002/admi.202301097 | gate insulator, heterogeneous, high-reliability, InGaZnO (Indium-Gallium-Zinc Oxide), plasma-enhanced atomic layer deposition (PEALD) | This study introduces a heterostructure gate insulator developed through in situ plasma-enhanced atomic layer deposition (PEALD) to mitigate reliability challenges of IGZO transistors under electrical bias stress while maintaining high mobility. Combining Al2O3 and SiO2 layers, it achieves nearly zero threshold voltage shifts due to a compensatory balance between electron trapping and hydrogen diffusion, offering insights into mobility-stability trade-off resolutions in oxide semiconductor technology. | 2 | IGZO | In:Ga:Zn = In-rich | Amorphous |  |  | Top gate, Bottom contact | ITO | SiO2 | PEALD, 200°C, DIPAS precursor | 20 | Thermal SiO2/p++Si | ITO |  |  |  | 10 | 20000 | 40000 | 51.61 | -1.04 | 0.07268 |  | -0.94 | PBTS, 2 MV/cm, 60°C, 3600s, N/A | PEALD | DADI, TMGa, DEZ | 200 | 0.0012 | Ar/O2 | In-rich |  | 100 | 1 | 10800 | 350 | Air
Reliability Engineering of High‐Mobility IGZO Transistors via Gate Insulator Heterostructures Grown by Atomic Layer Deposition | 2024 | 10.1002/admi.202301097 | gate insulator, heterogeneous, high-reliability, InGaZnO (Indium-Gallium-Zinc Oxide), plasma-enhanced atomic layer deposition (PEALD) | This study introduces a heterostructure gate insulator developed through in situ plasma-enhanced atomic layer deposition (PEALD) to mitigate reliability challenges of IGZO transistors under electrical bias stress while maintaining high mobility. Combining Al2O3 and SiO2 layers, it achieves nearly zero threshold voltage shifts due to a compensatory balance between electron trapping and hydrogen diffusion, offering insights into mobility-stability trade-off resolutions in oxide semiconductor technology. | 3 | IGZO | In:Ga:Zn = In-rich | Amorphous |  |  | Top gate, Bottom contact | ITO | SiO2/Al2O3 | PEALD, 200°C, DIPAS/TMA precursors | 20 | Thermal SiO2/p++Si | ITO |  |  |  | 10 | 20000 | 40000 | 52.28 | -0.09 | 0.06469 |  | -0.02 | PBTS, 2 MV/cm, 60°C, 3600s, N/A | PEALD | DADI, TMGa, DEZ | 200 | 0.0012 | Ar/O2 | In-rich |  | 100 | 1 | 10800 | 350 | Air
Performance Improvement of Atomic Layer-Deposited ZnO/Al2O3 Thin-Film Transistors by Low-Temperature Annealing in Air | 2016 | 10.1109/TED.2016.2540679 | High performance, low thermal budget, thin-film transistor, ZnO | This paper investigates the effect of low-temperature annealing on thin-film transistors (TFTs) made with atomic layer-deposited (ALD) ZnO and Al2O3. Achieving high performance through long-duration annealing at 200°C, it enhances electrical stability, passivates oxygen vacancies, and is promising for flexible electronics applications. | 1 | ZnO/Al2O3 | Zinc Oxide | Hexagonal wurtzite texture |  |  | Bottom gate | Ag/Pt | Al2O3 | ALD at 200 °C, Al(CH3)3 and H2O precursors | 40 | P-type Si | Ag/Pt |  |  |  | 37 |  |  | 21.9 | 4.1 | 0.244 | 4.0*10^8 | -1.1 | NBS, -20 V, room temperature, 3000 s, air | ALD | Zn(C2H5)2/H2O for ZnO; Al(CH3)3/H2O for Al2O3 | 200 |  | Oxygen |  |  |  |  | 7200 | 200 | Air
Performance Improvement of Atomic Layer-Deposited ZnO/Al2O3 Thin-Film Transistors by Low-Temperature Annealing in Air | 2016 | 10.1109/TED.2016.2540679 | High performance, low thermal budget, thin-film transistor, ZnO | This paper investigates the effect of low-temperature annealing on thin-film transistors (TFTs) made with atomic layer-deposited (ALD) ZnO and Al2O3. Achieving high performance through long-duration annealing at 200°C, it enhances electrical stability, passivates oxygen vacancies, and is promising for flexible electronics applications. | 1 | ZnO/Al2O3 | Zinc Oxide | Hexagonal wurtzite texture |  |  | Bottom gate | Ag/Pt | Al2O3 | ALD at 200 °C, Al(CH3)3 and H2O precursors | 40 | P-type Si | Ag/Pt |  |  |  | 37 |  |  | 21.9 | 4.1 | 0.244 | 4.0*10^8 | 0.29 | PBS, 20 V, room temperature, 3000 s, air | ALD | Zn(C2H5)2/H2O for ZnO; Al(CH3)3/H2O for Al2O3 | 200 |  | Oxygen |  |  |  |  | 7200 | 200 | Air
Performance Improvement of Atomic Layer-Deposited ZnO/Al2O3 Thin-Film Transistors by Low-Temperature Annealing in Air | 2016 | 10.1109/TED.2016.2540679 | High performance, low thermal budget, thin-film transistor, ZnO | This paper investigates the effect of low-temperature annealing on thin-film transistors (TFTs) made with atomic layer-deposited (ALD) ZnO and Al2O3. Achieving high performance through long-duration annealing at 200°C, it enhances electrical stability, passivates oxygen vacancies, and is promising for flexible electronics applications. | 2 | ZnO/Al2O3 | Zinc Oxide | Hexagonal wurtzite texture |  |  | Bottom gate | Ag/Pt | Al2O3 | ALD at 200 °C, Al(CH3)3 and H2O precursors | 40 | P-type Si | Ag/Pt |  |  |  | 37 |  |  | 21.6 | 5.0 | 0.310 | 3.0*10^8 | 0.61 | NBS, -20 V, room temperature, 3000 s, air | ALD | Zn(C2H5)2/H2O for ZnO; Al(CH3)3/H2O for Al2O3 | 200 |  | Oxygen |  |  |  |  | 1200 | 300 | Air
Performance Improvement of Atomic Layer-Deposited ZnO/Al2O3 Thin-Film Transistors by Low-Temperature Annealing in Air | 2016 | 10.1109/TED.2016.2540679 | High performance, low thermal budget, thin-film transistor, ZnO | This paper investigates the effect of low-temperature annealing on thin-film transistors (TFTs) made with atomic layer-deposited (ALD) ZnO and Al2O3. Achieving high performance through long-duration annealing at 200°C, it enhances electrical stability, passivates oxygen vacancies, and is promising for flexible electronics applications. | 2 | ZnO/Al2O3 | Zinc Oxide | Hexagonal wurtzite texture |  |  | Bottom gate | Ag/Pt | Al2O3 | ALD at 200 °C, Al(CH3)3 and H2O precursors | 40 | P-type Si | Ag/Pt |  |  |  | 37 |  |  | 21.6 | 5.0 | 0.310 | 3.0*10^8 | 0.4 | PBS, 20 V, room temperature, 3000 s, air | ALD | Zn(C2H5)2/H2O for ZnO; Al(CH3)3/H2O for Al2O3 | 200 |  | Oxygen |  |  |  |  | 1200 | 300 | Air
Mechanism of External Stress Instability in Plasma-Enhanced ALD-Derived HfO2/IGZO Thin-Film Transistors | 2023 | 10.1109/TED.2023.3261281 | Amorphous indium gallium zinc oxide (a-IGZO), hafnium oxide (HfO2), plasma-enhanced atomic layer deposition (PEALD), positive bias temperature stability (PBTS), thin-film transistors (TFTs) | This study investigates the impact of external stresses like electric field and temperature on the stability of amorphous indium-gallium-zinc oxide thin-film transistors with hafnium oxide gate dielectrics. It focuses on reducing positively charged defects through the insertion of an ultrathin SiO2 layer, enhancing device performance and stability against harsh stress conditions. | 1 | a-IGZO |  | Amorphous |  |  | Top gate, Bottom contact | ITO | HfO2/SiO2 | PEALD, 250°C, TEMAHf + DIPAS |  | Si | ITO |  |  |  | 10 | 20000 | 40000 | 22.3 |  | 0.064 |  | 0.064 | PBTS | PEALD | DIMBAT (In precursor), TMGa (Ga precursor), DEZn (Zn precursor) | 150 | 1 | O2 |  |  | 100 |  | 3600 | 400 | O2
Low Subthreshold Swing and High Performance of Ultrathin PEALD InGaZnO Thin-Film Transistors | 2021 | 10.1109/TED.2021.3062321 | accumulation thickness, amorphous oxide thin-film transistor (TFTs), indium gallium zinc oxide (IGZO), interface scattering, plasma-enhanced atomic layer deposition (PEALD) | This study investigates ultrathin amorphous IGZO TFTs fabricated via plasma-enhanced atomic layer deposition (PEALD). It explores the relationship between IGZO thickness and device performance, determining optimal performance at 5 nm channel thickness while assessing electrical properties and device reliability under stress conditions. | 1 | IGZO | In:Ga:Zn = 12:1:1 subcycle ratio | Amorphous |  |  | Bottom Gate | ITO | Al2O3 | Thermal ALD, 200 °C, Trimethylaluminum (TMA)/H2O |  | Si/SiO2 | ITO |  |  |  | 3 | 40000 | 20000 | 0.91 | 1.62 | 0.23 |  | 0.75 | PBTS | PEALD | InOx/GaOx/ZnO | 200 |  | H2O | In:Ga:Zn = 12:1:1 | TMA: 0.2 s, H2O: 0.1 s |  |  | 10800 | 500 | Dry air (80% N2, 20% O2)
Low Subthreshold Swing and High Performance of Ultrathin PEALD InGaZnO Thin-Film Transistors | 2021 | 10.1109/TED.2021.3062321 | accumulation thickness, amorphous oxide thin-film transistor (TFTs), indium gallium zinc oxide (IGZO), interface scattering, plasma-enhanced atomic layer deposition (PEALD) | This study investigates ultrathin amorphous IGZO TFTs fabricated via plasma-enhanced atomic layer deposition (PEALD). It explores the relationship between IGZO thickness and device performance, determining optimal performance at 5 nm channel thickness while assessing electrical properties and device reliability under stress conditions. | 2 | IGZO | In:Ga:Zn = 12:1:1 subcycle ratio | Amorphous |  |  | Bottom Gate | ITO | Al2O3 | Thermal ALD, 200 °C, Trimethylaluminum (TMA)/H2O |  | Si/SiO2 | ITO |  |  |  | 5 | 40000 | 20000 | 34.16 | -0.07 | 0.075 |  | 0.18 | PBTS | PEALD | InOx/GaOx/ZnO | 200 |  | H2O | In:Ga:Zn = 12:1:1 | TMA: 0.2 s, H2O: 0.1 s |  |  | 10800 | 500 | Dry air (80% N2, 20% O2)
Improvement in Carrier Mobility through Band-Gap Engineering in Atomic-Layer-Deposited In-Ga-Zn-O Stacks | 2022 | 10.1016/j.jallcom.2022.163876 | Indium gallium zinc oxide, atomic layer deposition, hetero-junction, thin-film transistor, hafnium oxide, high mobility | This study explores atomic layer deposition (ALD) to achieve higher carrier mobility in IGZO transistors using a heterojunction channel. By strategically controlling band-gap and composition in confinement and barrier layers, free electron movement is facilitated, boosting field-effect mobility and gate bias stability. | 1 | IGZO | In:Ga:Zn = 61:16:23 at% | Amorphous | 3.66 |  | Bottom gate | Si | HfO2 | PEALD, 300°C |  | Si | ITO | Al2O3 |  | ALD, N/A | 5 | 20000 | 40000 | 33.3 | 0.20 | 98 | ~8.1*10^6 | 0.48 | PBS | ALD | In, Ga, Zn sources |  |  | O2 | In:Ga:Zn = 17:3:1 |  |  |  | 3600 | 500 | Air
Improvement in Carrier Mobility through Band-Gap Engineering in Atomic-Layer-Deposited In-Ga-Zn-O Stacks | 2022 | 10.1016/j.jallcom.2022.163876 | Indium gallium zinc oxide, atomic layer deposition, hetero-junction, thin-film transistor, hafnium oxide, high mobility | This study explores atomic layer deposition (ALD) to achieve higher carrier mobility in IGZO transistors using a heterojunction channel. By strategically controlling band-gap and composition in confinement and barrier layers, free electron movement is facilitated, boosting field-effect mobility and gate bias stability. | 2 | IGZO | In:Ga:Zn = 61:16:23 at% | Amorphous | 3.66 |  | Bottom gate | Si | HfO2 | PEALD, 300°C |  | Si | ITO | Al2O3 |  | ALD, N/A | 5 | 20000 | 40000 | 33.3 | 0.20 | 98 | ~8.1*10^6 | -0.03 | NBS | ALD | In, Ga, Zn sources |  |  | O2 | In:Ga:Zn = 17:3:1 |  |  |  | 3600 | 500 | Air
Improved Specific Contact Resistivity in Amorphous IGZO Transistors Using an ALD-Derived Al-Doped ZnO Interlayer | 2024 | 10.1109/LED.2024.3381159 | a-IGZO, thin-film transistor, metal-interlayer-semiconductor contact, specific contact resistivity | This research investigates the impact of an ALD-derived Al-doped ZnO interlayer on improving specific contact resistivity in a-IGZO thin-film transistors. By optimizing the Al2O3:ZnO sub-cycle ratio, the study demonstrates significantly reduced contact resistivity and enhanced electron mobility, providing improved electrical characteristics essential for scaling down transistor technologies. | 1 | IGZO/AZO | In:Ga:Zn = 5:1:3 mol%, Al2O3:ZnO = 2:8 | Amorphous | 3.6, 3.3 |  | Bottom gate | p++-Si | SiO2 | Thermally oxidized |  | Si | ITO | AZO | 1.8 | Thermal ALD, 200°C, DEZ with O3 | 15 | 30000 | 60000 | 45.3 | -0.5 | 0.1 |  | 0.53 | PBS | PEALD and Thermal ALD | Dimethylbutylamino(trimethylindium)/Trimethylgallium/Diethylzinc/Trimethylaluminum | 150, 200 |  | O2 plasma, O3 | In:Ga:Zn = 5:1:3, Al2O3:ZnO = 2:8 |  |  |  | 3600 | 500 | Air
Improved Specific Contact Resistivity in Amorphous IGZO Transistors Using an ALD-Derived Al-Doped ZnO Interlayer | 2024 | 10.1109/LED.2024.3381159 | a-IGZO, thin-film transistor, metal-interlayer-semiconductor contact, specific contact resistivity | This research investigates the impact of an ALD-derived Al-doped ZnO interlayer on improving specific contact resistivity in a-IGZO thin-film transistors. By optimizing the Al2O3:ZnO sub-cycle ratio, the study demonstrates significantly reduced contact resistivity and enhanced electron mobility, providing improved electrical characteristics essential for scaling down transistor technologies. | 2 | IGZO | In:Ga:Zn = 5:1:3 mol% | Amorphous | 3.6 |  | Bottom gate | p++-Si | SiO2 | Thermally oxidized |  | Si | ITO |  |  |  | 15 | 30000 | 60000 | 38.8 | -0.4 | 0.2 |  | 0.53 | PBS | PEALD | Dimethylbutylamino(trimethylindium)/Trimethylgallium/Diethylzinc | 150 |  | O2 plasma | In:Ga:Zn = 5:1:3 |  |  |  | 3600 | 500 | Air
Improved Specific Contact Resistivity in Amorphous IGZO Transistors Using an ALD-Derived Al-Doped ZnO Interlayer | 2024 | 10.1109/LED.2024.3381159 | a-IGZO, thin-film transistor, metal-interlayer-semiconductor contact, specific contact resistivity | This research investigates the impact of an ALD-derived Al-doped ZnO interlayer on improving specific contact resistivity in a-IGZO thin-film transistors. By optimizing the Al2O3:ZnO sub-cycle ratio, the study demonstrates significantly reduced contact resistivity and enhanced electron mobility, providing improved electrical characteristics essential for scaling down transistor technologies. | 3 | IGZO/AZO | In:Ga:Zn = 5:1:3 mol%, Al2O3:ZnO = 2:8 | Amorphous | 3.6, 3.3 |  | Bottom gate | p++-Si | SiO2 | Thermally oxidized |  | Si | ITO | AZO | 1.8 | Thermal ALD, 200°C, DEZ with O3 | 15 | 30000 | 60000 | 45.3 | -0.5 | 0.1 |  | -0.49 | NBS | PEALD and Thermal ALD | Dimethylbutylamino(trimethylindium)/Trimethylgallium/Diethylzinc/Trimethylaluminum | 150, 200 |  | O2 plasma, O3 | In:Ga:Zn = 5:1:3, Al2O3:ZnO = 2:8 |  |  |  | 3600 | 500 | Air
Improved Specific Contact Resistivity in Amorphous IGZO Transistors Using an ALD-Derived Al-Doped ZnO Interlayer | 2024 | 10.1109/LED.2024.3381159 | a-IGZO, thin-film transistor, metal-interlayer-semiconductor contact, specific contact resistivity | This research investigates the impact of an ALD-derived Al-doped ZnO interlayer on improving specific contact resistivity in a-IGZO thin-film transistors. By optimizing the Al2O3:ZnO sub-cycle ratio, the study demonstrates significantly reduced contact resistivity and enhanced electron mobility, providing improved electrical characteristics essential for scaling down transistor technologies. | 4 | IGZO | In:Ga:Zn = 5:1:3 mol% | Amorphous | 3.6 |  | Bottom gate | p++-Si | SiO2 | Thermally oxidized |  | Si | ITO |  |  |  | 15 | 30000 | 60000 | 38.8 | -0.4 | 0.2 |  | -0.49 | NBS | PEALD | Dimethylbutylamino(trimethylindium)/Trimethylgallium/Diethylzinc | 150 |  | O2 plasma | In:Ga:Zn = 5:1:3 |  |  |  | 3600 | 500 | Air
Impact of N2O Plasma Reactant on PEALD-SiO2 Insulator for Remarkably Reliable ALD-Oxide Semiconductor TFTs | 2022 | 10.1109/TED.2022.3169110 | Nitrous oxide (N2O) plasma reactant, oxide semiconductor thin-film transistors (TFTs), plasma-enhanced atomic layer deposition (PEALD), silicon dioxide (SiO2), silicon oxynitride (SiON) | This study investigates the effects of N2O plasma reactant on the properties of plasma-enhanced atomic layer deposition (PEALD)-grown silicon dioxide (SiO2) insulator films and their performance in thin-film transistors (TFTs). The results reveal that moderate levels of nitrogen incorporation improve film stability and device reliability, while excessive plasma power leads to degradation due to increased defects and surface roughness. |  | IZO | In:Zn = 0.79:0.21 | Amorphous |  | 2.38 | Top gate Bottom contact | ITO | SiO2 | PEALD, 250°C, DIPAS with N2O plasma |  | Highly boron-doped polished Si wafer | ITO |  |  |  | 20 | 20000 | 40000 | 0.8 |  |  |  | 0.9 | PBTS | PEALD | DADI, DEZ | 200 | 1.2 | O3 |  | 0.1 | 200 | 3 | 10800 | 450 | Dry air (O2 21%/N2 79%)
Impact of N2O Plasma Reactant on PEALD-SiO2 Insulator for Remarkably Reliable ALD-Oxide Semiconductor TFTs | 2022 | 10.1109/TED.2022.3169110 | Nitrous oxide (N2O) plasma reactant, oxide semiconductor thin-film transistors (TFTs), plasma-enhanced atomic layer deposition (PEALD), silicon dioxide (SiO2), silicon oxynitride (SiON) | This study investigates the effects of N2O plasma reactant on the properties of plasma-enhanced atomic layer deposition (PEALD)-grown silicon dioxide (SiO2) insulator films and their performance in thin-film transistors (TFTs). The results reveal that moderate levels of nitrogen incorporation improve film stability and device reliability, while excessive plasma power leads to degradation due to increased defects and surface roughness. |  | IZO | In:Zn = 0.79:0.21 | Amorphous |  | 2.34 | Top gate Bottom contact | ITO | SiO2 | PEALD, 250°C, DIPAS with N2O plasma |  | Highly boron-doped polished Si wafer | ITO |  |  |  | 20 | 20000 | 40000 | 1.2 |  |  |  | 0.8 | NBTS | PEALD | DADI, DEZ | 200 | 1.2 | O3 |  | 0.1 | 100 | 3 | 10800 | 450 | Dry air (O2 21%/N2 79%)
Impact of N2O Plasma Reactant on PEALD-SiO2 Insulator for Remarkably Reliable ALD-Oxide Semiconductor TFTs | 2022 | 10.1109/TED.2022.3169110 | Nitrous oxide (N2O) plasma reactant, oxide semiconductor thin-film transistors (TFTs), plasma-enhanced atomic layer deposition (PEALD), silicon dioxide (SiO2), silicon oxynitride (SiON) | This study investigates the effects of N2O plasma reactant on the properties of plasma-enhanced atomic layer deposition (PEALD)-grown silicon dioxide (SiO2) insulator films and their performance in thin-film transistors (TFTs). The results reveal that moderate levels of nitrogen incorporation improve film stability and device reliability, while excessive plasma power leads to degradation due to increased defects and surface roughness. |  | IZO | In:Zn = 0.79:0.21 | Amorphous |  | 2.41 | Top gate Bottom contact | ITO | SiO2 | PEALD, 250°C, DIPAS with N2O plasma |  | Highly boron-doped polished Si wafer | ITO |  |  |  | 20 | 20000 | 40000 | 1 |  |  |  | 0 | PBTS | PEALD | DADI, DEZ | 200 | 1.2 | O3 |  | 0.1 | 150 | 3 | 10800 | 450 | Dry air (O2 21%/N2 79%)
Impact of N2O Plasma Reactant on PEALD-SiO2 Insulator for Remarkably Reliable ALD-Oxide Semiconductor TFTs | 2022 | 10.1109/TED.2022.3169110 | Nitrous oxide (N2O) plasma reactant, oxide semiconductor thin-film transistors (TFTs), plasma-enhanced atomic layer deposition (PEALD), silicon dioxide (SiO2), silicon oxynitride (SiON) | This study investigates the effects of N2O plasma reactant on the properties of plasma-enhanced atomic layer deposition (PEALD)-grown silicon dioxide (SiO2) insulator films and their performance in thin-film transistors (TFTs). The results reveal that moderate levels of nitrogen incorporation improve film stability and device reliability, while excessive plasma power leads to degradation due to increased defects and surface roughness. |  | IZO | In:Zn = 0.79:0.21 | Amorphous |  | 2.41 | Top gate Bottom contact | ITO | SiO2 | PEALD, 250°C, DIPAS with N2O plasma |  | Highly boron-doped polished Si wafer | ITO |  |  |  | 20 | 20000 | 40000 | 1 |  |  |  | -0.3 | NBTS | PEALD | DADI, DEZ | 200 | 1.2 | O3 |  | 0.1 | 150 | 3 | 10800 | 450 | Dry air (O2 21%/N2 79%)
Impact of N2O Plasma Reactant on PEALD-SiO2 Insulator for Remarkably Reliable ALD-Oxide Semiconductor TFTs | 2022 | 10.1109/TED.2022.3169110 | Nitrous oxide (N2O) plasma reactant, oxide semiconductor thin-film transistors (TFTs), plasma-enhanced atomic layer deposition (PEALD), silicon dioxide (SiO2), silicon oxynitride (SiON) | This study investigates the effects of N2O plasma reactant on the properties of plasma-enhanced atomic layer deposition (PEALD)-grown silicon dioxide (SiO2) insulator films and their performance in thin-film transistors (TFTs). The results reveal that moderate levels of nitrogen incorporation improve film stability and device reliability, while excessive plasma power leads to degradation due to increased defects and surface roughness. |  | IZO | In:Zn = 0.79:0.21 | Amorphous |  | 2.38 | Top gate Bottom contact | ITO | SiO2 | PEALD, 250°C, DIPAS with N2O plasma |  | Highly boron-doped polished Si wafer | ITO |  |  |  | 20 | 20000 | 40000 | 0.8 |  |  |  | -0.4 | NBTS | PEALD | DADI, DEZ | 200 | 1.2 | O3 |  | 0.1 | 200 | 3 | 10800 | 450 | Dry air (O2 21%/N2 79%)
Impact of N2O Plasma Reactant on PEALD-SiO2 Insulator for Remarkably Reliable ALD-Oxide Semiconductor TFTs | 2022 | 10.1109/TED.2022.3169110 | Nitrous oxide (N2O) plasma reactant, oxide semiconductor thin-film transistors (TFTs), plasma-enhanced atomic layer deposition (PEALD), silicon dioxide (SiO2), silicon oxynitride (SiON) | This study investigates the effects of N2O plasma reactant on the properties of plasma-enhanced atomic layer deposition (PEALD)-grown silicon dioxide (SiO2) insulator films and their performance in thin-film transistors (TFTs). The results reveal that moderate levels of nitrogen incorporation improve film stability and device reliability, while excessive plasma power leads to degradation due to increased defects and surface roughness. |  | IZO | In:Zn = 0.79:0.21 | Amorphous |  | 2.34 | Top gate Bottom contact | ITO | SiO2 | PEALD, 250°C, DIPAS with N2O plasma |  | Highly boron-doped polished Si wafer | ITO |  |  |  | 20 | 20000 | 40000 | 1.2 |  |  |  | -0.7 | PBTS | PEALD | DADI, DEZ | 200 | 1.2 | O3 |  | 0.1 | 100 | 3 | 10800 | 450 | Dry air (O2 21%/N2 79%)
Impact of Annealing Temperature on Atomic Layer Deposited In-Ga-Zn-O Thin-Film Transistors | 2022 | 10.1021/acsaelm.2c00079 | indium−gallium−zinc oxide (IGZO), semiconductor, plasma-enhanced atomic layer deposition (PEALD), highly oriented crystalline, hydrogen dissociation, thin film transistors (TFTs) | This study investigates the impact of post-annealing temperatures on the electrical and physical properties of IGZO thin films and transistors, fabricated using PEALD. Results reveal that higher annealing temperatures improve crystallinity and density but degrade device performance due to reduced hydrogen content, emphasizing the delicate balance required when optimizing such oxide semiconductor processes. |  | IGZO | In:Ga:Zn = 12:1:1 cycles | Partially crystalline (c-axis aligned) | 3.25 | 6.89 | Bottom gate | ITO | Al2O3 | Thermal ALD, 200°C |  | Si/SiO2 (100 nm) | ITO |  |  |  | 5 | 20000 | 40000 | 5.76 | 1.67 | 0.117 |  | 0.87 | PBTS | PEALD | DADI/TMGa/DEZ | 200 |  | O2/Ar | 12:1:1 (In:Ga:Zn) |  | 300 |  | 3600 | 700 | Air
Impact of Annealing Temperature on Atomic Layer Deposited In-Ga-Zn-O Thin-Film Transistors | 2022 | 10.1021/acsaelm.2c00079 | indium−gallium−zinc oxide (IGZO), semiconductor, plasma-enhanced atomic layer deposition (PEALD), highly oriented crystalline, hydrogen dissociation, thin film transistors (TFTs) | This study investigates the impact of post-annealing temperatures on the electrical and physical properties of IGZO thin films and transistors, fabricated using PEALD. Results reveal that higher annealing temperatures improve crystallinity and density but degrade device performance due to reduced hydrogen content, emphasizing the delicate balance required when optimizing such oxide semiconductor processes. |  | IGZO | In:Ga:Zn = 12:1:1 cycles | Amorphous | 3.09 | 6.23 | Bottom gate | ITO | Al2O3 | Thermal ALD, 200°C |  | Si/SiO2 (100 nm) | ITO |  |  |  | 5 | 20000 | 40000 | 40.86 | 0.19 | 0.068 |  | 0.67 | PBTS | PEALD | DADI/TMGa/DEZ | 200 |  | O2/Ar | 12:1:1 (In:Ga:Zn) |  | 300 |  | 3600 | 400 | Air
Impact of Annealing Temperature on Atomic Layer Deposited In-Ga-Zn-O Thin-Film Transistors | 2022 | 10.1021/acsaelm.2c00079 | indium−gallium−zinc oxide (IGZO), semiconductor, plasma-enhanced atomic layer deposition (PEALD), highly oriented crystalline, hydrogen dissociation, thin film transistors (TFTs) | This study investigates the impact of post-annealing temperatures on the electrical and physical properties of IGZO thin films and transistors, fabricated using PEALD. Results reveal that higher annealing temperatures improve crystallinity and density but degrade device performance due to reduced hydrogen content, emphasizing the delicate balance required when optimizing such oxide semiconductor processes. |  | IGZO | In:Ga:Zn = 12:1:1 cycles | Amorphous | 3.09 | 6.23 | Bottom gate | ITO | Al2O3 | Thermal ALD, 200°C |  | Si/SiO2 (100 nm) | ITO |  |  |  | 5 | 20000 | 40000 | 40.86 | 0.19 | 0.068 |  | -0.58 | NBTS | PEALD | DADI/TMGa/DEZ | 200 |  | O2/Ar | 12:1:1 (In:Ga:Zn) |  | 300 |  | 3600 | 400 | Air
Impact of Annealing Temperature on Atomic Layer Deposited In-Ga-Zn-O Thin-Film Transistors | 2022 | 10.1021/acsaelm.2c00079 | indium−gallium−zinc oxide (IGZO), semiconductor, plasma-enhanced atomic layer deposition (PEALD), highly oriented crystalline, hydrogen dissociation, thin film transistors (TFTs) | This study investigates the impact of post-annealing temperatures on the electrical and physical properties of IGZO thin films and transistors, fabricated using PEALD. Results reveal that higher annealing temperatures improve crystallinity and density but degrade device performance due to reduced hydrogen content, emphasizing the delicate balance required when optimizing such oxide semiconductor processes. |  | IGZO | In:Ga:Zn = 12:1:1 cycles | Partially crystalline (c-axis aligned) | 3.25 | 6.89 | Bottom gate | ITO | Al2O3 | Thermal ALD, 200°C |  | Si/SiO2 (100 nm) | ITO |  |  |  | 5 | 20000 | 40000 | 5.76 | 1.67 | 0.117 |  | -0.95 | NBTS | PEALD | DADI/TMGa/DEZ | 200 |  | O2/Ar | 12:1:1 (In:Ga:Zn) |  | 300 |  | 3600 | 700 | Air
Hydrogen Impacts of PEALD InGaZnO TFTs Using SiOx Gate Insulators Deposited by PECVD and PEALD | 2020 | 10.1109/TED.2020.3017145 | Oxide semiconductor, plasma-enhanced atomic layer deposition (PEALD), subchannel formation by hydrogen diffusion, thin-film transistors (TFTs) | This study investigates the impact of hydrogen content on thin-film transistors (TFTs) using SiOx gate insulators fabricated via PECVD and PEALD. The research highlights superior electrical performance and reliability with PEALD SiOx due to reduced hydrogen diffusion and improved physical characteristics, achieving better stability and transfer characteristics under varying stress conditions. |  | IGZO | In:Ga:Zn = 12:1:1 cycles | Amorphous |  | 2.25 | Top gate, Bottom contact | Mo | SiO2 | PEALD, 250°C, DIPAS precursor |  | Glass | Mo |  |  |  | 20 | 40000 |  | 21.11 | 0.82 | 0.22 |  | 2.87 | PBTS | PEALD | DIPAS | 250 |  | Ar, O2 | 12:01:01 |  |  |  | 7200 | 350 | Vacuum
Hydrogen Impacts of PEALD InGaZnO TFTs Using SiOx Gate Insulators Deposited by PECVD and PEALD | 2020 | 10.1109/TED.2020.3017145 | Oxide semiconductor, plasma-enhanced atomic layer deposition (PEALD), subchannel formation by hydrogen diffusion, thin-film transistors (TFTs) | This study investigates the impact of hydrogen content on thin-film transistors (TFTs) using SiOx gate insulators fabricated via PECVD and PEALD. The research highlights superior electrical performance and reliability with PEALD SiOx due to reduced hydrogen diffusion and improved physical characteristics, achieving better stability and transfer characteristics under varying stress conditions. |  | IGZO | In:Ga:Zn = 12:1:1 cycles | Amorphous |  | 2.1 | Top gate, Bottom contact | Mo | SiO2 | PECVD, 250°C, DIPAS precursor |  | Glass | Mo |  |  |  | 20 | 40000 |  | 19.39 | 0.82 | 0.25 |  | -1.25 | PBTS | PEALD | DIPAS | 250 |  | Ar, O2 | 12:01:01 |  |  |  | 7200 | 350 | Vacuum
High-Performance Thin-Film Transistors with an Atomic-Layer-Deposited Indium Gallium Oxide Channel: A Cation Combinatorial Approach | 2020 | 10.1021/acsami.0c16325 | atomic layer deposition, indium gallium oxide, n-type semiconductor, thin-film transistor, bias stability, bixbyite structure | This study investigates the effects of gallium concentration on the structural and electrical properties of In1−xGaxO films for thin-film transistors (TFTs) deposited via atomic layer deposition. Optimized TFTs with an In0.66Ga0.34O composition demonstrated superior performance, including high carrier mobility and stability, attributed to a highly ordered bixbyite structure with minimized oxygen vacancy defects. |  | In0.82Ga0.18O | In:Ga = 82:18 atom% | Polycrystalline |  | 6.48 | Bottom gate | Doped Si | SiO2 | Thermal oxidation, <0.005 Ω cm p-type Si | 100 | SiO2/Si | ITO |  |  |  | 12 | 20000 | 40000 | 44.4 | -0.64 | 0.40 | 1.0*10^9 | 1.34 | PBS | Thermal ALD | Trimethylindium, Trimethylgallium, H2O/O3 | 250 |  | O2 | In:Ga = 4:1 |  |  |  | 3600 | 400 | Air
High-Performance Thin-Film Transistors with an Atomic-Layer-Deposited Indium Gallium Oxide Channel: A Cation Combinatorial Approach | 2020 | 10.1021/acsami.0c16325 | atomic layer deposition, indium gallium oxide, n-type semiconductor, thin-film transistor, bias stability, bixbyite structure | This study investigates the effects of gallium concentration on the structural and electrical properties of In1−xGaxO films for thin-film transistors (TFTs) deposited via atomic layer deposition. Optimized TFTs with an In0.66Ga0.34O composition demonstrated superior performance, including high carrier mobility and stability, attributed to a highly ordered bixbyite structure with minimized oxygen vacancy defects. |  | In0.75Ga0.25O | In:Ga = 75:25 atom% | Polycrystalline |  | Approximately 6.5 | Bottom gate | Doped Si | SiO2 | Thermal oxidation, <0.005 Ω cm p-type Si | 100 | SiO2/Si | ITO |  |  |  | 12 | 20000 | 40000 | 40.3 | -0.43 | 0.42 | 1.4*10^9 | 1.07 | PBS | Thermal ALD | Trimethylindium, Trimethylgallium, H2O/O3 | 250 |  | O2 | In:Ga = 3:1 |  |  |  | 3600 | 400 | Air
High-Performance Thin-Film Transistors with an Atomic-Layer-Deposited Indium Gallium Oxide Channel: A Cation Combinatorial Approach | 2020 | 10.1021/acsami.0c16325 | atomic layer deposition, indium gallium oxide, n-type semiconductor, thin-film transistor, bias stability, bixbyite structure | This study investigates the effects of gallium concentration on the structural and electrical properties of In1−xGaxO films for thin-film transistors (TFTs) deposited via atomic layer deposition. Optimized TFTs with an In0.66Ga0.34O composition demonstrated superior performance, including high carrier mobility and stability, attributed to a highly ordered bixbyite structure with minimized oxygen vacancy defects. |  | In0.59Ga0.41O | In:Ga = 59:41 atom% | Amorphous |  | 6.12 | Bottom gate | Doped Si | SiO2 | Thermal oxidation, <0.005 Ω cm p-type Si | 100 | SiO2/Si | ITO |  |  |  | 12 | 20000 | 40000 | 18.7 | -0.41 | 0.42 | 1.4*10^9 | 0.3 | PBS | Thermal ALD | Trimethylindium, Trimethylgallium, H2O/O3 | 250 |  | O2 | In:Ga = 1:1 |  |  |  | 3600 | 700 | Air
High-Performance Thin-Film Transistors with an Atomic-Layer-Deposited Indium Gallium Oxide Channel: A Cation Combinatorial Approach | 2020 | 10.1021/acsami.0c16325 | atomic layer deposition, indium gallium oxide, n-type semiconductor, thin-film transistor, bias stability, bixbyite structure | This study investigates the effects of gallium concentration on the structural and electrical properties of In1−xGaxO films for thin-film transistors (TFTs) deposited via atomic layer deposition. Optimized TFTs with an In0.66Ga0.34O composition demonstrated superior performance, including high carrier mobility and stability, attributed to a highly ordered bixbyite structure with minimized oxygen vacancy defects. |  | In0.66Ga0.34O | In:Ga = 66:34 atom% | Amorphous |  | 6.51 | Bottom gate | Doped Si | SiO2 | Thermal oxidation, <0.005 Ω cm p-type Si | 100 | SiO2/Si | ITO |  |  |  | 12 | 20000 | 40000 | 60.7 | -0.80 | 0.39 | 5.1*10^9 | -0.16 | NBS | Thermal ALD | Trimethylindium, Trimethylgallium, H2O/O3 | 250 |  | O2 | In:Ga = 2:1 |  |  |  | 3600 | 700 | Air
High-Performance Thin-Film Transistors with an Atomic-Layer-Deposited Indium Gallium Oxide Channel: A Cation Combinatorial Approach | 2020 | 10.1021/acsami.0c16325 | atomic layer deposition, indium gallium oxide, n-type semiconductor, thin-film transistor, bias stability, bixbyite structure | This study investigates the effects of gallium concentration on the structural and electrical properties of In1−xGaxO films for thin-film transistors (TFTs) deposited via atomic layer deposition. Optimized TFTs with an In0.66Ga0.34O composition demonstrated superior performance, including high carrier mobility and stability, attributed to a highly ordered bixbyite structure with minimized oxygen vacancy defects. |  | In0.66Ga0.34O | In:Ga = 66:34 atom% | Amorphous |  | 6.51 | Bottom gate | Doped Si | SiO2 | Thermal oxidation, <0.005 Ω cm p-type Si | 100 | SiO2/Si | ITO |  |  |  | 12 | 20000 | 40000 | 60.7 | -0.80 | 0.39 | 5.1*10^9 | 0.12 | PBS | Thermal ALD | Trimethylindium, Trimethylgallium, H2O/O3 | 250 |  | O2 | In:Ga = 2:1 |  |  |  | 3600 | 700 | Air
High-Performance Indium-Based Oxide Transistors with Multiple Channels Through Nanolaminate Structure Fabricated by Plasma-Enhanced Atomic Layer Deposition | 2023 | 10.1021/acsami.3c00038 | oxide semiconductor, nanolaminate, heterostructure, atomic layer deposition, thin-film transistor, high mobility, low operation voltage, high-κ dielectric | The study demonstrates high-performance thin-film transistors (TFTs) using a nanolaminate (NL) structure with alternating confinement and barrier layers fabricated via plasma-enhanced atomic layer deposition. The introduction of quasi-two-dimensional electron gas (q2DEG) at heterointerfaces results in improved carrier mobility, steep subthreshold swing, and excellent photobias stability, showcasing significant advancements for display and electronic applications. |  | In0.84Ga0.16O/Ga2O3 | In:Ga = 84:16 | Amorphous | 3.83 |  | Top gate bottom contact | ITO | SiO2/HfO2 | PEALD, temperature unspecified, precursor absent |  | p+-Si | ITO |  |  |  | 12 | 20000 | 40000 | 67.2 | 0.80 | 0.11 | 8.1*10^9 | -0.8 | NBIS | PEALD | In2O3/Ga2O3 cycles | 400 |  |  | 3:1 (In2O3: Ga2O3) |  |  |  | 3600 | 400 | Air
High-Performance Indium-Based Oxide Transistors with Multiple Channels Through Nanolaminate Structure Fabricated by Plasma-Enhanced Atomic Layer Deposition | 2023 | 10.1021/acsami.3c00038 | oxide semiconductor, nanolaminate, heterostructure, atomic layer deposition, thin-film transistor, high mobility, low operation voltage, high-κ dielectric | The study demonstrates high-performance thin-film transistors (TFTs) using a nanolaminate (NL) structure with alternating confinement and barrier layers fabricated via plasma-enhanced atomic layer deposition. The introduction of quasi-two-dimensional electron gas (q2DEG) at heterointerfaces results in improved carrier mobility, steep subthreshold swing, and excellent photobias stability, showcasing significant advancements for display and electronic applications. |  | In0.75Zn0.25O/Ga2O3 | In:Zn = 75:25 | Amorphous | 3.69 |  | Top gate bottom contact | ITO | SiO2/HfO2 | PEALD, temperature unspecified, precursor absent |  | p+-Si | ITO |  |  |  | 12 | 20000 | 40000 | 77.1 | 0.70 | 0.10 | 8.9*10^9 | -0.55 | NBIS | PEALD | In2O3/ZnO cycles | 400 |  |  | 3:1 (In2O3: ZnO) |  |  |  | 3600 | 400 | Air
High-Performance Indium-Based Oxide Transistors with Multiple Channels Through Nanolaminate Structure Fabricated by Plasma-Enhanced Atomic Layer Deposition | 2023 | 10.1021/acsami.3c00038 | oxide semiconductor, nanolaminate, heterostructure, atomic layer deposition, thin-film transistor, high mobility, low operation voltage, high-κ dielectric | The study demonstrates high-performance thin-film transistors (TFTs) using a nanolaminate (NL) structure with alternating confinement and barrier layers fabricated via plasma-enhanced atomic layer deposition. The introduction of quasi-two-dimensional electron gas (q2DEG) at heterointerfaces results in improved carrier mobility, steep subthreshold swing, and excellent photobias stability, showcasing significant advancements for display and electronic applications. |  | In0.84Ga0.16O/Ga2O3 | In:Ga = 84:16 | Amorphous | 3.83 |  | Top gate bottom contact | ITO | SiO2/HfO2 | PEALD, temperature unspecified, precursor absent |  | p+-Si | ITO |  |  |  | 12 | 20000 | 40000 | 67.2 | 0.80 | 0.11 | 8.1*10^9 | 0.45 | PBTS | PEALD | In2O3/Ga2O3 cycles | 400 |  |  | 3:1 (In2O3: Ga2O3) |  |  |  | 3600 | 400 | Air
High-Performance Indium-Based Oxide Transistors with Multiple Channels Through Nanolaminate Structure Fabricated by Plasma-Enhanced Atomic Layer Deposition | 2023 | 10.1021/acsami.3c00038 | oxide semiconductor, nanolaminate, heterostructure, atomic layer deposition, thin-film transistor, high mobility, low operation voltage, high-κ dielectric | The study demonstrates high-performance thin-film transistors (TFTs) using a nanolaminate (NL) structure with alternating confinement and barrier layers fabricated via plasma-enhanced atomic layer deposition. The introduction of quasi-two-dimensional electron gas (q2DEG) at heterointerfaces results in improved carrier mobility, steep subthreshold swing, and excellent photobias stability, showcasing significant advancements for display and electronic applications. |  | In0.75Zn0.25O/Ga2O3 | In:Zn = 75:25 | Amorphous | 3.69 |  | Top gate bottom contact | ITO | SiO2/HfO2 | PEALD, temperature unspecified, precursor absent |  | p+-Si | ITO |  |  |  | 12 | 20000 | 40000 | 77.1 | 0.70 | 0.10 | 8.9*10^9 | 0.27 | PBTS | PEALD | In2O3/ZnO cycles | 400 |  |  | 3:1 (In2O3: ZnO) |  |  |  | 3600 | 400 | Air
High-Performance Indium-Based Oxide Transistors with Multiple Channels Through Nanolaminate Structure Fabricated by Plasma-Enhanced Atomic Layer Deposition | 2023 | 10.1021/acsami.3c00038 | oxide semiconductor, nanolaminate, heterostructure, atomic layer deposition, thin-film transistor, high mobility, low operation voltage, high-κ dielectric | The study demonstrates high-performance thin-film transistors (TFTs) using a nanolaminate (NL) structure with alternating confinement and barrier layers fabricated via plasma-enhanced atomic layer deposition. The introduction of quasi-two-dimensional electron gas (q2DEG) at heterointerfaces results in improved carrier mobility, steep subthreshold swing, and excellent photobias stability, showcasing significant advancements for display and electronic applications. |  | In0.84Ga0.16O | In:Ga = 84:16 | Amorphous | 3.83 |  | Top gate bottom contact | ITO | SiO2/HfO2 | PEALD, temperature unspecified, precursor absent |  | p+-Si | ITO |  |  |  | 6 | 20000 | 40000 | 51.5 | 1.01 | 0.15 | 4.5*10^9 | 0.23 | CCS | PEALD | In2O3/Ga2O3 cycles | 400 |  |  | 3:1 (In2O3: Ga2O3) |  |  |  | 3600 | 400 | Air
High-Performance Indium-Based Oxide Transistors with Multiple Channels Through Nanolaminate Structure Fabricated by Plasma-Enhanced Atomic Layer Deposition | 2023 | 10.1021/acsami.3c00038 | oxide semiconductor, nanolaminate, heterostructure, atomic layer deposition, thin-film transistor, high mobility, low operation voltage, high-κ dielectric | The study demonstrates high-performance thin-film transistors (TFTs) using a nanolaminate (NL) structure with alternating confinement and barrier layers fabricated via plasma-enhanced atomic layer deposition. The introduction of quasi-two-dimensional electron gas (q2DEG) at heterointerfaces results in improved carrier mobility, steep subthreshold swing, and excellent photobias stability, showcasing significant advancements for display and electronic applications. |  | In0.75Zn0.25O | In:Zn = 75:25 | Amorphous | 3.69 |  | Top gate bottom contact | ITO | SiO2/HfO2 | PEALD, temperature unspecified, precursor absent |  | p+-Si | ITO |  |  |  | 6 | 20000 | 40000 | 48.3 | 1.12 | 0.14 | 4.2*10^9 | 0.22 | CCS | PEALD | In2O3/ZnO cycles | 400 |  |  | 3:1 (In2O3: ZnO) |  |  |  | 3600 | 400 | Air
High-Performance Indium-Based Oxide Transistors with Multiple Channels Through Nanolaminate Structure Fabricated by Plasma-Enhanced Atomic Layer Deposition | 2023 | 10.1021/acsami.3c00038 | oxide semiconductor, nanolaminate, heterostructure, atomic layer deposition, thin-film transistor, high mobility, low operation voltage, high-κ dielectric | The study demonstrates high-performance thin-film transistors (TFTs) using a nanolaminate (NL) structure with alternating confinement and barrier layers fabricated via plasma-enhanced atomic layer deposition. The introduction of quasi-two-dimensional electron gas (q2DEG) at heterointerfaces results in improved carrier mobility, steep subthreshold swing, and excellent photobias stability, showcasing significant advancements for display and electronic applications. |  | In0.84Ga0.16O/Ga2O3 | In:Ga = 84:16 | Amorphous | 3.83 |  | Top gate bottom contact | ITO | SiO2/HfO2 | PEALD, temperature unspecified, precursor absent |  | p+-Si | ITO |  |  |  | 12 | 20000 | 40000 | 67.2 | 0.80 | 0.11 | 8.1*10^9 | 0.06 | CCS | PEALD | In2O3/Ga2O3 cycles | 400 |  |  | 3:1 (In2O3: Ga2O3) |  |  |  | 3600 | 400 | Air
High-Performance Indium-Based Oxide Transistors with Multiple Channels Through Nanolaminate Structure Fabricated by Plasma-Enhanced Atomic Layer Deposition | 2023 | 10.1021/acsami.3c00038 | oxide semiconductor, nanolaminate, heterostructure, atomic layer deposition, thin-film transistor, high mobility, low operation voltage, high-κ dielectric | The study demonstrates high-performance thin-film transistors (TFTs) using a nanolaminate (NL) structure with alternating confinement and barrier layers fabricated via plasma-enhanced atomic layer deposition. The introduction of quasi-two-dimensional electron gas (q2DEG) at heterointerfaces results in improved carrier mobility, steep subthreshold swing, and excellent photobias stability, showcasing significant advancements for display and electronic applications. |  | In0.75Zn0.25O/Ga2O3 | In:Zn = 75:25 | Amorphous | 3.69 |  | Top gate bottom contact | ITO | SiO2/HfO2 | PEALD, temperature unspecified, precursor absent |  | p+-Si | ITO |  |  |  | 12 | 20000 | 40000 | 77.1 | 0.70 | 0.10 | 8.9*10^9 | 0.04 | CCS | PEALD | In2O3/ZnO cycles | 400 |  |  | 3:1 (In2O3: ZnO) |  |  |  | 3600 | 400 | Air
Highly Robust Atomic Layer Deposition‐Indium Gallium Zinc Oxide Thin‐Film Transistors with Hybrid Gate Insulator Fabricated via Two‐Step Atomic Layer Process for High‐Density Integrated All‐Oxide Vertical Complementary Metal‐Oxide‐Semiconductor Applications | 2023 | 10.1002/sstr.202300375 | Atomic Layer Deposition (ALD), Indium Gallium Zinc Oxide (IGZO), Thin-Film Transistor (TFT), Gate Insulator (GI), vertical complementary metal-oxide-semiconductor (CMOS) | This study demonstrates robust IGZO TFTs using a hybrid Al2O3 gate insulator fabricated via in situ PE-ALD and T-ALD methods for precise modulation of H, O, and C species. Exceptional device characteristics and strong resilience to hydrogen and bias stress make it suitable for designing high-density vertical CMOS inverters. | 1 | IGZO | In:Ga:Zn = 0.71:0.08:0.21 | Amorphous |  |  | Top gate-Bottom contact | ITO | Hybrid Al2O3 | In situ PEALD + TALD | 15 | SiO2 buffer (on Si) | ITO |  |  |  | 10 | 20000 | 40000 | 150.7 | 0.37 | 0.064 |  | 0 | PBTS, +2MV/cm, 95°C, 10000 sec | PEALD/TALD | Trimethylaluminum (TMA) | 200 |  | O2 plasma, O3 |  | PEALD cycle: 1 sec plasma, TALD cycle: 5 sec O3 |  | 140 (O2 plasma cumulative time in PEALD) | 7200 | 300 | H2 (100%)
Highly Robust Atomic Layer Deposition‐Indium Gallium Zinc Oxide Thin‐Film Transistors with Hybrid Gate Insulator Fabricated via Two‐Step Atomic Layer Process for High‐Density Integrated All‐Oxide Vertical Complementary Metal‐Oxide‐Semiconductor Applications | 2023 | 10.1002/sstr.202300375 | Atomic Layer Deposition (ALD), Indium Gallium Zinc Oxide (IGZO), Thin-Film Transistor (TFT), Gate Insulator (GI), vertical complementary metal-oxide-semiconductor (CMOS) | This study demonstrates robust IGZO TFTs using a hybrid Al2O3 gate insulator fabricated via in situ PE-ALD and T-ALD methods for precise modulation of H, O, and C species. Exceptional device characteristics and strong resilience to hydrogen and bias stress make it suitable for designing high-density vertical CMOS inverters. | 2 | IGZO | In:Ga:Zn = 0.71:0.08:0.21 | Amorphous |  |  | Top gate-Bottom contact | ITO | PEALD Al2O3 | PEALD | 15 | SiO2 buffer (on Si) | ITO |  |  |  | 10 | 20000 | 40000 | 111.2 | 0.49 | 0.0651 |  | 0.46 | PBTS, +2MV/cm, 95°C, 10000 sec | PEALD | Trimethylaluminum (TMA) | 200 |  | O2 plasma |  | 1 sec plasma |  | 140 (cumulative O2 plasma time) | 7200 | 300 | H2 (100%)
Highly Robust Atomic Layer Deposition‐Indium Gallium Zinc Oxide Thin‐Film Transistors with Hybrid Gate Insulator Fabricated via Two‐Step Atomic Layer Process for High‐Density Integrated All‐Oxide Vertical Complementary Metal‐Oxide‐Semiconductor Applications | 2023 | 10.1002/sstr.202300375 | Atomic Layer Deposition (ALD), Indium Gallium Zinc Oxide (IGZO), Thin-Film Transistor (TFT), Gate Insulator (GI), vertical complementary metal-oxide-semiconductor (CMOS) | This study demonstrates robust IGZO TFTs using a hybrid Al2O3 gate insulator fabricated via in situ PE-ALD and T-ALD methods for precise modulation of H, O, and C species. Exceptional device characteristics and strong resilience to hydrogen and bias stress make it suitable for designing high-density vertical CMOS inverters. | 3 | IGZO | In:Ga:Zn = 0.71:0.08:0.21 | Amorphous |  |  | Top gate-Bottom contact | ITO | TALD Al2O3 | TALD | 15 | SiO2 buffer (on Si) | ITO |  |  |  | 10 | 20000 | 40000 | 56.9 | -3.81 | 0.0749 |  |  |  | TALD | Trimethylaluminum (TMA) | 200 |  | O3 |  | 5 sec O3 |  |  | 7200 | 300 | H2 (100%)
Highly Robust Atomic Layer Deposition‐Indium Gallium Zinc Oxide Thin‐Film Transistors with Hybrid Gate Insulator Fabricated via Two‐Step Atomic Layer Process for High‐Density Integrated All‐Oxide Vertical Complementary Metal‐Oxide‐Semiconductor Applications | 2023 | 10.1002/sstr.202300375 | Atomic Layer Deposition (ALD), Indium Gallium Zinc Oxide (IGZO), Thin-Film Transistor (TFT), Gate Insulator (GI), vertical complementary metal-oxide-semiconductor (CMOS) | This study demonstrates robust IGZO TFTs using a hybrid Al2O3 gate insulator fabricated via in situ PE-ALD and T-ALD methods for precise modulation of H, O, and C species. Exceptional device characteristics and strong resilience to hydrogen and bias stress make it suitable for designing high-density vertical CMOS inverters. | 4 | IGZO | In:Ga:Zn = 0.71:0.08:0.21 | Amorphous |  |  | Top gate-Bottom contact | ITO | Hybrid Al2O3 | In situ PEALD + TALD | 15 | SiO2 buffer (on Si) | ITO |  |  |  | 10 | 20000 | 40000 | 56.1 | 0.12 | 0.0727 |  | -0.33 | PBTS, +2MV/cm, 95°C, 10000 sec | PEALD/TALD | Trimethylaluminum (TMA) | 200 |  | O2 plasma, O3 |  |  |  | 140 (O2 plasma cumulative time in PEALD) | 7200 | 300 | H2 (100%)
High Mobility and GIDL Erase-Compatible Characteristics in Hybrid Channel (Poly-Si IGO) for Ultrahigh 3D NAND Flash Memory Applications | 2024 | 10.1021/acsaelm.3c01501 | 3D NAND flash memory, polysilicon, indium gallium oxide (IGO), gate-induced-drain-leakage (GIDL) erase, hybrid channel (HC) | This study introduces a hybrid channel structure combining poly-Si and IGO for 3D NAND applications, achieving high mobility (63.78 cm²/V·s) through oxygen vacancy formation that enhances electron generation. Addressing challenges like low mobility and poor gate-induced-drain-leakage erase capability of existing materials, it validates the efficiency of the proposed structure through experimental FET fabrication and TCAD simulations. |  | IGO | In:Ga = 4:1 | Amorphous | 3.1 |  | Bottom gate | Highly doped p-type Si | SiO2 | LPCVD, 535°C |  | Si | Indium Tin Oxide (ITO) |  |  |  | 20 |  |  | 57.14 |  |  |  | -0.1 | PBTS | ALD | (3-(Dimethylamino)propyl)dimethylindium/Dimethyl[N-(2-methoxyethyl)-2-methylpropan-2-amine]gallium | 250 |  | Ozone | In:Ga = 4:1 |  |  |  | 10800 | 400 | Air
High Mobility and GIDL Erase-Compatible Characteristics in Hybrid Channel (Poly-Si IGO) for Ultrahigh 3D NAND Flash Memory Applications | 2024 | 10.1021/acsaelm.3c01501 | 3D NAND flash memory, polysilicon, indium gallium oxide (IGO), gate-induced-drain-leakage (GIDL) erase, hybrid channel (HC) | This study introduces a hybrid channel structure combining poly-Si and IGO for 3D NAND applications, achieving high mobility (63.78 cm²/V·s) through oxygen vacancy formation that enhances electron generation. Addressing challenges like low mobility and poor gate-induced-drain-leakage erase capability of existing materials, it validates the efficiency of the proposed structure through experimental FET fabrication and TCAD simulations. |  | IGO/Poly-Si | In:Ga = 4:1 | Amorphous | 3.1 |  | Bottom gate | Highly doped p-type Si | SiO2 | LPCVD, 535°C |  | Si | Indium Tin Oxide (ITO) |  |  |  | 20 |  |  | 63.78 |  |  |  | -0.2 | PBTS | ALD | (3-(Dimethylamino)propyl)dimethylindium/Dimethyl[N-(2-methoxyethyl)-2-methylpropan-2-amine]gallium | 250 |  | Ozone | In:Ga = 4:1 |  |  |  | 10800 | 400 | Air
Field-induced carrier generation in amorphous-InGaZnO4 thin-film transistors | 2014 | 10.1016/j.ssc.2014.06.013 | Amorphous-indium–gallium–zinc-oxide (a-IGZO), thin-film transistors (TFTs), positive-bias-stress (PBS), bias stability | This study explores positive threshold voltage shift in amorphous-indium–gallium–zinc-oxide thin-film transistors under positive gate bias stress, highlighting both electron trapping and donor generation mechanisms contributing to the shifts. The addition of donor concentration, especially under lower stress voltages, reveals notable insights into behavior changes in early stress stages. | 1 | a-IGZO | In:Ga:Zn = 1:1:1 mol% | Amorphous | 3.2 |  | Bottom gate (Inverted Staggered) | Molybdenum | SiO2 | PECVD, 200°C | 200 | Glass | Molybdenum | SiO2 | 200 | PECVD, 200°C | 50 | 10000 | 2000000 | 10 |  | <0.2 |  | 0.5 | PBS, 25V, dark, room temperature | PVD | Ar, O2 | 200 |  | Ar, O2 |  |  |  |  | 7200 | 250 | Vacuum
Field-induced carrier generation in amorphous-InGaZnO4 thin-film transistors | 2014 | 10.1016/j.ssc.2014.06.013 | Amorphous-indium–gallium–zinc-oxide (a-IGZO), thin-film transistors (TFTs), positive-bias-stress (PBS), bias stability | This study explores positive threshold voltage shift in amorphous-indium–gallium–zinc-oxide thin-film transistors under positive gate bias stress, highlighting both electron trapping and donor generation mechanisms contributing to the shifts. The addition of donor concentration, especially under lower stress voltages, reveals notable insights into behavior changes in early stress stages. | 1 | a-IGZO | In:Ga:Zn = 1:1:1 mol% | Amorphous | 3.2 |  | Bottom gate (Inverted Staggered) | Molybdenum | SiO2 | PECVD, 200°C | 200 | Glass | Molybdenum | SiO2 | 200 | PECVD, 200°C | 50 | 10000 | 2000000 | 10 |  | <0.2 |  | 1.2 | PBS, 30V, dark, room temperature | PVD | Ar, O2 | 200 |  | Ar, O2 |  |  |  |  | 7200 | 250 | Vacuum
Field-induced carrier generation in amorphous-InGaZnO4 thin-film transistors | 2014 | 10.1016/j.ssc.2014.06.013 | Amorphous-indium–gallium–zinc-oxide (a-IGZO), thin-film transistors (TFTs), positive-bias-stress (PBS), bias stability | This study explores positive threshold voltage shift in amorphous-indium–gallium–zinc-oxide thin-film transistors under positive gate bias stress, highlighting both electron trapping and donor generation mechanisms contributing to the shifts. The addition of donor concentration, especially under lower stress voltages, reveals notable insights into behavior changes in early stress stages. | 1 | a-IGZO | In:Ga:Zn = 1:1:1 mol% | Amorphous | 3.2 |  | Bottom gate (Inverted Staggered) | Molybdenum | SiO2 | PECVD, 200°C | 200 | Glass | Molybdenum | SiO2 | 200 | PECVD, 200°C | 50 | 10000 | 2000000 | 10 |  | <0.2 |  | 2.4 | PBS, 40V, dark, room temperature | PVD | Ar, O2 | 200 |  | Ar, O2 |  |  |  |  | 7200 | 250 | Vacuum
Facile routes to enhance doping efficiency using nanocomposite structures for high-mobility and stable PEALD-ITGO TFTs | 2024 | 10.1016/j.apsusc.2024.160370 | Plasma-enhanced atomic layer deposition (PEALD), Indium tin gallium oxide (ITGO), Oxide semiconductor, ALD sub-cycle engineering, Thin-film transistors (TFTs) | The study investigates ITGO thin-film transistors (TFTs) fabricated using atomic layer deposition for enhancing mobility and stability in semiconductor applications. A novel approach involving plasma-enhanced ALD-nanocomposite structures is used to optimize electrical performance, improving carrier mobility and stability while decreasing oxygen-related defects. This method showcases significant advancements in electrical parameters and stress reliability of ITGO TFTs. | 1 | SC-IGO | In:Ga:Sn = 72.4%:14.2%:13.4% | Amorphous | ~3.0 | 6.8 | Top gate bottom contact | ITO | Al2O3 | PEALD, 200°C, O2 plasma | 15 | Si wafer with thermally oxidized SiO2 100nm | ITO |  |  |  |  | 20000 | 40000 | 40.7 | 0.58 | 0.0707 | ~5.3*10^7 | 0.2 |  | PEALD | DADI/TMGa/BDMADMSn | 200 | 1.2 | O2 | In:9, Ga:2, Sn:2 | In=1.5, Sn=0.3, Ga=0.1 | 100 | 1 | 7200 | 400 | Dry air (O2 21%/N2 79%)
Facile routes to enhance doping efficiency using nanocomposite structures for high-mobility and stable PEALD-ITGO TFTs | 2024 | 10.1016/j.apsusc.2024.160370 | Plasma-enhanced atomic layer deposition (PEALD), Indium tin gallium oxide (ITGO), Oxide semiconductor, ALD sub-cycle engineering, Thin-film transistors (TFTs) | The study investigates ITGO thin-film transistors (TFTs) fabricated using atomic layer deposition for enhancing mobility and stability in semiconductor applications. A novel approach involving plasma-enhanced ALD-nanocomposite structures is used to optimize electrical performance, improving carrier mobility and stability while decreasing oxygen-related defects. This method showcases significant advancements in electrical parameters and stress reliability of ITGO TFTs. | 2 | NC-IGO | In:Ga:Sn = 73.0%:14.2%:12.8% | Amorphous | ~3.0 | 6.8 | Top gate bottom contact | ITO | Al2O3 | PEALD, 200°C, O2 plasma | 15 | Si wafer with thermally oxidized SiO2 100nm | ITO |  |  |  |  | 20000 | 40000 | 43.2 | 0.47 | 0.0719 | ~5.8*10^7 | 0.19 |  | PEALD | DADI/TMGa/BDMADMSn | 200 | 1.2 | O2 | In:3, Ga:1 alternation, Sn:2 | In=1.5, Sn=0.3, Ga=0.1 | 100 | 1 | 7200 | 400 | Dry air (O2 21%/N2 79%)
Facile routes to enhance doping efficiency using nanocomposite structures for high-mobility and stable PEALD-ITGO TFTs | 2024 | 10.1016/j.apsusc.2024.160370 | Plasma-enhanced atomic layer deposition (PEALD), Indium tin gallium oxide (ITGO), Oxide semiconductor, ALD sub-cycle engineering, Thin-film transistors (TFTs) | The study investigates ITGO thin-film transistors (TFTs) fabricated using atomic layer deposition for enhancing mobility and stability in semiconductor applications. A novel approach involving plasma-enhanced ALD-nanocomposite structures is used to optimize electrical performance, improving carrier mobility and stability while decreasing oxygen-related defects. This method showcases significant advancements in electrical parameters and stress reliability of ITGO TFTs. | 3 | SC-ITO | In:Ga:Sn = 73.8%:11.4%:14.8% | Amorphous | ~3.0 | 6.8 | Top gate bottom contact | ITO | Al2O3 | PEALD, 200°C, O2 plasma | 15 | Si wafer with thermally oxidized SiO2 100nm | ITO |  |  |  |  | 20000 | 40000 | 41.9 | 0.86 | 0.0698 | ~4.3*10^7 | 0.21 |  | PEALD | DADI/TMGa/BDMADMSn | 200 | 1.2 | O2 | In:9, Sn:2, Ga:2 | In=1.5, Sn=0.3, Ga=0.1 | 100 | 1 | 7200 | 400 | Dry air (O2 21%/N2 79%)
Facile routes to enhance doping efficiency using nanocomposite structures for high-mobility and stable PEALD-ITGO TFTs | 2024 | 10.1016/j.apsusc.2024.160370 | Plasma-enhanced atomic layer deposition (PEALD), Indium tin gallium oxide (ITGO), Oxide semiconductor, ALD sub-cycle engineering, Thin-film transistors (TFTs) | The study investigates ITGO thin-film transistors (TFTs) fabricated using atomic layer deposition for enhancing mobility and stability in semiconductor applications. A novel approach involving plasma-enhanced ALD-nanocomposite structures is used to optimize electrical performance, improving carrier mobility and stability while decreasing oxygen-related defects. This method showcases significant advancements in electrical parameters and stress reliability of ITGO TFTs. | 4 | NC-ITO | In:Ga:Sn = 72.5%:13.0%:14.5% | Amorphous | ~3.0 | 6.8 | Top gate bottom contact | ITO | Al2O3 | PEALD, 200°C, O2 plasma | 15 | Si wafer with thermally oxidized SiO2 100nm | ITO |  |  |  |  | 20000 | 40000 | 54.5 | -0.62 | 0.0648 | ~7.8*10^7 | 0.19 | PBTS, +2 MV/cm, 95°C, air | PEALD | DADI/TMGa/BDMADMSn | 200 | 1.2 | O2 | In:3, Sn:1 alternation, Ga:2 | In=1.5, Sn=0.3, Ga=0.1 | 100 | 1 | 7200 | 400 | Dry air (O2 21%/N2 79%)
Facile routes to enhance doping efficiency using nanocomposite structures for high-mobility and stable PEALD-ITGO TFTs | 2024 | 10.1016/j.apsusc.2024.160370 | Plasma-enhanced atomic layer deposition (PEALD), Indium tin gallium oxide (ITGO), Oxide semiconductor, ALD sub-cycle engineering, Thin-film transistors (TFTs) | The study investigates ITGO thin-film transistors (TFTs) fabricated using atomic layer deposition for enhancing mobility and stability in semiconductor applications. A novel approach involving plasma-enhanced ALD-nanocomposite structures is used to optimize electrical performance, improving carrier mobility and stability while decreasing oxygen-related defects. This method showcases significant advancements in electrical parameters and stress reliability of ITGO TFTs. |  | NC-ITO | In:Sn:Ga = 72.5:13.0:14.5 | Amorphous |  | 6.8 | Top gate - Bottom contact | ITO | Al2O3 | PEALD, 200°C, oxygen plasma | 15 | SiO2 on Silicon wafer | ITO |  |  |  |  | 20000 | 40000 | 54.5 | -0.62 | 64.8 |  | -0.22 | NBIS | PEALD | DADI, BDMADMSn, TMGa | 200 | 1.2 | O2, Ar | In2O3:Ga2O3:SnO2 = 9:2:2 | DADI: 1.5s, BDMADMSn: 0.3s, TMGa: 0.1s | 100 | 1 | 7200 | 400 | Dry air (O2 21%/N2 79%)
Facile routes to enhance doping efficiency using nanocomposite structures for high-mobility and stable PEALD-ITGO TFTs | 2024 | 10.1016/j.apsusc.2024.160370 | Plasma-enhanced atomic layer deposition (PEALD), Indium tin gallium oxide (ITGO), Oxide semiconductor, ALD sub-cycle engineering, Thin-film transistors (TFTs) | The study investigates ITGO thin-film transistors (TFTs) fabricated using atomic layer deposition for enhancing mobility and stability in semiconductor applications. A novel approach involving plasma-enhanced ALD-nanocomposite structures is used to optimize electrical performance, improving carrier mobility and stability while decreasing oxygen-related defects. This method showcases significant advancements in electrical parameters and stress reliability of ITGO TFTs. |  | SC-IGO | In:Sn:Ga = 72.4:13.4:14.2 | Amorphous |  | 6.8 | Top gate - Bottom contact | ITO | Al2O3 | PEALD, 200°C, oxygen plasma | 15 | SiO2 on Silicon wafer | ITO |  |  |  |  | 20000 | 40000 | 41.9 | -0.62 | 69.8 |  | -0.22 | NBIS | PEALD | DADI, BDMADMSn, TMGa | 200 | 1.2 | O2, Ar | In2O3:Ga2O3:SnO2 = 9:2:2 | DADI: 1.5s, BDMADMSn: 0.3s, TMGa: 0.1s | 100 | 1 | 7200 | 400 | Dry air (O2 21%/N2 79%)
Facile routes to enhance doping efficiency using nanocomposite structures for high-mobility and stable PEALD-ITGO TFTs | 2024 | 10.1016/j.apsusc.2024.160370 | Plasma-enhanced atomic layer deposition (PEALD), Indium tin gallium oxide (ITGO), Oxide semiconductor, ALD sub-cycle engineering, Thin-film transistors (TFTs) | The study investigates ITGO thin-film transistors (TFTs) fabricated using atomic layer deposition for enhancing mobility and stability in semiconductor applications. A novel approach involving plasma-enhanced ALD-nanocomposite structures is used to optimize electrical performance, improving carrier mobility and stability while decreasing oxygen-related defects. This method showcases significant advancements in electrical parameters and stress reliability of ITGO TFTs. |  | NC-IGO | In:Sn:Ga = 73.0:12.8:14.2 | Amorphous |  | 6.8 | Top gate - Bottom contact | ITO | Al2O3 | PEALD, 200°C, oxygen plasma | 15 | SiO2 on Silicon wafer | ITO |  |  |  |  | 20000 | 40000 | 41.9 | -0.62 | 64.8 |  | -0.22 | NBIS | PEALD | DADI, BDMADMSn, TMGa | 200 | 1.2 | O2, Ar | In2O3:Ga2O3:SnO2 = 9:2:2 | DADI: 1.5s, BDMADMSn: 0.3s, TMGa: 0.1s | 100 | 1 | 7200 | 400 | Dry air (O2 21%/N2 79%)
Facile routes to enhance doping efficiency using nanocomposite structures for high-mobility and stable PEALD-ITGO TFTs | 2024 | 10.1016/j.apsusc.2024.160370 | Plasma-enhanced atomic layer deposition (PEALD), Indium tin gallium oxide (ITGO), Oxide semiconductor, ALD sub-cycle engineering, Thin-film transistors (TFTs) | The study investigates ITGO thin-film transistors (TFTs) fabricated using atomic layer deposition for enhancing mobility and stability in semiconductor applications. A novel approach involving plasma-enhanced ALD-nanocomposite structures is used to optimize electrical performance, improving carrier mobility and stability while decreasing oxygen-related defects. This method showcases significant advancements in electrical parameters and stress reliability of ITGO TFTs. |  | SC-ITO | In:Sn:Ga = 73.8:11.4:14.8 | Amorphous |  | 6.8 | Top gate - Bottom contact | ITO | Al2O3 | PEALD, 200°C, oxygen plasma | 15 | SiO2 on Silicon wafer | ITO |  |  |  |  | 20000 | 40000 | 20.9 | -0.62 | 69.8 |  | -0.22 | NBIS | PEALD | DADI, BDMADMSn, TMGa | 200 | 1.2 | O2, Ar | In2O3:Ga2O3:SnO2 = 9:2:2 | DADI: 1.5s, BDMADMSn: 0.3s, TMGa: 0.1s | 100 | 1 | 7200 | 400 | Dry air (O2 21%/N2 79%)
Exploration of Chemical Composition of In–Ga–Zn–O System via PEALD Technique for Optimal Physical and Electrical Properties | 2023 | 10.1002/aelm.202201208 | chemical composition fraction, crystallinity, indium gallium zinc oxide (IGZO), plasma-enhanced atomic layer deposition (PEALD), thin-film transistors (TFT) | This study focuses on systematically determining optimal metal cation compositions in IGZO thin films synthesized via the PEALD technique for enhanced thin-film transistor (TFT) performance. The research highlights significant findings about electrical properties, structural characteristics, and chemical distribution, proposing an optimal IGZO region with remarkable electrical performance. |  | IGZO | In:Ga:Zn = 0.56:0.13:0.31 mol% | Polycrystalline | 3.34 | 6.95 | Bottom gate, Top-contact | ITO | SiO2 | Thermal growth, 100 nm |  | p++ Si | ITO |  |  |  | 20 | 20000 | 40000 | 43.7 | -1.1 | 0.25 |  | 0.01 | PBTS | PEALD | DADI, TMGa, DEZ | 200 | 1.2 | Ar/O2 | In:Ga:Zn = 0.56:0.13:0.31 | In: 1.5, Ga: 0.1, Zn: 0.1 | 300 |  | 10800 | 400 | Air
Developing Subthreshold-Swing Limit of PEALD In–Sn–Ga–O Transistor via Atomic-Scaled Sn Control | 2022 | 10.1021/acsaelm.2c01222 | plasma-enhanced atomic layer deposition (PEALD), indium tin gallium oxide (ITGO), oxide semiconductor, thin-film transistor (TFT), negative bias illumination stress (NBIS) | This paper presents a PEALD-derived ITGO thin-film transistor with enhanced electrical performance by controlling the Sn composition at an atomic scale. The optimized composition achieves an extremely low subthreshold swing of around 64.8 mV/decade and superior NBIS reliability, owing to minimized oxygen defects and an amorphous microstructure. | 1 | ITGO | In:Ga:Sn = 28.4:7.1:0 at% | Polycrystalline |  |  | Top gate, Bottom contact | ITO | Al2O3 | PEALD, 200°C, TMA, Ar/O2 plasma | 20 | Thermally grown SiO2 on Si | ITO |  |  |  | 10 | 40000 | 20000 | 31.7 | 0.9 | 0.078 |  | -1 | NBIS, N/A | PEALD | DADI/BDMADMSn/TMGa | 200 | 0.0012 | Ar/O2 | Ga:In:SnO2 = 2:8:0 |  | 100 |  | 7200 | 400 | Dry air
Developing Subthreshold-Swing Limit of PEALD In–Sn–Ga–O Transistor via Atomic-Scaled Sn Control | 2022 | 10.1021/acsaelm.2c01222 | plasma-enhanced atomic layer deposition (PEALD), indium tin gallium oxide (ITGO), oxide semiconductor, thin-film transistor (TFT), negative bias illumination stress (NBIS) | This paper presents a PEALD-derived ITGO thin-film transistor with enhanced electrical performance by controlling the Sn composition at an atomic scale. The optimized composition achieves an extremely low subthreshold swing of around 64.8 mV/decade and superior NBIS reliability, owing to minimized oxygen defects and an amorphous microstructure. | 2 | ITGO | In:Ga:Sn = 24.9:8.3:2.2 at% | Partially crystalline |  |  | Top gate, Bottom contact | ITO | Al2O3 | PEALD, 200°C, TMA, Ar/O2 plasma | 20 | Thermally grown SiO2 on Si | ITO |  |  |  | 10 | 40000 | 20000 | 31.9 | 1.7 | 0.075 |  | -0.9 | NBIS, N/A | PEALD | DADI/BDMADMSn/TMGa | 200 | 0.0012 | Ar/O2 | Ga:In:SnO2 = 2:8:1 |  | 100 |  | 7200 | 400 | Dry air
Developing Subthreshold-Swing Limit of PEALD In–Sn–Ga–O Transistor via Atomic-Scaled Sn Control | 2022 | 10.1021/acsaelm.2c01222 | plasma-enhanced atomic layer deposition (PEALD), indium tin gallium oxide (ITGO), oxide semiconductor, thin-film transistor (TFT), negative bias illumination stress (NBIS) | This paper presents a PEALD-derived ITGO thin-film transistor with enhanced electrical performance by controlling the Sn composition at an atomic scale. The optimized composition achieves an extremely low subthreshold swing of around 64.8 mV/decade and superior NBIS reliability, owing to minimized oxygen defects and an amorphous microstructure. | 3 | ITGO | In:Ga:Sn = 22.7:7.8:9.4 at% | Amorphous |  |  | Top gate, Bottom contact | ITO | Al2O3 | PEALD, 200°C, TMA, Ar/O2 plasma | 20 | Thermally grown SiO2 on Si | ITO |  |  |  | 10 | 40000 | 20000 | 31.7 | 1.2 | 0.065 |  | -0.5 | NBIS, N/A | PEALD | DADI/BDMADMSn/TMGa | 200 | 0.0012 | Ar/O2 | Ga:In:SnO2 = 2:8:3 |  | 100 |  | 7200 | 400 | Dry air
Developing Subthreshold-Swing Limit of PEALD In–Sn–Ga–O Transistor via Atomic-Scaled Sn Control | 2022 | 10.1021/acsaelm.2c01222 | plasma-enhanced atomic layer deposition (PEALD), indium tin gallium oxide (ITGO), oxide semiconductor, thin-film transistor (TFT), negative bias illumination stress (NBIS) | This paper presents a PEALD-derived ITGO thin-film transistor with enhanced electrical performance by controlling the Sn composition at an atomic scale. The optimized composition achieves an extremely low subthreshold swing of around 64.8 mV/decade and superior NBIS reliability, owing to minimized oxygen defects and an amorphous microstructure. | 4 | ITGO | In:Ga:Sn = 18.7:6.6:13.2 at% | Amorphous |  |  | Top gate, Bottom contact | ITO | Al2O3 | PEALD, 200°C, TMA, Ar/O2 plasma | 20 | Thermally grown SiO2 on Si | ITO |  |  |  | 10 | 40000 | 20000 | 33.8 | -0.5 | 0.079 |  | -0.7 | NBIS, N/A | PEALD | DADI/BDMADMSn/TMGa | 200 | 0.0012 | Ar/O2 | Ga:In:SnO2 = 2:8:5 |  | 100 |  | 7200 | 400 | Dry air
Control of subthreshold swing using an in situ PEALD nano-laminated IGZO/Al2O3 multi-channel structured TFT | 2023 | 10.1080/15980316.2023.2249244 | Atomic layer deposition (ALD), thin-film transistors (TFT), multi-channel TFT, subthreshold swing control | This study explores enhancing the performance of thin-film transistors (TFTs) by fabricating multi-channel devices using in situ plasma-enhanced atomic layer deposition (PEALD) for IGZO/Al2O3 stacks. The findings reveal improved mobility and subthreshold swing (SS) as the number of stack layers increases, leading to significant customization for advanced electronic displays. |  | IGZO/Al2O3 (3S) | In:Ga:Zn = 12:1:1 mol% | Amorphous |  |  | Bottom gate, Top contact | Heavily doped Si | Thermal SiO2 | Thermal process |  | Si | Indium Tin Oxide (ITO) |  |  |  | 15 | 20000 | 40000 | 2.4 | 0.19 | 0.31 |  | 2.57 | PBS | PEALD | [3-(dimethylamino)propyl]dimethyl indium / Trimethyl gallium / Diethyl zinc / Trimethyl aluminum | 200 |  | O2 plasma | 12:01:01 |  | 100 |  | 10800 | 350 | Air
Control of subthreshold swing using an in situ PEALD nano-laminated IGZO/Al2O3 multi-channel structured TFT | 2023 | 10.1080/15980316.2023.2249244 | Atomic layer deposition (ALD), thin-film transistors (TFT), multi-channel TFT, subthreshold swing control | This study explores enhancing the performance of thin-film transistors (TFTs) by fabricating multi-channel devices using in situ plasma-enhanced atomic layer deposition (PEALD) for IGZO/Al2O3 stacks. The findings reveal improved mobility and subthreshold swing (SS) as the number of stack layers increases, leading to significant customization for advanced electronic displays. |  | IGZO/Al2O3 (5S) | In:Ga:Zn = 12:1:1 mol% | Amorphous |  |  | Bottom gate, Top contact | Heavily doped Si | Thermal SiO2 | Thermal process |  | Si | Indium Tin Oxide (ITO) |  |  |  | 25 | 20000 | 40000 | 2.94 | 0.13 | 0.36 |  | 2.4 | PBS | PEALD | [3-(dimethylamino)propyl]dimethyl indium / Trimethyl gallium / Diethyl zinc / Trimethyl aluminum | 200 |  | O2 plasma | 12:01:01 |  | 100 |  | 10800 | 350 | Air
Control of subthreshold swing using an in situ PEALD nano-laminated IGZO/Al2O3 multi-channel structured TFT | 2023 | 10.1080/15980316.2023.2249244 | Atomic layer deposition (ALD), thin-film transistors (TFT), multi-channel TFT, subthreshold swing control | This study explores enhancing the performance of thin-film transistors (TFTs) by fabricating multi-channel devices using in situ plasma-enhanced atomic layer deposition (PEALD) for IGZO/Al2O3 stacks. The findings reveal improved mobility and subthreshold swing (SS) as the number of stack layers increases, leading to significant customization for advanced electronic displays. |  | IGZO/Al2O3 (1S) | In:Ga:Zn = 12:1:1 mol% | Amorphous |  |  | Bottom gate, Top contact | Heavily doped Si | Thermal SiO2 | Thermal process |  | Si | Indium Tin Oxide (ITO) |  |  |  | 5 | 20000 | 40000 | 1.34 | 0.22 | 0.31 |  | 2.08 | PBS | PEALD | [3-(dimethylamino)propyl]dimethyl indium / Trimethyl gallium / Diethyl zinc / Trimethyl aluminum | 200 |  | O2 plasma | 12:01:01 |  | 100 |  | 10800 | 350 | Air
Control of subthreshold swing using an in situ PEALD nano-laminated IGZO/Al2O3 multi-channel structured TFT | 2023 | 10.1080/15980316.2023.2249244 | Atomic layer deposition (ALD), thin-film transistors (TFT), multi-channel TFT, subthreshold swing control | This study explores enhancing the performance of thin-film transistors (TFTs) by fabricating multi-channel devices using in situ plasma-enhanced atomic layer deposition (PEALD) for IGZO/Al2O3 stacks. The findings reveal improved mobility and subthreshold swing (SS) as the number of stack layers increases, leading to significant customization for advanced electronic displays. |  | IGZO/Al2O3 (10S) | In:Ga:Zn = 12:1:1 mol% | Amorphous |  |  | Bottom gate, Top contact | Heavily doped Si | Thermal SiO2 | Thermal process |  | Si | Indium Tin Oxide (ITO) |  |  |  | 50 | 20000 | 40000 | 4.33 | 0.16 | 0.45 |  | 1.98 | PBS | PEALD | [3-(dimethylamino)propyl]dimethyl indium / Trimethyl gallium / Diethyl zinc / Trimethyl aluminum | 200 |  | O2 plasma | 12:01:01 |  | 100 |  | 10800 | 350 | Air
Compositional and electrical modulation of niobium oxide thin films deposited by plasma-enhanced atomic layer deposition | 2017 | 10.1016/j.ceramint.2017.02.089 | plasma-enhanced atomic layer deposition (PEALD), niobium oxide (NbOx), thin films, electrical property | This paper reports on composition-modulated NbOx thin films grown by PEALD using NbF5, hydrogen plasma, and ozone. By controlling the cycle ratio for metal deposition and oxidation, the Nb2O5 and NbO2 content could be tuned, enabling modulation of optical bandgap and electrical resistivity. | 1 | NbOx | Nb:O = 1:2.40 | Amorphous | 3.91 | [20 empty] | PEALD | NbF5 | 250 | 0.8 | H2 plasma, O3 | 1:1 (metal:oxidation) |  | 150 | 10
Compositional and electrical modulation of niobium oxide thin films deposited by plasma-enhanced atomic layer deposition | 2017 | 10.1016/j.ceramint.2017.02.089 | plasma-enhanced atomic layer deposition (PEALD), niobium oxide (NbOx), thin films, electrical property | This paper reports on composition-modulated NbOx thin films grown by PEALD using NbF5, hydrogen plasma, and ozone. By controlling the cycle ratio for metal deposition and oxidation, the Nb2O5 and NbO2 content could be tuned, enabling modulation of optical bandgap and electrical resistivity. | 2 | NbOx | Nb:O = 1:2.31 | Amorphous | 3.72 | [20 empty] | PEALD | NbF5 | 250 | 0.8 | H2 plasma, O3 | 3:1 (metal:oxidation) |  | 150 | 10
Compositional and electrical modulation of niobium oxide thin films deposited by plasma-enhanced atomic layer deposition | 2017 | 10.1016/j.ceramint.2017.02.089 | plasma-enhanced atomic layer deposition (PEALD), niobium oxide (NbOx), thin films, electrical property | This paper reports on composition-modulated NbOx thin films grown by PEALD using NbF5, hydrogen plasma, and ozone. By controlling the cycle ratio for metal deposition and oxidation, the Nb2O5 and NbO2 content could be tuned, enabling modulation of optical bandgap and electrical resistivity. | 3 | NbOx | Nb:O = 1:2.29 | Amorphous | 3.72 | [20 empty] | PEALD | NbF5 | 250 | 0.8 | H2 plasma, O3 | 6:1 (metal:oxidation) |  | 150 | 10
Compositional and electrical modulation of niobium oxide thin films deposited by plasma-enhanced atomic layer deposition | 2018 | 10.1016/j.ceramint.2017.02.090 | plasma-enhanced atomic layer deposition (PEALD), niobium oxide (NbOx), thin films, electrical property | This paper reports on composition-modulated NbOx thin films grown by PEALD using NbF5, hydrogen plasma, and ozone. By controlling the cycle ratio for metal deposition and oxidation, the Nb2O5 and NbO3 content could be tuned, enabling modulation of optical bandgap and electrical resistivity. | 4 | NbOx | Nb:O = 1:2.27 | Amorphous | 2.19 | [20 empty] | PEALD | NbF5 | 250 | 0.8 | H2 plasma, O3 | 10:1 (metal:oxidation) |  | 150 | 10
Compositional and electrical modulation of niobium oxide thin films deposited by plasma-enhanced atomic layer deposition | 2019 | 10.1016/j.ceramint.2017.02.091 | plasma-enhanced atomic layer deposition (PEALD), niobium oxide (NbOx), thin films, electrical property | This paper reports on composition-modulated NbOx thin films grown by PEALD using NbF5, hydrogen plasma, and ozone. By controlling the cycle ratio for metal deposition and oxidation, the Nb2O5 and NbO4 content could be tuned, enabling modulation of optical bandgap and electrical resistivity. | 5 | NbOx | Nb:O = 1:2.22 | Amorphous | 2.19 | [20 empty] | PEALD | NbF5 | 250 | 0.8 | H2 plasma, O3 | 15:1 (metal:oxidation) |  | 150 | 10
Compositional tailoring of indium-free GZO layers via plasma-enhanced atomic layer deposition for highly stable IGZO/GZO TFT | 2023 | 10.1080/15980316.2023.2292465 | Bilayer structure, thin-film transistor (TFT), plasma-enhanced atomic layer deposition (PEALD), compositional control, mobility-stability trade-off | This study demonstrates the use of PEALD to create indium-free GZO layers on IGZO to enhance the mobility and stability of TFTs. By optimizing the Ga to Zn ratio in GZO, the research achieves significant improvements in device performance and stability under positive-bias thermal stress and negative-bias illumination stress. | 1 | IGZO | In:Ga:Zn = 12:1:1 (subcycle ratio) | Amorphous |  |  | Top gate, Bottom contact | ITO | SiO2 | PEALD, 250°C, DIPAS, O2 plasma | 100 | Glass with 100 nm SiO2 buffer | ITO |  |  |  | 10 | 20000 | 40000 |  | 40.9 |  |  | N/A, -8.14 | PBTS, 60°C, 2 MV/cm, 3600s, air, NBIS, -2 MV/cm, 1000 lux, 3600s, air | PEALD | DADI/TMGa/DEZ | 200 |  | O2 plasma, Ar | 12:1:1 |  | 100 |  | 10800 | 250 | Air
Compositional tailoring of indium-free GZO layers via plasma-enhanced atomic layer deposition for highly stable IGZO/GZO TFT | 2023 | 10.1080/15980316.2023.2292465 | Bilayer structure, thin-film transistor (TFT), plasma-enhanced atomic layer deposition (PEALD), compositional control, mobility-stability trade-off | This study demonstrates the use of PEALD to create indium-free GZO layers on IGZO to enhance the mobility and stability of TFTs. By optimizing the Ga to Zn ratio in GZO, the research achieves significant improvements in device performance and stability under positive-bias thermal stress and negative-bias illumination stress. | 2.1 | IGZO/GZO | IGZO(12:1:1) / GZO(1:1 subcycle ratio) | Partially crystalline |  |  | Top gate, Bottom contact | ITO | SiO2 | PEALD, 250°C, DIPAS, O2 plasma | 100 | Glass with 100 nm SiO2 buffer | ITO |  |  |  | 10 | 20000 | 40000 | 27.7 | 2.06 | 0.29 |  | 0.21 | PBTS, 60°C, 2 MV/cm, 3600s, air | PEALD | DADI/TMGa/DEZ | 200 |  | O2 plasma, Ar | IGZO(12:1:1) / GZO(1:1) |  | 100 |  | 10800 | 250 | Air
Compositional tailoring of indium-free GZO layers via plasma-enhanced atomic layer deposition for highly stable IGZO/GZO TFT | 2023 | 10.1080/15980316.2023.2292465 | Bilayer structure, thin-film transistor (TFT), plasma-enhanced atomic layer deposition (PEALD), compositional control, mobility-stability trade-off | This study demonstrates the use of PEALD to create indium-free GZO layers on IGZO to enhance the mobility and stability of TFTs. By optimizing the Ga to Zn ratio in GZO, the research achieves significant improvements in device performance and stability under positive-bias thermal stress and negative-bias illumination stress. | 2.2 | IGZO/GZO | IGZO(12:1:1) / GZO(1:1 subcycle ratio) | Partially crystalline |  |  | Top gate, Bottom contact | ITO | SiO2 | PEALD, 250°C, DIPAS, O2 plasma | 100 | Glass with 100 nm SiO2 buffer | ITO |  |  |  | 10 | 20000 | 40000 | 27.7 | 2.06 | 0.29 |  | -4.58 | NBIS, -2 MV/cm, 1000 lux, 3600s, air | PEALD | DADI/TMGa/DEZ | 200 |  | O2 plasma, Ar | IGZO(12:1:1) / GZO(1:1) |  | 100 |  | 10800 | 250 | Air
Compositional tailoring of indium-free GZO layers via plasma-enhanced atomic layer deposition for highly stable IGZO/GZO TFT | 2023 | 10.1080/15980316.2023.2292465 | Bilayer structure, thin-film transistor (TFT), plasma-enhanced atomic layer deposition (PEALD), compositional control, mobility-stability trade-off | This study demonstrates the use of PEALD to create indium-free GZO layers on IGZO to enhance the mobility and stability of TFTs. By optimizing the Ga to Zn ratio in GZO, the research achieves significant improvements in device performance and stability under positive-bias thermal stress and negative-bias illumination stress. | 3.1 | IGZO/GZO | IGZO(12:1:1) / GZO(4:1 subcycle ratio) | Amorphous |  |  | Top gate, Bottom contact | ITO | SiO2 | PEALD, 250°C, DIPAS, O2 plasma | 100 | Glass with 100 nm SiO2 buffer | ITO |  |  |  | 10 | 20000 | 40000 | 31.9 | -0.14 | 0.20 |  | 0 | PBTS, 60°C, 2 MV/cm, 3600s, air | PEALD | DADI/TMGa/DEZ | 200 |  | O2 plasma, Ar | IGZO(12:1:1) / GZO(4:1) |  | 100 |  | 10800 | 250 | Air
Compositional tailoring of indium-free GZO layers via plasma-enhanced atomic layer deposition for highly stable IGZO/GZO TFT | 2023 | 10.1080/15980316.2023.2292465 | Bilayer structure, thin-film transistor (TFT), plasma-enhanced atomic layer deposition (PEALD), compositional control, mobility-stability trade-off | This study demonstrates the use of PEALD to create indium-free GZO layers on IGZO to enhance the mobility and stability of TFTs. By optimizing the Ga to Zn ratio in GZO, the research achieves significant improvements in device performance and stability under positive-bias thermal stress and negative-bias illumination stress. | 3.2 | IGZO/GZO | IGZO(12:1:1) / GZO(4:1 subcycle ratio) | Amorphous |  |  | Top gate, Bottom contact | ITO | SiO2 | PEALD, 250°C, DIPAS, O2 plasma | 100 | Glass with 100 nm SiO2 buffer | ITO |  |  |  | 10 | 20000 | 40000 | 31.9 | -0.14 | 0.20 |  | -3.46 | NBIS, -2 MV/cm, 1000 lux, 3600s, air | PEALD | DADI/TMGa/DEZ | 200 |  | O2 plasma, Ar | IGZO(12:1:1) / GZO(4:1) |  | 100 |  | 10800 | 250 | Air
Compositional tailoring of indium-free GZO layers via plasma-enhanced atomic layer deposition for highly stable IGZO/GZO TFT | 2023 | 10.1080/15980316.2023.2292465 | Bilayer structure, thin-film transistor (TFT), plasma-enhanced atomic layer deposition (PEALD), compositional control, mobility-stability trade-off | This study demonstrates the use of PEALD to create indium-free GZO layers on IGZO to enhance the mobility and stability of TFTs. By optimizing the Ga to Zn ratio in GZO, the research achieves significant improvements in device performance and stability under positive-bias thermal stress and negative-bias illumination stress. | 4 | IGZO/GZO | IGZO(12:1:1) / GZO(10:1 subcycle ratio) | Amorphous |  |  | Top gate, Bottom contact | ITO | SiO2 | PEALD, 250°C, DIPAS, O2 plasma | 100 | Glass with 100 nm SiO2 buffer | ITO |  |  |  | 10 | 20000 | 40000 | 16.6 | 0.11 | 0.22 |  | 0.04 | PBTS, 60°C, 2 MV/cm, 3600s, air | PEALD | DADI/TMGa/DEZ | 200 |  | O2 plasma, Ar | IGZO(12:1:1) / GZO(10:1) |  | 100 |  | 10800 | 250 | Air
Compositional tailoring of indium-free GZO layers via plasma-enhanced atomic layer deposition for highly stable IGZO/GZO TFT | 2023 | 10.1080/15980316.2023.2292465 | Bilayer structure, thin-film transistor (TFT), plasma-enhanced atomic layer deposition (PEALD), compositional control, mobility-stability trade-off | This study demonstrates the use of PEALD to create indium-free GZO layers on IGZO to enhance the mobility and stability of TFTs. By optimizing the Ga to Zn ratio in GZO, the research achieves significant improvements in device performance and stability under positive-bias thermal stress and negative-bias illumination stress. | 4 | IGZO/GZO | IGZO(12:1:1) / GZO(10:1 subcycle ratio) | Amorphous |  |  | Top gate, Bottom contact | ITO | SiO2 | PEALD, 250°C, DIPAS, O2 plasma | 100 | Glass with 100 nm SiO2 buffer | ITO |  |  |  | 10 | 20000 | 40000 | 16.6 | 0.11 | 0.22 |  | -5.04 | NBIS, -2 MV/cm, 1000 lux, 3600s, air | PEALD | DADI/TMGa/DEZ | 200 |  | O2 plasma, Ar | IGZO(12:1:1) / GZO(10:1) |  | 100 |  | 10800 | 250 | Air
Comparative Study on Indium Precursors for Plasma-Enhanced Atomic Layer Deposition of In2O3 and Application to High-Performance Field-Effect Transistors | 2023 | 10.1021/acsami.3c11796 | indium oxide, field-effect transistor, atomic layer deposition, precursor, density functional theory | This paper investigates the structural, chemical, and electrical properties of indium oxide (In2O3) thin films deposited via plasma-enhanced atomic layer deposition with two liquid indium precursors: (3-(dimethylamino)propyl)-dimethyl indium (DADI) and (N,N-dimethylbutylamine)trimethylindium (DATI). The DATI precursor exhibited superior film growth, crystallinity, and low defect densities, translating into high-performance field-effect transistors with improved stability and mobility, highlighting In2O3’s potential in next-generation electronic applications. | 1 | In2O3 |  | Amorphous |  | 5.88 (as-deposited), 6.57 (after annealing) | Bottom gate | p-type Si | HfO2 | Thermal ALD, 300°C, TMA + H2O |  | Si (undoped) | Indium tin oxide | Al2O3 | 15 | PEALD, 150°C, TMA + O2 plasma | 5 | 20000 | 40000 | 79.59 | -1.50 (as-deposited), -0.13 (annealed) | 101.42 | >107 (as-deposited), >108 (annealed) | 0.024 | PBS | PEALD | N,N-dimethylbutylamine (DATI), TMA | 150 |  | O2 plasma |  |  | 50 |  | 3600 | 400 | Air
Comparative Study on Indium Precursors for Plasma-Enhanced Atomic Layer Deposition of In2O3 and Application to High-Performance Field-Effect Transistors | 2023 | 10.1021/acsami.3c11796 | indium oxide, field-effect transistor, atomic layer deposition, precursor, density functional theory | This paper investigates the structural, chemical, and electrical properties of indium oxide (In2O3) thin films deposited via plasma-enhanced atomic layer deposition with two liquid indium precursors: (3-(dimethylamino)propyl)-dimethyl indium (DADI) and (N,N-dimethylbutylamine)trimethylindium (DATI). The DATI precursor exhibited superior film growth, crystallinity, and low defect densities, translating into high-performance field-effect transistors with improved stability and mobility, highlighting In2O3’s potential in next-generation electronic applications. | 2 | In2O3 |  | Amorphous (as-deposited), polycrystalline (annealed) |  | 6.43 (as-deposited), 6.76 (after annealing) | Bottom gate | p-type Si | HfO2 | Thermal ALD, 300°C, TMA + H2O |  | Si (undoped) | Indium tin oxide | Al2O3 | 15 | PEALD, 150°C, TMA + O2 plasma | 5 | 20000 | 40000 | 103.79 | -1.68 (as-deposited), -0.07 (annealed) | 85.01 | >107 (as-deposited), >108 (annealed) | 0.01 | PBS | PEALD | N,N-dimethylbutylamine (DATI), TMA | 150 |  | O2 plasma |  |  | 50 |  | 3600 | 400 | Air
Threshold Voltage Modulation in a Transistor with a Two-Dimensional Electron Gas Channel at the Interface between Al2O3 and Sub-5 nm ZnO Films | 2021 | 10.1021/acsaelm.1c00410 | two-dimensional electron gas (2DEG), Al2O3, ZnO, transistor, threshold voltage | This paper reports on controlling the threshold voltage shift in a transistor by decreasing the ZnO film thickness below 10 nm to modulate a two-dimensional electron gas channel at the Al2O3/ZnO interface. Reducing the ZnO thickness from 24 nm to 4.6 nm shifts the threshold voltage from -2.6 V to -0.63 V and improves the device's subthreshold swing, on/off ratio, and overall transistor performance. | 1 | Al2O3/ZnO |  | Amorphous/Polycrystalline |  |  | Top gate | Pt | Al2O3 | Thermal ALD, 250°C, TMA/H2O | 7 | Si wafer with 33 nm SiO2 | Ti/Pt |  |  |  | 4.6 | 10000 | 10000 | 2.5 | -0.63 | 0.226 |  |  |  | Thermal ALD | DEZ/H2O for ZnO, TMA/H2O for Al2O3 | 250
Threshold Voltage Modulation in a Transistor with a Two-Dimensional Electron Gas Channel at the Interface between Al2O3 and Sub-5 nm ZnO Films | 2021 | 10.1021/acsaelm.1c00410 | two-dimensional electron gas (2DEG), Al2O3, ZnO, transistor, threshold voltage | This paper reports on controlling the threshold voltage shift in a transistor by decreasing the ZnO film thickness below 10 nm to modulate a two-dimensional electron gas channel at the Al2O3/ZnO interface. Reducing the ZnO thickness from 24 nm to 4.6 nm shifts the threshold voltage from -2.6 V to -0.63 V and improves the device's subthreshold swing, on/off ratio, and overall transistor performance. | 2 | Al2O3/ZnO |  | Amorphous/Polycrystalline |  |  | Top gate | Pt | Al2O3 | Thermal ALD, 250°C, TMA/H2O | 7 | Si wafer with 33 nm SiO2 | Ti/Pt |  |  |  | 5.6 | 10000 | 10000 | 4.8 | -0.86 | 0.194 | 2.7*10^7 |  |  | Thermal ALD | DEZ/H2O for ZnO, TMA/H2O for Al2O3 | 250
Threshold Voltage Modulation in a Transistor with a Two-Dimensional Electron Gas Channel at the Interface between Al2O3 and Sub-5 nm ZnO Films | 2021 | 10.1021/acsaelm.1c00410 | two-dimensional electron gas (2DEG), Al2O3, ZnO, transistor, threshold voltage | This paper reports on controlling the threshold voltage shift in a transistor by decreasing the ZnO film thickness below 10 nm to modulate a two-dimensional electron gas channel at the Al2O3/ZnO interface. Reducing the ZnO thickness from 24 nm to 4.6 nm shifts the threshold voltage from -2.6 V to -0.63 V and improves the device's subthreshold swing, on/off ratio, and overall transistor performance. | 3 | Al2O3/ZnO |  | Amorphous/Polycrystalline |  |  | Top gate | Pt | Al2O3 | Thermal ALD, 250°C, TMA/H2O | 7 | Si wafer with 33 nm SiO2 | Ti/Pt |  |  |  | 11 | 10000 | 10000 | 5.0 | -2.6 | 0.300 |  |  |  | Thermal ALD | DEZ/H2O for ZnO, TMA/H2O for Al2O3 | 250
Threshold Voltage Modulation in a Transistor with a Two-Dimensional Electron Gas Channel at the Interface between Al2O3 and Sub-5 nm ZnO Films | 2021 | 10.1021/acsaelm.1c00410 | two-dimensional electron gas (2DEG), Al2O3, ZnO, transistor, threshold voltage | This paper reports on controlling the threshold voltage shift in a transistor by decreasing the ZnO film thickness below 10 nm to modulate a two-dimensional electron gas channel at the Al2O3/ZnO interface. Reducing the ZnO thickness from 24 nm to 4.6 nm shifts the threshold voltage from -2.6 V to -0.63 V and improves the device's subthreshold swing, on/off ratio, and overall transistor performance. | 4 | Al2O3/ZnO |  | Amorphous/Polycrystalline |  |  | Top gate | Pt | Al2O3 | Thermal ALD, 250°C, TMA/H2O | 7 | Si wafer with 33 nm SiO2 | Ti/Pt |  |  |  | 24 | 10000 | 10000 | [6 empty] | Thermal ALD | DEZ/H2O for ZnO, TMA/H2O for Al2O3 | 250
High-performance ZnO thin-film transistors on gate dielectrics grown by atomic layer deposition | 2006 | 10.1063/1.2188379 | ['ZnO thin-film transistors', 'atomic layer deposition', 'gate dielectrics', 'HfO2', 'HfSiOx', 'Al2O3'] | This paper discusses the fabrication of high-performance ZnO thin-film transistors on gate dielectrics of HfO2, HfSiOx, and Al2O3, grown by atomic layer deposition (ALD). It was found that the devices exhibit improved mobility, lower threshold voltage, and minimal hysteresis attributed to the low defect density at the ZnO-dielectric interface. | 1 | ZnO |  | Nanocrystalline |  |  | Bottom gate, Bottom contact | n++ Si | Al2O3 | ALD, 450 °C, water or ozone precursors | 25 | Si | Ti/Au (10 nm Ti / 100 nm Au) |  |  |  | 50 | 1000 | 2000 | 0.5 | 8.7 |  |  |  |  | Magnetron sputtering |  | 450 |  | O2
High-performance ZnO thin-film transistors on gate dielectrics grown by atomic layer deposition | 2006 | 10.1063/1.2188379 | ['ZnO thin-film transistors', 'atomic layer deposition', 'gate dielectrics', 'HfO2', 'HfSiOx', 'Al2O3'] | This paper discusses the fabrication of high-performance ZnO thin-film transistors on gate dielectrics of HfO2, HfSiOx, and Al2O3, grown by atomic layer deposition (ALD). It was found that the devices exhibit improved mobility, lower threshold voltage, and minimal hysteresis attributed to the low defect density at the ZnO-dielectric interface. | 2 | ZnO |  | Nanocrystalline |  |  | Bottom gate, Bottom contact | n++ Si | Al2O3 | ALD, 200 °C, water or ozone precursors | 100 | Si | Ti/Au (10 nm Ti / 100 nm Au) |  |  |  | 50 | 1000 | 2000 | 17.6 | 6.0 |  |  |  |  | Magnetron sputtering |  | 200 |  | O2
High-performance ZnO thin-film transistors on gate dielectrics grown by atomic layer deposition | 2006 | 10.1063/1.2188379 | ['ZnO thin-film transistors', 'atomic layer deposition', 'gate dielectrics', 'HfO2', 'HfSiOx', 'Al2O3'] | This paper discusses the fabrication of high-performance ZnO thin-film transistors on gate dielectrics of HfO2, HfSiOx, and Al2O3, grown by atomic layer deposition (ALD). It was found that the devices exhibit improved mobility, lower threshold voltage, and minimal hysteresis attributed to the low defect density at the ZnO-dielectric interface. | 3 | ZnO |  | Nanocrystalline |  |  | Bottom gate, Bottom contact | n++ Si | Al2O3 | ALD, 125 °C, water or ozone precursors | 25 | Si | Ti/Au (10 nm Ti / 100 nm Au) |  |  |  | 50 | 1000 | 2000 | 3.1 | 1.1 |  |  |  |  | Magnetron sputtering |  | 125 |  | O2
High-performance ZnO thin-film transistors on gate dielectrics grown by atomic layer deposition | 2006 | 10.1063/1.2188379 | ['ZnO thin-film transistors', 'atomic layer deposition', 'gate dielectrics', 'HfO2', 'HfSiOx', 'Al2O3'] | This paper discusses the fabrication of high-performance ZnO thin-film transistors on gate dielectrics of HfO2, HfSiOx, and Al2O3, grown by atomic layer deposition (ALD). It was found that the devices exhibit improved mobility, lower threshold voltage, and minimal hysteresis attributed to the low defect density at the ZnO-dielectric interface. | 4 | ZnO |  | Nanocrystalline |  |  | Bottom gate, Bottom contact | n++ Si | HfO2 | ALD, 300 °C, ozone precursor | 25 | Si | Ti/Au (10 nm Ti / 100 nm Au) |  |  |  | 50 | 1000 | 2000 | 12.2 | 2.5 |  |  |  |  | Magnetron sputtering |  | 300 |  | O2
High-performance ZnO thin-film transistors on gate dielectrics grown by atomic layer deposition | 2006 | 10.1063/1.2188379 | ['ZnO thin-film transistors', 'atomic layer deposition', 'gate dielectrics', 'HfO2', 'HfSiOx', 'Al2O3'] | This paper discusses the fabrication of high-performance ZnO thin-film transistors on gate dielectrics of HfO2, HfSiOx, and Al2O3, grown by atomic layer deposition (ALD). It was found that the devices exhibit improved mobility, lower threshold voltage, and minimal hysteresis attributed to the low defect density at the ZnO-dielectric interface. | 5 | ZnO |  | Nanocrystalline |  |  | Bottom gate, Bottom contact | n++ Si | HfSiOx | ALD, 400 °C, ozone precursor | 25 | Si | Ti/Au (10 nm Ti / 100 nm Au) |  |  |  | 50 | 1000 | 2000 | 4.5 | 1.7 |  |  |  |  | Magnetron sputtering |  | 400 |  | O2
High-performance ZnO thin-film transistors on gate dielectrics grown by atomic layer deposition | 2006 | 10.1063/1.2188379 | ['ZnO thin-film transistors', 'atomic layer deposition', 'gate dielectrics', 'HfO2', 'HfSiOx', 'Al2O3'] | This paper discusses the fabrication of high-performance ZnO thin-film transistors on gate dielectrics of HfO2, HfSiOx, and Al2O3, grown by atomic layer deposition (ALD). It was found that the devices exhibit improved mobility, lower threshold voltage, and minimal hysteresis attributed to the low defect density at the ZnO-dielectric interface. | 6 | ZnO |  | Nanocrystalline |  |  | Bottom gate, Bottom contact | n++ Si | SiO2 | Thermal, 1000°C | 200 | Si | Ti/Au (10 nm Ti / 100 nm Au) |  |  |  | 50 | 1000 | 2000 | 0.3 | 28.4 |  |  |  |  | Magnetron sputtering |  | 25 |  | O2
Combination of InZnO/InGaZnO Bi-layered channels prepared by atomic layer deposition and ozone-based gate-stack formation for guaranteeing high field-effect mobility and long-term stability of thin film transistors | 2022 | 10.1016/j.ceramint.2022.04.082 | Oxide semiconductor, Atomic-layer deposition, Thin-film transistor, Bilayer channel | This study presents a novel approach utilizing InZnO/InGaZnO bi-layered channels prepared via atomic layer deposition (ALD) and ozone oxidant for optimizing the carrier mobility and stability of thin-film transistors (TFTs). The devices achieved a high carrier mobility of 50.8 cm2/Vs and improved stability under bias stress conditions, highlighting the effectiveness of the bilayer design and gate-stacking mechanisms in reducing electron trapping and enhancing device performance. | 1 | IGZO | In:Ga:Zn = 1.4:1:2 | Amorphous |  |  | Top gate, Bottom contact | ITO | Al2O3 | ALD, 200°C, O3 | 80 | SiO2/Si | ITO | Al2O3 | 9 | ALD, 200°C, O3 | 15 | 20000 | 40000 | 26.0 | 1.2 | 0.4 |  | 4.5 | PBS, 2 MV/cm, RT, 104s, air | Thermal ALD | TEIn/In-Ga/DEZn | 200 |  | O3 | 2:2:2
Combination of InZnO/InGaZnO Bi-layered channels prepared by atomic layer deposition and ozone-based gate-stack formation for guaranteeing high field-effect mobility and long-term stability of thin film transistors | 2022 | 10.1016/j.ceramint.2022.04.082 | Oxide semiconductor, Atomic-layer deposition, Thin-film transistor, Bilayer channel | This study presents a novel approach utilizing InZnO/InGaZnO bi-layered channels prepared via atomic layer deposition (ALD) and ozone oxidant for optimizing the carrier mobility and stability of thin-film transistors (TFTs). The devices achieved a high carrier mobility of 50.8 cm2/Vs and improved stability under bias stress conditions, highlighting the effectiveness of the bilayer design and gate-stacking mechanisms in reducing electron trapping and enhancing device performance. | 2 | IZO/IGZO | In:Zn = 1.26:1 / In:Ga:Zn = 1.4:1:2 | Amorphous |  |  | Top gate, Bottom contact | ITO | Al2O3 | ALD, 200°C, O3 | 80 | SiO2/Si | ITO | Al2O3 | 9 | ALD, 200°C, O3 | 15 | 20000 | 40000 | 50.8 | 0.84 | 0.2 |  | 1.8 | PBS, 2 MV/cm, RT, 104s, air | Thermal ALD | TEIn/DEZn/TEIn/In-Ga/DEZn | 200 |  | O3 | 2:1 / 2:2:2
Combination of InZnO/InGaZnO Bi-layered channels prepared by atomic layer deposition and ozone-based gate-stack formation for guaranteeing high field-effect mobility and long-term stability of thin film transistors | 2022 | 10.1016/j.ceramint.2022.04.082 | Oxide semiconductor, Atomic-layer deposition, Thin-film transistor, Bilayer channel | This study presents a novel approach utilizing InZnO/InGaZnO bi-layered channels prepared via atomic layer deposition (ALD) and ozone oxidant for optimizing the carrier mobility and stability of thin-film transistors (TFTs). The devices achieved a high carrier mobility of 50.8 cm2/Vs and improved stability under bias stress conditions, highlighting the effectiveness of the bilayer design and gate-stacking mechanisms in reducing electron trapping and enhancing device performance. | 3 | IZO/IGZO | In:Zn = 1.26:1 / In:Ga:Zn = 1.4:1:2 | Amorphous |  |  | Top gate, Bottom contact | ITO | Al2O3 | ALD, 200°C, O3 | 80 | SiO2/Si | ITO | Al2O3 | 9 | ALD, 200°C, O3 | 15 | 20000 | 40000 | 50.8 | 0.84 | 0.2 |  | 1.3 | PBS, 2 MV/cm, 80°C, 104s, air | Thermal ALD | TEIn/DEZn/TEIn/In-Ga/DEZn | 200 |  | O3 | 2:1 / 2:2:2
Combination of InZnO/InGaZnO Bi-layered channels prepared by atomic layer deposition and ozone-based gate-stack formation for guaranteeing high field-effect mobility and long-term stability of thin film transistors | 2022 | 10.1016/j.ceramint.2022.04.082 | Oxide semiconductor, Atomic-layer deposition, Thin-film transistor, Bilayer channel | This study presents a novel approach utilizing InZnO/InGaZnO bi-layered channels prepared via atomic layer deposition (ALD) and ozone oxidant for optimizing the carrier mobility and stability of thin-film transistors (TFTs). The devices achieved a high carrier mobility of 50.8 cm2/Vs and improved stability under bias stress conditions, highlighting the effectiveness of the bilayer design and gate-stacking mechanisms in reducing electron trapping and enhancing device performance. | 4 | IZO/IGZO | In:Zn = 0.79:1 / In:Ga:Zn = 1.4:1:2 | Amorphous |  |  | Top gate, Bottom contact | ITO | Al2O3 | ALD, 200°C, O3 | 80 | SiO2/Si | ITO | Al2O3 | 9 | ALD, 200°C, O3 | 15 | 20000 | 40000 | 45.5 | 1.0 | 0.2 |  |  |  | Thermal ALD | TEIn/DEZn/TEIn/In-Ga/DEZn | 200 |  | O3 | 3:2 / 2:2:2
Carrier confinement effect-driven channel design and achievement of robust electrical+photostability and high mobility in oxide thin-film transistors | 2016 | 10.1039/c5tc03766b | ['carrier confinement effect', 'ZnO/Al2O3 superlattice', 'thin-film transistors (TFTs)', 'high mobility', 'electrical stability', 'photo-stability'] | The research demonstrates the design of ZnO/Al2O3 superlattice channels in oxide thin-film transistors (TFTs) to achieve high mobility and robust electrical/photo-stability at low process temperatures (~200°C). The study emphasizes the role of carrier confinement in improving the recombination of photo-ionized oxygen vacancies with photo-charged electrons, resulting in high field effect mobility (425 cm²/V·s) and excellent stability under negative gate bias temperature illumination stress conditions. | 1 | ZnO/Al2O3 |  |  |  |  | Bottom gate | Ti/Au | SiO2 | Thermal oxidation | 50 | Si | Ti/Au |  |  |  | 13 | 50000 | 500000 | 6.5 |  |  |  |  | NBITS, -30V, 60°C, 2 hours, green light 0.1 mW cm^-2 | ALD | DEZn, TMA, H2O | 150 |  | N2 |  | DEZn: 0.1, TMA: 0.1, H2O: 0.1 |  |  | 7200 | 200 | O2
Carrier confinement effect-driven channel design and achievement of robust electrical+photostability and high mobility in oxide thin-film transistors | 2016 | 10.1039/c5tc03766b | ['carrier confinement effect', 'ZnO/Al2O3 superlattice', 'thin-film transistors (TFTs)', 'high mobility', 'electrical stability', 'photo-stability'] | The research demonstrates the design of ZnO/Al2O3 superlattice channels in oxide thin-film transistors (TFTs) to achieve high mobility and robust electrical/photo-stability at low process temperatures (~200°C). The study emphasizes the role of carrier confinement in improving the recombination of photo-ionized oxygen vacancies with photo-charged electrons, resulting in high field effect mobility (425 cm²/V·s) and excellent stability under negative gate bias temperature illumination stress conditions. | 2 | ZnO/Al2O3 |  |  |  |  | Bottom gate | Ti/Au | SiO2 | Thermal oxidation |  | Si | Ti/Au |  |  |  | 18 | 50000 | 500000 | [5 empty] | NBITS, -30V, 60°C, 2 hours, green light 0.1 mW cm^-2 | ALD | DEZn, TMA, H2O | 150 |  | N2 |  | DEZn: 0.1, TMA: 0.1, H2O: 0.1 |  |  | 7200 | 200 | O2
Carrier confinement effect-driven channel design and achievement of robust electrical+photostability and high mobility in oxide thin-film transistors | 2016 | 10.1039/c5tc03766b | ['carrier confinement effect', 'ZnO/Al2O3 superlattice', 'thin-film transistors (TFTs)', 'high mobility', 'electrical stability', 'photo-stability'] | The research demonstrates the design of ZnO/Al2O3 superlattice channels in oxide thin-film transistors (TFTs) to achieve high mobility and robust electrical/photo-stability at low process temperatures (~200°C). The study emphasizes the role of carrier confinement in improving the recombination of photo-ionized oxygen vacancies with photo-charged electrons, resulting in high field effect mobility (425 cm²/V·s) and excellent stability under negative gate bias temperature illumination stress conditions. | 3 | ZnO/Al2O3 |  |  |  |  | Bottom gate | Ti/Au | SiO2 | Thermal oxidation |  | Si | Ti/Au |  |  |  | 36 | 50000 | 500000 | 28 |  |  |  | -0.7 | NBITS, -30V, 60°C, 2 hours, green light 0.1 mW cm^-2 | ALD | DEZn, TMA, H2O | 150 |  | N2 |  | DEZn: 0.1, TMA: 0.1, H2O: 0.1 |  |  | 7200 | 200 | O2
Carrier confinement effect-driven channel design and achievement of robust electrical+photostability and high mobility in oxide thin-film transistors | 2016 | 10.1039/c5tc03766b | ['carrier confinement effect', 'ZnO/Al2O3 superlattice', 'thin-film transistors (TFTs)', 'high mobility', 'electrical stability', 'photo-stability'] | The research demonstrates the design of ZnO/Al2O3 superlattice channels in oxide thin-film transistors (TFTs) to achieve high mobility and robust electrical/photo-stability at low process temperatures (~200°C). The study emphasizes the role of carrier confinement in improving the recombination of photo-ionized oxygen vacancies with photo-charged electrons, resulting in high field effect mobility (425 cm²/V·s) and excellent stability under negative gate bias temperature illumination stress conditions. | 4 | ZnO/Al2O3 |  |  |  |  | Bottom gate | Ti/Au | SiO2 | Thermal oxidation |  | Si | Ti/Au |  |  |  | 72 | 50000 | 500000 | 35 |  |  |  |  | NBITS, -30V, 60°C, 2 hours, green light 0.1 mW cm^-2 | ALD | DEZn, TMA, H2O | 150 |  | N2 |  | DEZn: 0.1, TMA: 0.1, H2O: 0.1 |  |  | 7200 | 200 | O2
Permanent optical doping of amorphous metal oxide semiconductors by deep ultraviolet irradiation at room temperature | 2014 | 10.1039/c4tc01727g | ['optical doping', 'amorphous metal oxide', 'semiconductors', 'deep ultraviolet irradiation', 'room temperature'] | This study explores the potential of local doping in thin film transistors by using atomic layer deposition to incorporate Al:ZnO into a ZnO matrix. By varying the doping positions, it was found that doping near the semiconductor/gate dielectric interface significantly impacts mobility, while doping further away influences threshold voltage. The findings suggest that both the geographical position and the concentration of the dopant are crucial for optimizing the performance of TFT devices. | 1 | ZnO/Al:ZnO | Zn:Al = 93:7 at% | Polycrystalline |  |  | Bottom gate | Al | SiO2 | Thermal oxide | 100 | p-type Si | Al |  |  |  | 20 | 100000 | 40000 | 1.3 | [5 empty] | ALD | Diethylzinc (DEZ), Trimethylaluminium (TMA) | 150 | 1.3 | H2O | Zn:0.5s-10s-0.1s-10s, Al:0.1s-10s-0.1s-10s |  |  |  | 3600 | 200 | Vacuum
Permanent optical doping of amorphous metal oxide semiconductors by deep ultraviolet irradiation at room temperature | 2014 | 10.1039/c4tc01727g | ['optical doping', 'amorphous metal oxide', 'semiconductors', 'deep ultraviolet irradiation', 'room temperature'] | This study explores the potential of local doping in thin film transistors by using atomic layer deposition to incorporate Al:ZnO into a ZnO matrix. By varying the doping positions, it was found that doping near the semiconductor/gate dielectric interface significantly impacts mobility, while doping further away influences threshold voltage. The findings suggest that both the geographical position and the concentration of the dopant are crucial for optimizing the performance of TFT devices. | 2 | ZnO/Al:ZnO | Zn:Al = 93:7 at% | Polycrystalline |  |  | Bottom gate | Al | SiO2 | Thermal oxide | 100 | p-type Si | Al |  |  |  | 20 | 100000 | 40000 | 4.5 | [5 empty] | ALD | Diethylzinc (DEZ), Trimethylaluminium (TMA) | 150 | 1.3 | H2O | Zn:0.5s-10s-0.1s-10s, Al:0.1s-10s-0.1s-10s |  |  |  | 3600 | 200 | Vacuum
Effect of UV-ozone treatment on the performance of ZnO TFTs fabricated by RF sputtering deposition technique | 2014 | 10.1039/c4tc01727g | ['local doping', 'atomic layer deposition (ALD)', 'Al:ZnO', 'thin film transistor (TFT)', 'electrical characteristics'] | This paper investigates the effects of local doping on Al:ZnO thin film transistors fabricated via atomic layer deposition (ALD). The study reveals that the spatial position of doping significantly impacts the electrical properties of TFTs, especially near the semiconductor/gate dielectric interface. Varying doping concentrations were tested, which indicated that precise positioning and concentration of dopants are crucial for optimizing device performance. | 1 | ZnO |  | Polycrystalline |  |  | Bottom gate | Al | SiO2 | Thermal | 100 | p-type Si | Al |  |  |  | 20 | 100000 | 400000 | 4.5 | 2.4 |  |  |  |  | ALD | DEZ, H2O | 150 | 1.3 | N2 |  | DEZ: 0.5, H2O: 0.1 |  |  | 3600 | 200 | vacuum
Effect of UV-ozone treatment on the performance of ZnO TFTs fabricated by RF sputtering deposition technique | 2014 | 10.1039/c4tc01727g | ['local doping', 'atomic layer deposition (ALD)', 'Al:ZnO', 'thin film transistor (TFT)', 'electrical characteristics'] | This paper investigates the effects of local doping on Al:ZnO thin film transistors fabricated via atomic layer deposition (ALD). The study reveals that the spatial position of doping significantly impacts the electrical properties of TFTs, especially near the semiconductor/gate dielectric interface. Varying doping concentrations were tested, which indicated that precise positioning and concentration of dopants are crucial for optimizing device performance. | 2 | Al:ZnO | Al:Zn = 3:97 at% | Polycrystalline |  |  | Bottom gate | Al | SiO2 | Thermal | 100 | p-type Si | Al |  |  |  | 20 | 100000 | 400000 | 6.0 | [5 empty] | ALD | DEZ/TMA/H2O | 150 | 1.3 | N2 |  | DEZ: 0.5, TMA: 0.1, H2O: 0.1 |  |  | 3600 | 150 | air
Effect of UV-ozone treatment on the performance of ZnO TFTs fabricated by RF sputtering deposition technique | 2014 | 10.1039/c4tc01727g | ['local doping', 'atomic layer deposition (ALD)', 'Al:ZnO', 'thin film transistor (TFT)', 'electrical characteristics'] | This paper investigates the effects of local doping on Al:ZnO thin film transistors fabricated via atomic layer deposition (ALD). The study reveals that the spatial position of doping significantly impacts the electrical properties of TFTs, especially near the semiconductor/gate dielectric interface. Varying doping concentrations were tested, which indicated that precise positioning and concentration of dopants are crucial for optimizing device performance. | 3 | Al:ZnO | Al:Zn = 7 at% | Polycrystalline |  |  | Bottom gate | Al | SiO2 | Thermal | 100 | p-type Si | Al |  |  |  | 20 | 100000 | 400000 | 4.5 | 2.4 |  |  |  |  | ALD | DEZ/TMA/H2O | 150 | 1.3 | N2 |  | DEZ: 0.5, TMA: 0.1, H2O: 0.1 |  |  | 3600 | 150 | air
Effect of UV-ozone treatment on the performance of ZnO TFTs fabricated by RF sputtering deposition technique | 2014 | 10.1039/c4tc01727g | ['local doping', 'atomic layer deposition (ALD)', 'Al:ZnO', 'thin film transistor (TFT)', 'electrical characteristics'] | This paper investigates the effects of local doping on Al:ZnO thin film transistors fabricated via atomic layer deposition (ALD). The study reveals that the spatial position of doping significantly impacts the electrical properties of TFTs, especially near the semiconductor/gate dielectric interface. Varying doping concentrations were tested, which indicated that precise positioning and concentration of dopants are crucial for optimizing device performance. | 4 | Al:ZnO | Al:Zn c.a. 17 at% | Polycrystalline |  |  | Bottom gate | Al | SiO2 | Thermal | 100 | p-type Si | Al |  |  |  | 20 | 100000 | 400000 | 0.1 | [5 empty] | ALD | DEZ/TMA/H2O | 150 | 1.3 | N2 |  | DEZ: 0.5, TMA: 0.1, H2O: 0.1 |  |  | 3600 | 150 | air
Effects of growth temperature on performance and stability of zinc oxide thin film transistors fabricated by thermal atomic layer deposition | 2014 | 10.1016/j.tsf.2014.04.003 | ['Zinc oxide', 'Thin-film-transistors', 'Atomic layer deposition', 'Electrical performance'] | This paper investigates the impact of growth temperature on zinc oxide thin film transistors (ZnO TFTs) fabricated using thermal atomic layer deposition (ALD). The study shows that growth temperature significantly affects the electrical properties, stability, and performance of ZnO TFTs, with higher temperatures leading to improved field-effect mobility and stability due to increased grain size and reduced non-ideal bonding. | 1 | ZnO |  | Polycrystalline |  |  | Inverted staggered bottom gate | p++-Si | SiO2 | Thermal ALD | 200 | SiO2/p++-Si | Ti/Au |  |  |  | 30 | 50000 | 500000 | 7 | -0.3 | 0.65 | 1.0*10^7 |  | PBS, 10V, 25°C, 7200 seconds, Air | Thermal ALD | DEZn/H2O | 150 |  | N2 | 1:1 | 0.1 sec DEZn, 10 sec purge, 0.1 sec H2O, 10 sec purge |  |  | 7200 | 250 | O2
Effects of growth temperature on performance and stability of zinc oxide thin film transistors fabricated by thermal atomic layer deposition | 2014 | 10.1016/j.tsf.2014.04.003 | ['Zinc oxide', 'Thin-film-transistors', 'Atomic layer deposition', 'Electrical performance'] | This paper investigates the impact of growth temperature on zinc oxide thin film transistors (ZnO TFTs) fabricated using thermal atomic layer deposition (ALD). The study shows that growth temperature significantly affects the electrical properties, stability, and performance of ZnO TFTs, with higher temperatures leading to improved field-effect mobility and stability due to increased grain size and reduced non-ideal bonding. | 2 | ZnO |  | Polycrystalline |  |  | Inverted staggered bottom gate | p++-Si | SiO2 | Thermal ALD | 200 | SiO2/p++-Si | Ti/Au |  |  |  | 30 | 50000 | 500000 | 7 | 0.0 | 0.38 | 1.0*10^7 |  | PBS, 10V, 25°C, 7200 seconds, Air | Thermal ALD | DEZn/H2O | 100 |  | N2 | 1:1 | 0.1 sec DEZn, 10 sec purge, 0.1 sec H2O, 10 sec purge |  |  | 7200 | 250 | O2
Effects of growth temperature on performance and stability of zinc oxide thin film transistors fabricated by thermal atomic layer deposition | 2014 | 10.1016/j.tsf.2014.04.003 | ['Zinc oxide', 'Thin-film-transistors', 'Atomic layer deposition', 'Electrical performance'] | This paper investigates the impact of growth temperature on zinc oxide thin film transistors (ZnO TFTs) fabricated using thermal atomic layer deposition (ALD). The study shows that growth temperature significantly affects the electrical properties, stability, and performance of ZnO TFTs, with higher temperatures leading to improved field-effect mobility and stability due to increased grain size and reduced non-ideal bonding. | 3 | ZnO |  | Polycrystalline |  |  | Inverted staggered bottom gate | p++-Si | SiO2 | Thermal ALD | 200 | SiO2/p++-Si | Ti/Au |  |  |  | 30 | 50000 | 500000 | 6.5 | 3.3 |  | 1.0*10^7 |  | PBS, 10V, 25°C, 7200 seconds, Air | Thermal ALD | DEZn/H2O | 200 |  | N2 | 1:1 | 0.1 sec DEZn, 10 sec purge, 0.1 sec H2O, 10 sec purge |  |  | 7200 | 250 | O2
Effects of growth temperature on performance and stability of zinc oxide thin film transistors fabricated by thermal atomic layer deposition | 2014 | 10.1016/j.tsf.2014.04.003 | ['Zinc oxide', 'Thin-film-transistors', 'Atomic layer deposition', 'Electrical performance'] | This paper investigates the impact of growth temperature on zinc oxide thin film transistors (ZnO TFTs) fabricated using thermal atomic layer deposition (ALD). The study shows that growth temperature significantly affects the electrical properties, stability, and performance of ZnO TFTs, with higher temperatures leading to improved field-effect mobility and stability due to increased grain size and reduced non-ideal bonding. | 4 | ZnO |  | Polycrystalline |  |  | Inverted staggered bottom gate | p++-Si | SiO2 | Thermal ALD | 200 | SiO2/p++-Si | Ti/Au |  |  |  | 30 | 50000 | 500000 | 5.8 | -4.2 |  | 1.0*10^7 |  | PBS, 10V, 25°C, 7200 seconds, Air | Thermal ALD | DEZn/H2O | 125 |  | N2 | 1:1 | 0.1 sec DEZn, 10 sec purge, 0.1 sec H2O, 10 sec purge |  |  | 7200 | 250 | O2
Low temperature method to passivate oxygen vacancies in un-doped ZnO films using atomic layer deposition | 2018 | 10.1016/j.tsf.2018.03.003 | ['Atomic layer deposition', 'Zinc oxide', 'Passivation', 'Oxygen vacancy', 'Oxygen-rich environment', 'Peroxide', 'Deposition temperature'] | This study explores using hydrogen peroxide as an oxygen source in the atomic layer deposition of zinc oxide films to passivate oxygen vacancies. By providing an oxygen-rich environment, the method significantly reduces the carrier concentration and increases the film resistivity, which can potentially aid in preparing high-quality p-type ZnO films at low temperatures. | 1 | ZnO | Zn | Polycrystalline | 3.37 | [6 empty] | LCD glass |  |  |  |  | 100 | [8 empty] | ALD | Diethylzinc (DEZ)/H2O | 140 |  | N2 |  | DEZ: 0.1 sec, H2O: 0.1 sec
Low temperature method to passivate oxygen vacancies in un-doped ZnO films using atomic layer deposition | 2018 | 10.1016/j.tsf.2018.03.003 | ['Atomic layer deposition', 'Zinc oxide', 'Passivation', 'Oxygen vacancy', 'Oxygen-rich environment', 'Peroxide', 'Deposition temperature'] | This study explores using hydrogen peroxide as an oxygen source in the atomic layer deposition of zinc oxide films to passivate oxygen vacancies. By providing an oxygen-rich environment, the method significantly reduces the carrier concentration and increases the film resistivity, which can potentially aid in preparing high-quality p-type ZnO films at low temperatures. | 2 | ZnO | Zn | Polycrystalline | 3.37 | [6 empty] | LCD glass |  |  |  |  | 100 | [8 empty] | ALD | Diethylzinc (DEZ)/H2O2 | 100 |  | N2 |  | DEZ: 0.1 sec, H2O2: 0.1 sec
Low temperature method to passivate oxygen vacancies in un-doped ZnO films using atomic layer deposition | 2018 | 10.1016/j.tsf.2018.03.003 | ['Atomic layer deposition', 'Zinc oxide', 'Passivation', 'Oxygen vacancy', 'Oxygen-rich environment', 'Peroxide', 'Deposition temperature'] | This study explores using hydrogen peroxide as an oxygen source in the atomic layer deposition of zinc oxide films to passivate oxygen vacancies. By providing an oxygen-rich environment, the method significantly reduces the carrier concentration and increases the film resistivity, which can potentially aid in preparing high-quality p-type ZnO films at low temperatures. | 3 | ZnO | Zn | Polycrystalline | 3.37 | [6 empty] | LCD glass |  |  |  |  | 100 | [8 empty] | ALD | Diethylzinc (DEZ)/H2O2 | 150 |  | N2 |  | DEZ: 0.1 sec, H2O2: 0.1 sec
Metal-oxide thin-film transistors patterned by printing | 2013 | 10.1063/1.4816322 | ['Metal-oxide thin-film transistors (TFTs)', 'Selective area deposition', 'Spatial ALD (SALD)', 'Inkjet-printing', 'Deposition inhibitors'] | The paper demonstrates a novel approach to fabricating thin-film transistors (TFTs) using a combination of inkjet printing and spatial atomic layer deposition (SALD). This method combines the precision of vapor deposition and the low-cost benefits of printed electronics by using polymeric deposition inhibitors to pattern high-performance metal oxide TFTs on both rigid and flexible substrates. | 1 | ZnO | Zn |  | 3.3 | 5.606 | Bottom gate | AZO | Al2O3 | SALD, 200°C, DMAI | 50 | Glass | AZO |  |  |  | 20 | 1000 | 7000 | 3 | 3 |  | 1.0*10^6 |  |  | SALD | DEZ, H2O, N2 | 200 |  | H2O | 1:1 | 0.0625
Metal-oxide thin-film transistors patterned by printing | 2013 | 10.1063/1.4816322 | ['Metal-oxide thin-film transistors (TFTs)', 'Selective area deposition', 'Spatial ALD (SALD)', 'Inkjet-printing', 'Deposition inhibitors'] | The paper demonstrates a novel approach to fabricating thin-film transistors (TFTs) using a combination of inkjet printing and spatial atomic layer deposition (SALD). This method combines the precision of vapor deposition and the low-cost benefits of printed electronics by using polymeric deposition inhibitors to pattern high-performance metal oxide TFTs on both rigid and flexible substrates. | 2 | ZnO | N-doped Zn |  |  |  | Bottom gate | AZO | Al2O3 | SALD, 200°C, DMAI |  | Glass | AZO |  |  |  | 20 | 10000 | 70000 | 7 | [5 empty] | SALD | DEZ, NH3, H2O | 200 |  | NH3, H2O |  | 0.0625
The effects of post-annealing on the performance of ZnO thin film transistors | 2011 | 10.1016/j.tsf.2011.05.048 | ['Atomic layer deposition', 'Zinc oxide', 'Thin film transistor', 'Annealing'] | This study investigates the effects of a post-annealing process on the performance and stability of zinc oxide thin film transistors fabricated via atomic layer deposition. Post-annealing at 250°C for 2 hours in ambient air improves electrical characteristics such as increased saturation mobility, decreased subthreshold swing, and enhanced Ion/Ioff ratio by promoting changes in the semiconductor/dielectric interface and metal/semiconductor contact resistance. | 1 | ZnO |  | Amorphous |  |  | Bottom gate | p-type Si | SiO2 | Thermal growth | 100 | p-type Si | Ti/Au |  |  |  | 40 | 100000 | 400000 | 1.2 | 16.3 | 0.53 | 3.1*10^6 |  | PBS, 20V, 60°C, various stress time, air | ALD | DEZ (Diethylzinc) | 100 |  | De-ionized water (DI H2O) |  |  |  |  | 7200 | 250 | Air
The effects of post-annealing on the performance of ZnO thin film transistors | 2011 | 10.1016/j.tsf.2011.05.048 | ['Atomic layer deposition', 'Zinc oxide', 'Thin film transistor', 'Annealing'] | This study investigates the effects of a post-annealing process on the performance and stability of zinc oxide thin film transistors fabricated via atomic layer deposition. Post-annealing at 250°C for 2 hours in ambient air improves electrical characteristics such as increased saturation mobility, decreased subthreshold swing, and enhanced Ion/Ioff ratio by promoting changes in the semiconductor/dielectric interface and metal/semiconductor contact resistance. | 2 | ZnO |  | Amorphous |  |  | Bottom gate | p-type Si | SiO2 | Thermal growth | 100 | p-type Si | Ti/Au |  |  |  | 40 | 100000 | 400000 | 1.8 | 12 | 0.34 | 1.7*10^7 |  | PBS, 20V, 60°C, various stress time, air | ALD | DEZ (Diethylzinc) | 100 |  | De-ionized water (DI H2O) |  |  |  |  | 7200 | 250 | Air
Film thickness effect in c-axis oxygen vacancy-passivated ZnO prepared via atomic layer deposition by using H2O2 | 2020 | 10.1016/j.apsusc.2020.147095 | ['Atomic layer deposition', 'ZnO thin film', 'Oxygen precursor', 'Totally c-axis growth orientation', 'Oxygen vacancy passivation', 'Low surface roughness'] | This paper investigates the effect of film thickness on the properties of oxygen vacancy-passivated ZnO prepared using H2O2 via atomic layer deposition. Increasing the ZnO film thickness improves crystallinity and grain size, reduces c-axis tensile strain and oxygen vacancies, decreases the optical bandgap and film transmittance, and enhances resistivity due to decreased carrier concentration and increased carrier mobility. | 1 | ZnO |  | c-axis crystalline | 3.39 | [6 empty] | Si (100) | [13 empty] | ALD | DEZ / H2O2 | 80 |  | N2 | DEZ:0.1s / N2:10s / H2O2:0.1s / N2:10s | DEZ:0.1, H2O2:0.1
Film thickness effect in c-axis oxygen vacancy-passivated ZnO prepared via atomic layer deposition by using H2O2 | 2020 | 10.1016/j.apsusc.2020.147095 | ['Atomic layer deposition', 'ZnO thin film', 'Oxygen precursor', 'Totally c-axis growth orientation', 'Oxygen vacancy passivation', 'Low surface roughness'] | This paper investigates the effect of film thickness on the properties of oxygen vacancy-passivated ZnO prepared using H2O2 via atomic layer deposition. Increasing the ZnO film thickness improves crystallinity and grain size, reduces c-axis tensile strain and oxygen vacancies, decreases the optical bandgap and film transmittance, and enhances resistivity due to decreased carrier concentration and increased carrier mobility. | 2 | ZnO |  | c-axis crystalline | 3.32 | [6 empty] | Si (100) | [13 empty] | ALD | DEZ / H2O2 | 80 |  | N2 | DEZ:0.1s / N2:10s / H2O2:0.1s / N2:10s | DEZ:0.1, H2O2:0.1
Film thickness effect in c-axis oxygen vacancy-passivated ZnO prepared via atomic layer deposition by using H2O2 | 2020 | 10.1016/j.apsusc.2020.147095 | ['Atomic layer deposition', 'ZnO thin film', 'Oxygen precursor', 'Totally c-axis growth orientation', 'Oxygen vacancy passivation', 'Low surface roughness'] | This paper investigates the effect of film thickness on the properties of oxygen vacancy-passivated ZnO prepared using H2O2 via atomic layer deposition. Increasing the ZnO film thickness improves crystallinity and grain size, reduces c-axis tensile strain and oxygen vacancies, decreases the optical bandgap and film transmittance, and enhances resistivity due to decreased carrier concentration and increased carrier mobility. | 3 | ZnO |  | c-axis crystalline | 3.30 | [6 empty] | Si (100) | [13 empty] | ALD | DEZ / H2O2 | 80 |  | N2 | DEZ:0.1s / N2:10s / H2O2:0.1s / N2:10s | DEZ:0.1, H2O2:0.1
Film thickness effect in c-axis oxygen vacancy-passivated ZnO prepared via atomic layer deposition by using H2O2 | 2020 | 10.1016/j.apsusc.2020.147095 | ['Atomic layer deposition', 'ZnO thin film', 'Oxygen precursor', 'Totally c-axis growth orientation', 'Oxygen vacancy passivation', 'Low surface roughness'] | This paper investigates the effect of film thickness on the properties of oxygen vacancy-passivated ZnO prepared using H2O2 via atomic layer deposition. Increasing the ZnO film thickness improves crystallinity and grain size, reduces c-axis tensile strain and oxygen vacancies, decreases the optical bandgap and film transmittance, and enhances resistivity due to decreased carrier concentration and increased carrier mobility. | 4 | ZnO |  | c-axis crystalline | 3.29 | [6 empty] | Si (100) | [13 empty] | ALD | DEZ / H2O2 | 80 |  | N2 | DEZ:0.1s / N2:10s / H2O2:0.1s / N2:10s | DEZ:0.1, H2O2:0.1
Film thickness effect in c-axis oxygen vacancy-passivated ZnO prepared via atomic layer deposition by using H2O2 | 2020 | 10.1016/j.apsusc.2020.147095 | ['Atomic layer deposition', 'ZnO thin film', 'Oxygen precursor', 'Totally c-axis growth orientation', 'Oxygen vacancy passivation', 'Low surface roughness'] | This paper investigates the effect of film thickness on the properties of oxygen vacancy-passivated ZnO prepared using H2O2 via atomic layer deposition. Increasing the ZnO film thickness improves crystallinity and grain size, reduces c-axis tensile strain and oxygen vacancies, decreases the optical bandgap and film transmittance, and enhances resistivity due to decreased carrier concentration and increased carrier mobility. | 5 | ZnO |  | c-axis crystalline | 3.27 | [6 empty] | Si (100) | [13 empty] | ALD | DEZ / H2O2 | 80 |  | N2 | DEZ:0.1s / N2:10s / H2O2:0.1s / N2:10s | DEZ:0.1, H2O2:0.1
Film thickness effect in c-axis oxygen vacancy-passivated ZnO prepared via atomic layer deposition by using H2O2 | 2020 | 10.1016/j.apsusc.2020.147095 | ['Atomic layer deposition', 'ZnO thin film', 'Oxygen precursor', 'Totally c-axis growth orientation', 'Oxygen vacancy passivation', 'Low surface roughness'] | This paper investigates the effect of film thickness on the properties of oxygen vacancy-passivated ZnO prepared using H2O2 via atomic layer deposition. Increasing the ZnO film thickness improves crystallinity and grain size, reduces c-axis tensile strain and oxygen vacancies, decreases the optical bandgap and film transmittance, and enhances resistivity due to decreased carrier concentration and increased carrier mobility. | 6 | ZnO |  | c-axis crystalline | 3.22 | [6 empty] | Si (100) | [13 empty] | ALD | DEZ / H2O2 | 80 |  | N2 | DEZ:0.1s / N2:10s / H2O2:0.1s / N2:10s | DEZ:0.1, H2O2:0.1
Anion-controlled passivation effect of the atomic layer deposited ZnO films by F substitution to O-related defects on the electronic band structure for … | 2015 | 10.1016/j.solmat.2014.09.029 | ['Anion-controlled chemistry', 'Band gap widening', 'Band gap narrowing', 'Zinc oxide', 'Atomic layer deposition', 'Fluorine doping'] | This study investigates the passivation effect of fluorine doping in ZnO films fabricated by atomic layer deposition (ALD). The research focuses on how F substitution to O-related defects influences the electronic structure, demonstrating that fluorine doping enhances charge-carrier transport and stability of ZnO films, which are essential for their performance in solar cell applications. | 1 | ZnO |  | Nanocrystalline | 3.27 | [6 empty] | Glass |  |  |  |  | 67 |  |  | 5.8 | [5 empty] | ALD | Diethylzinc/Water | 150
Anion-controlled passivation effect of the atomic layer deposited ZnO films by F substitution to O-related defects on the electronic band structure for … | 2015 | 10.1016/j.solmat.2014.09.029 | ['Anion-controlled chemistry', 'Band gap widening', 'Band gap narrowing', 'Zinc oxide', 'Atomic layer deposition', 'Fluorine doping'] | This study investigates the passivation effect of fluorine doping in ZnO films fabricated by atomic layer deposition (ALD). The research focuses on how F substitution to O-related defects influences the electronic structure, demonstrating that fluorine doping enhances charge-carrier transport and stability of ZnO films, which are essential for their performance in solar cell applications. | 2 | ZnO:F | 0.1 at% F | Nanocrystalline | 3.30 | [6 empty] | Glass |  |  |  |  | 69 |  |  | 25.2 | [5 empty] | ALD | Diethylzinc/Water-HF | 150 |  |  | 4:1
Anion-controlled passivation effect of the atomic layer deposited ZnO films by F substitution to O-related defects on the electronic band structure for … | 2015 | 10.1016/j.solmat.2014.09.029 | ['Anion-controlled chemistry', 'Band gap widening', 'Band gap narrowing', 'Zinc oxide', 'Atomic layer deposition', 'Fluorine doping'] | This study investigates the passivation effect of fluorine doping in ZnO films fabricated by atomic layer deposition (ALD). The research focuses on how F substitution to O-related defects influences the electronic structure, demonstrating that fluorine doping enhances charge-carrier transport and stability of ZnO films, which are essential for their performance in solar cell applications. | 3 | ZnO:F | 0.5 at% F | Nanocrystalline | 3.38 | [6 empty] | Glass |  |  |  |  | 70 |  |  | 21.9 | [5 empty] | ALD | Diethylzinc/Water-HF | 150 |  |  | 1:1
Anion-controlled passivation effect of the atomic layer deposited ZnO films by F substitution to O-related defects on the electronic band structure for … | 2015 | 10.1016/j.solmat.2014.09.029 | ['Anion-controlled chemistry', 'Band gap widening', 'Band gap narrowing', 'Zinc oxide', 'Atomic layer deposition', 'Fluorine doping'] | This study investigates the passivation effect of fluorine doping in ZnO films fabricated by atomic layer deposition (ALD). The research focuses on how F substitution to O-related defects influences the electronic structure, demonstrating that fluorine doping enhances charge-carrier transport and stability of ZnO films, which are essential for their performance in solar cell applications. | 4 | ZnO:F | 0.7 at% F | Nanocrystalline | 3.41 | [6 empty] | Glass |  |  |  |  | 73 |  |  | 18.5 | [5 empty] | ALD | Diethylzinc/Water-HF | 150 |  |  | 1:2
The properties of plasma-enhanced atomic layer deposition (ALD) ZnO thin films and comparison with thermal ALD | 2011 | 10.1016/j.apsusc.2010.11.138 | ['Zinc oxide (ZnO)', 'Atomic layer deposition (ALD)', 'Thermal ALD (TH-ALD)', 'Plasma-enhanced ALD (PE-ALD)', 'Thin film transistor (TFT)'] | The study compares Zinc oxide (ZnO) thin films prepared by plasma-enhanced atomic layer deposition (PE-ALD) and thermal atomic layer deposition (TH-ALD). It highlights significant differences in properties like resistivity attributed to oxygen interstitials in PE-ALD ZnO at lower growth temperatures, affecting thin film transistor (TFT) performance. | 1 | ZnO |  | Polycrystalline |  |  | Bottom gate | Ti | Al2O3 | Thermal ALD, 150°C | 95 | Highly n-type doped Si (0 0 1) | Ti |  |  |  | 35 | 20000 | 40000 | 0.06 | 11.6 |  |  |  |  | PEALD | DEZ | 225 |  | O2 |  | 2 | 300 | 3
The properties of plasma-enhanced atomic layer deposition (ALD) ZnO thin films and comparison with thermal ALD | 2011 | 10.1016/j.apsusc.2010.11.138 | ['Zinc oxide (ZnO)', 'Atomic layer deposition (ALD)', 'Thermal ALD (TH-ALD)', 'Plasma-enhanced ALD (PE-ALD)', 'Thin film transistor (TFT)'] | The study compares Zinc oxide (ZnO) thin films prepared by plasma-enhanced atomic layer deposition (PE-ALD) and thermal atomic layer deposition (TH-ALD). It highlights significant differences in properties like resistivity attributed to oxygen interstitials in PE-ALD ZnO at lower growth temperatures, affecting thin film transistor (TFT) performance. | 2 | ZnO |  | Polycrystalline |  |  | Bottom gate | Ti | Al2O3 | Thermal ALD, 150°C | 95 | Highly n-type doped Si (0 0 1) | Ti |  |  |  | 35 | 20000 | 40000 | 0.25 | -16.54 |  |  |  |  | TH-ALD | DEZ | 125 |  | H2O
Highly efficient flexible inverted organic solar cells using atomic layer deposited ZnO as electron selective layer | 2010 | 10.1039/b921396a | ['ZnO', 'organic solar cells', 'electron selective layer', 'atomic layer deposition', 'flexible substrates'] | This research demonstrates flexible inverted organic solar cells using atomic layer deposition (ALD) grown zinc oxide (ZnO) as an electron selective layer. Devices developed on poly(ethylene naphthalate) substrates achieved a power conversion efficiency of 4.18%, showcasing ZnO's potential in cost-effective, high-efficiency OPV applications compatible with roll-to-roll manufacturing. | 1 | ZnO |  | Polycrystalline |  |  | Inverted Bottom gate | ITO |  |  |  | PEN | Ag/MoO3 |  |  |  | 72 | [8 empty] | ALD | Diethylzinc (DEZ)/Water (H2O) | 45 |  | N2 | 1:1 | 0.2 |  |  | 1200 | 110 | Air
Highly efficient flexible inverted organic solar cells using atomic layer deposited ZnO as electron selective layer | 2010 | 10.1039/b921396a | ['ZnO', 'organic solar cells', 'electron selective layer', 'atomic layer deposition', 'flexible substrates'] | This research demonstrates flexible inverted organic solar cells using atomic layer deposition (ALD) grown zinc oxide (ZnO) as an electron selective layer. Devices developed on poly(ethylene naphthalate) substrates achieved a power conversion efficiency of 4.18%, showcasing ZnO's potential in cost-effective, high-efficiency OPV applications compatible with roll-to-roll manufacturing. | 2 | ZnO |  | Polycrystalline |  |  | Inverted Bottom gate | ITO |  |  |  | PEN | Ag/MoO3 |  |  |  | 72 | [8 empty] | ALD | Diethylzinc (DEZ)/Water (H2O) | 80 |  | N2 | 1:1 | 0.2 |  |  | 1200 | 110 | Air
Role of zinc interstitials and oxygen vacancies of ZnO in photocatalysis: a bottom-up approach to control defect density | 2014 | 10.1039/c4nr01887g | ['zinc interstitials', 'oxygen vacancies', 'ZnO', 'photocatalysis', 'defect density'] | This study investigates the impact of zinc interstitials (Zni) and oxygen vacancies (VOs) on the photocatalytic activity (PCA) of ZnO. Through the use of atomic layer deposition (ALD) and polysulfone electrospun nanofibers, ZnO with controlled defect densities was fabricated and thoroughly characterized, revealing that VOs significantly enhance PCA compared to Zni due to differences in intrinsic nature and defect accessibility. | 1 | ZnO |  | Quantum Dots | [7 empty] | Polysulfone electrospun fibers | [13 empty] | ALD | DEZn, H2O | 200 |  | N2 |  | 0.015 each
Role of zinc interstitials and oxygen vacancies of ZnO in photocatalysis: a bottom-up approach to control defect density | 2014 | 10.1039/c4nr01887g | ['zinc interstitials', 'oxygen vacancies', 'ZnO', 'photocatalysis', 'defect density'] | This study investigates the impact of zinc interstitials (Zni) and oxygen vacancies (VOs) on the photocatalytic activity (PCA) of ZnO. Through the use of atomic layer deposition (ALD) and polysulfone electrospun nanofibers, ZnO with controlled defect densities was fabricated and thoroughly characterized, revealing that VOs significantly enhance PCA compared to Zni due to differences in intrinsic nature and defect accessibility. | 2 | ZnO |  | Nanocoating | [7 empty] | Polysulfone electrospun fibers | [13 empty] | ALD | DEZn, H2O | 200 |  | N2 |  | 0.015 each
Nanoscale surface engineering of a high-k ZrO 2+SiO 2 gate insulator for a high performance ITZO TFT via plasma-enhanced atomic layer deposition | 2020 | 10.1039/d0tc02419h | ['high dielectric constant (k)', 'ZrO2', 'SiO2', 'gate insulator (GI)', 'In–Sn–Zn-oxide (ITZO)', 'thin-film transistor (TFT)', 'plasma-enhanced atomic layer deposition (PEALD)'] | This study investigates a high dielectric constant gate insulator using a tandem structure of ZrO2 and SiO2 to optimize oxide thin-film transistor performance. By analyzing various SiO2 thicknesses, significant operational improvements were achieved in ITZO TFTs, particularly at an 8 nm SiO2 thickness on ZrO2, demonstrating enhanced mobility, subthreshold swing, and hysteresis with stable device performance under stress conditions. | 1 | ITZO | In:Sn:Zn = 3:1:1 | Amorphous |  |  | Bottom gate, Top contact | p++-Si | ZrO2 | PEALD | 90 |  | Mo |  |  |  |  | 20000 | 40000 | 15.4 | -1.3 | 0.23 |  |  |  | PEALD | TEMAZr | 250 | 1.5 | Ar, O2 | [5 empty] | 350
Nanoscale surface engineering of a high-k ZrO 2+SiO 2 gate insulator for a high performance ITZO TFT via plasma-enhanced atomic layer deposition | 2020 | 10.1039/d0tc02419h | ['high dielectric constant (k)', 'ZrO2', 'SiO2', 'gate insulator (GI)', 'In–Sn–Zn-oxide (ITZO)', 'thin-film transistor (TFT)', 'plasma-enhanced atomic layer deposition (PEALD)'] | This study investigates a high dielectric constant gate insulator using a tandem structure of ZrO2 and SiO2 to optimize oxide thin-film transistor performance. By analyzing various SiO2 thicknesses, significant operational improvements were achieved in ITZO TFTs, particularly at an 8 nm SiO2 thickness on ZrO2, demonstrating enhanced mobility, subthreshold swing, and hysteresis with stable device performance under stress conditions. | 2 | ITZO | In:Sn:Zn = 3:1:1 | Amorphous |  |  | Bottom gate, Top contact | p++-Si | ZrO2/SiO2 | PEALD | 98 |  | Mo |  |  |  |  | 20000 | 40000 | 27.7 | -1.1 | 0.17 |  | -0.1 | PBTS | PEALD | TEMAZr/DIPAS | 250 | 1.5 | Ar, O2 |  |  |  |  | 3600 | 350
Low-voltage Hf-ZnO thin film transistors with Ag nanowires gate electrode and their application in logic circuit | 2020 | 10.1109/JEDS.2020.2971510 | ['Low-voltage', 'Ag nanowire', 'transistors', 'logic circuit'] | The paper discusses the fabrication of high-performance Hf-ZnO flexible thin-film transistors (TFTs) using Ag nanowires as the gate electrode and HfO2 as the dielectric. The TFTs demonstrated significant properties such as high field-effect mobility, high Ion/Ioff ratio, and stability under mechanical stress, showing great potential for application in low-powered devices and high-performance wearable and flexible electronics. | 1 | Hf-ZnO | Hf:Zn = 1:24 cycles | Poorly crystalline |  |  | Bottom gate | Ag NW | HfO2 | ALD, 200°C | 50 | Polyimide | Al |  |  |  | 20 |  |  | 14.7 | 0.84 | 0.26 | 1.0*10^6 | 0.3 | PBS, 5V, 1800s | ALD | DEZ/H2O, TEMAH/H2O | 200 |  |  | DEZ:H2O=24:1, TEMAH:H2O=1:1 |  |  |  | 600 | 150 | Air
Low-voltage Hf-ZnO thin film transistors with Ag nanowires gate electrode and their application in logic circuit | 2020 | 10.1109/JEDS.2020.2971510 | ['Low-voltage', 'Ag nanowire', 'transistors', 'logic circuit'] | The paper discusses the fabrication of high-performance Hf-ZnO flexible thin-film transistors (TFTs) using Ag nanowires as the gate electrode and HfO2 as the dielectric. The TFTs demonstrated significant properties such as high field-effect mobility, high Ion/Ioff ratio, and stability under mechanical stress, showing great potential for application in low-powered devices and high-performance wearable and flexible electronics. | 2 | ZnO |  |  |  |  | Bottom gate | Ag NW | HfO2 | ALD, 200°C | 50 | Polyimide | Al |  |  |  | 20 | [8 empty] | ALD | DEZ/H2O | 200 | [6 empty] | 600 | 150 | Air
Effect of Al doping on structural and optical properties of atomic layer deposited ZnO thin films | 2024 | 10.1016/j.surfin.2024.104942 | ['Al doped ZnO thin films', 'Atomic layer deposition', 'Microstructure', 'Chemical Composition', 'Optical Properties'] | This paper investigates the structural and optical properties of zinc oxide (ZnO) and aluminum-doped ZnO (AZO) thin films grown via atomic layer deposition. Findings indicate that Al doping leads to a blue shift in the absorption edge and an increase in band gap from 3.2 to 3.5 eV, demonstrating the potential of AZO films for enhancing performance in optoelectronic applications. | 1 | ZnO | ZnO | Wurtzite | 3.2 | [6 empty] | Si/Glass | [13 empty] | ALD | DEZ/H2O | 200 | 3.7 | N2 |  | 30 ms
Effect of Al doping on structural and optical properties of atomic layer deposited ZnO thin films | 2024 | 10.1016/j.surfin.2024.104942 | ['Al doped ZnO thin films', 'Atomic layer deposition', 'Microstructure', 'Chemical Composition', 'Optical Properties'] | This paper investigates the structural and optical properties of zinc oxide (ZnO) and aluminum-doped ZnO (AZO) thin films grown via atomic layer deposition. Findings indicate that Al doping leads to a blue shift in the absorption edge and an increase in band gap from 3.2 to 3.5 eV, demonstrating the potential of AZO films for enhancing performance in optoelectronic applications. | 2 | AZO50 | Zn:Al = 50:1 mol% | Suppressed ZnO peaks | 3.2 | [6 empty] | Si/Glass | [13 empty] | ALD | DEZ/TMA/H2O | 200 | 3.7 | N2 | 50:1 | 30 ms
Effect of Al doping on structural and optical properties of atomic layer deposited ZnO thin films | 2024 | 10.1016/j.surfin.2024.104942 | ['Al doped ZnO thin films', 'Atomic layer deposition', 'Microstructure', 'Chemical Composition', 'Optical Properties'] | This paper investigates the structural and optical properties of zinc oxide (ZnO) and aluminum-doped ZnO (AZO) thin films grown via atomic layer deposition. Findings indicate that Al doping leads to a blue shift in the absorption edge and an increase in band gap from 3.2 to 3.5 eV, demonstrating the potential of AZO films for enhancing performance in optoelectronic applications. | 3 | AZO20 | Zn:Al = 20:1 mol% | Suppressed ZnO peaks | [7 empty] | Si/Glass | [13 empty] | ALD | DEZ/TMA/H2O | 200 | 3.7 | N2 | 20:1 | 30 ms
Effect of Al doping on structural and optical properties of atomic layer deposited ZnO thin films | 2024 | 10.1016/j.surfin.2024.104942 | ['Al doped ZnO thin films', 'Atomic layer deposition', 'Microstructure', 'Chemical Composition', 'Optical Properties'] | This paper investigates the structural and optical properties of zinc oxide (ZnO) and aluminum-doped ZnO (AZO) thin films grown via atomic layer deposition. Findings indicate that Al doping leads to a blue shift in the absorption edge and an increase in band gap from 3.2 to 3.5 eV, demonstrating the potential of AZO films for enhancing performance in optoelectronic applications. | 4 | AZO10 | Zn:Al = 10:1 mol% | Suppressed ZnO peaks | [7 empty] | Si/Glass | [13 empty] | ALD | DEZ/TMA/H2O | 200 | 3.7 | N2 | 10:1 | 30 ms
Effect of Al doping on structural and optical properties of atomic layer deposited ZnO thin films | 2024 | 10.1016/j.surfin.2024.104942 | ['Al doped ZnO thin films', 'Atomic layer deposition', 'Microstructure', 'Chemical Composition', 'Optical Properties'] | This paper investigates the structural and optical properties of zinc oxide (ZnO) and aluminum-doped ZnO (AZO) thin films grown via atomic layer deposition. Findings indicate that Al doping leads to a blue shift in the absorption edge and an increase in band gap from 3.2 to 3.5 eV, demonstrating the potential of AZO films for enhancing performance in optoelectronic applications. | 5 | AZO5 | Zn:Al = 5:1 mol% | Suppressed ZnO peaks | 3.5 | [6 empty] | Si/Glass | [13 empty] | ALD | DEZ/TMA/H2O | 200 | 3.7 | N2 | 5:1 | 30 ms
Effect of annealing on structural and optical properties of ZnO+Al2O3 superlattice structures grown by atomic layer deposition at 150° C | 2017 | 10.1016/j.jallcom.2017.01.305 | ['ZnO/Al2O3 superlattice', 'Atomic layer deposition', 'Rapid thermal annealing', 'Atomic diffusion', 'Intermixing'] | ZnO/Al2O3 superlattice structures were grown on Si, sapphire, and quartz substrates at 150°C using atomic layer deposition. The paper investigates how post-growth annealing affects the structural and optical properties of these nanolaminates, showing that atomic interdiffusion occurs at elevated temperatures. The study finds that Zn atoms diffuse faster than Al atoms in the opposing layers, influenced by layer thickness and thermal cycles, hinting at improvements for device applications. | 1 | ZnO/Al2O3 |  | amorphous | [6 empty] | 0.10 | Si | [13 empty] | ALD | DEZ/TMA/H2O | 150 | 1.0 | N2 | ZnO:Al2O3 = 9:1 | DEZ: 0.2, N2: 30, H2O: 0.2, N2: 40
Effect of annealing on structural and optical properties of ZnO+Al2O3 superlattice structures grown by atomic layer deposition at 150° C | 2017 | 10.1016/j.jallcom.2017.01.305 | ['ZnO/Al2O3 superlattice', 'Atomic layer deposition', 'Rapid thermal annealing', 'Atomic diffusion', 'Intermixing'] | ZnO/Al2O3 superlattice structures were grown on Si, sapphire, and quartz substrates at 150°C using atomic layer deposition. The paper investigates how post-growth annealing affects the structural and optical properties of these nanolaminates, showing that atomic interdiffusion occurs at elevated temperatures. The study finds that Zn atoms diffuse faster than Al atoms in the opposing layers, influenced by layer thickness and thermal cycles, hinting at improvements for device applications. | 2 | ZnO/Al2O3 |  | amorphous | [6 empty] | 1.22 | Sapphire | [13 empty] | ALD | DEZ/TMA/H2O | 150 | 1.0 | N2 | ZnO:Al2O3 = 9:1 | DEZ: 0.2, N2: 30, H2O: 0.2, N2: 40 |  |  | 720 | 450 | Ar
C-Axis Aligned Composite InZnO via Thermal Atomic Layer Deposition for 3D Nanostructured Semiconductor | 2024 | 10.1021/acsami.3c16879 | oxide semiconductors, thin-film transistors (TFTs), atomic layer deposition (ALD), crystallization, high-aspect-ratio (HAR) | This study introduces a c-axis aligned composite (CAAC) InZnO thin film grown via thermal atomic layer deposition. The optimized growth process resulted in enhanced TFT properties, such as high mobility and structural stability, with exceptional step coverage for highly conformal applications in 3D semiconductor devices. | 1 | CAAC-IZO | In:Zn = 0.40:0.60 | C-axis aligned composite |  |  | Bottom gate | P++ silicon | SiO2 | Thermal oxidation |  | P++ silicon wafer | ITO |  |  |  | 10 | 20000 | 40000 | 55.8 | -0.76 | 0.18 | 1.93*10^9 | 0.18 | PBTS, 2 MV/cm, 60°C, 3600s, air | Thermal ALD | DADI/DEZ | 250 | 0.3 | Ozone | In:Zn = 2:1 | DADI: 0.3, DEZ: 0.1 |  |  | 10800 | 400 | Dry air
C-Axis Aligned Composite InZnO via Thermal Atomic Layer Deposition for 3D Nanostructured Semiconductor | 2024 | 10.1021/acsami.3c16879 | oxide semiconductors, thin-film transistors (TFTs), atomic layer deposition (ALD), crystallization, high-aspect-ratio (HAR) | This study introduces a c-axis aligned composite (CAAC) InZnO thin film grown via thermal atomic layer deposition. The optimized growth process resulted in enhanced TFT properties, such as high mobility and structural stability, with exceptional step coverage for highly conformal applications in 3D semiconductor devices. | 2 | Amorphous-IZO | In:Zn = 0.41:0.59 | Amorphous |  |  | Bottom gate | P++ silicon | SiO2 | Thermal oxidation |  | P++ silicon wafer | ITO |  |  |  | 10 | 20000 | 40000 | 31.8 | -2.45 | 0.21 |  | 2.45 | PBTS, 2 MV/cm, 60°C, 3600s, air | Thermal ALD | DADI/DEZ | 200 | 0.3 | Ozone | In:Zn = 2:1 | DADI: 0.3, DEZ: 0.1 |  |  | 10800 | 400 | Dry air
Effective encapsulation of ZnO thin film transistors controlled by thermal energy | 2021 | 10.1016/j.apsusc.2021.149253 | ['Thin film transistors', 'ZnO', 'Passivation', 'Atomic layer deposition', 'Ozone', 'Al2O3'] | This paper addresses the challenge of passivation in oxide-based thin film transistors (TFTs) which usually need high temperature treatments to restore their original characteristics. The study demonstrates the use of Al2O3 passivation layers deposited at low temperatures to effectively maintain TFT performance and stability, specifically highlighting the use of H2O as an oxidant to ensure minimal threshold voltage shifts and high-quality protective layers. | 1 | ZnO |  | Amorphous |  |  | Bottom gate | Heavily doped Si | Al2O3 | ALD, 100°C, Trimethylaluminum (TMA) and Deionized water | 36 | Si | Au/Cr | Al2O3 | 20 nm | ALD, 100°C, Trimethylaluminum (TMA) and H2O | 16 | 50000 | 200000 | 31.2 | 1.05 | 0.17 | 1.08*10^8 | 0.19 | PBS, +20V, 25°C, 3600 s, air | ALD | TMA/DEZ | 100 |  | N2 | 31:69 | TMA: 0.7, DEZ: 0.3
Effective encapsulation of ZnO thin film transistors controlled by thermal energy | 2021 | 10.1016/j.apsusc.2021.149253 | ['Thin film transistors', 'ZnO', 'Passivation', 'Atomic layer deposition', 'Ozone', 'Al2O3'] | This paper addresses the challenge of passivation in oxide-based thin film transistors (TFTs) which usually need high temperature treatments to restore their original characteristics. The study demonstrates the use of Al2O3 passivation layers deposited at low temperatures to effectively maintain TFT performance and stability, specifically highlighting the use of H2O as an oxidant to ensure minimal threshold voltage shifts and high-quality protective layers. | 2 | ZnO |  | Amorphous |  |  | Bottom gate | Heavily doped Si | Al2O3 | ALD, 100°C, Trimethylaluminum (TMA) and Deionized water | 36 | Si | Au/Cr | Al2O3 | 20 nm | ALD, 100°C, Trimethylaluminum (TMA) and O3 | 16 | 50000 | 200000 | 31.7 | 1.14 | 0.28 | 1.08*10^8 | 0.2 | PBS, +20V, 25°C, 3600 s, air | ALD | TMA/DEZ | 100 |  | N2 | 31:69 | TMA: 0.7, DEZ: 0.3
Effective encapsulation of ZnO thin film transistors controlled by thermal energy | 2021 | 10.1016/j.apsusc.2021.149253 | ['Thin film transistors', 'ZnO', 'Passivation', 'Atomic layer deposition', 'Ozone', 'Al2O3'] | This paper addresses the challenge of passivation in oxide-based thin film transistors (TFTs) which usually need high temperature treatments to restore their original characteristics. The study demonstrates the use of Al2O3 passivation layers deposited at low temperatures to effectively maintain TFT performance and stability, specifically highlighting the use of H2O as an oxidant to ensure minimal threshold voltage shifts and high-quality protective layers. | 3 | ZnO |  | Amorphous |  |  | Bottom gate | Heavily doped Si | Al2O3 | ALD, 100°C, Trimethylaluminum (TMA) and Deionized water | 36 | Si | Au/Cr |  |  |  | 16 | 50000 | 200000 | 29.9 | 2.23 | 0.22 | 1.07*10^7 |  |  | ALD | TMA/DEZ | 100 |  | N2 | 31:69 | TMA: 0.7, DEZ: 0.3
Plasma-enhanced atomic-layer deposition of active layers of nanolaminated (InO x) n (GaZnO y) m for thin-film transistors | 2022 | 10.1039/d1tc06050c | ['Plasma-enhanced atomic-layer deposition (PEALD)', 'nanolaminated', 'InOx', 'GaZnOy', 'thin-film transistors (TFTs)', 'oxide semiconductors'] | This study describes the deposition of nanolaminated InOx and GaZnOy layers using a supercycle method in PEALD to control the electrical and physical properties of oxide semiconductor films. By varying the thicknesses of these layers, the authors evaluated their effects on the microstructural, physical, and electrical properties of TFTs, finding that specific changes in layer thicknesses can significantly influence device performance. | 1 | InOx/GaZnOy | In:Ga:Zn = N/A | Amorphous/Nanocrystalline |  |  | Bottom gate | Heavily doped Si | SiO2 | Thermal, 100 nm | 100 | Si (100) | Indium tin oxide |  |  |  | 27 | 20000 | 40000 | 20.28 | -12.33 | 0.58 |  |  | NBTS, -20V, 60°C, 3600 sec, vacuum | PEALD | [3-(dimethylamino)propyl] dimethyl indium/Trimethyl gallium/Diethyl zinc | 200 |  | O2 | InOx:GaZnOy = 6:3 |  | 300 |  | 14400 | 350 | Ambient
Plasma-enhanced atomic-layer deposition of active layers of nanolaminated (InO x) n (GaZnO y) m for thin-film transistors | 2022 | 10.1039/d1tc06050c | ['Plasma-enhanced atomic-layer deposition (PEALD)', 'nanolaminated', 'InOx', 'GaZnOy', 'thin-film transistors (TFTs)', 'oxide semiconductors'] | This study describes the deposition of nanolaminated InOx and GaZnOy layers using a supercycle method in PEALD to control the electrical and physical properties of oxide semiconductor films. By varying the thicknesses of these layers, the authors evaluated their effects on the microstructural, physical, and electrical properties of TFTs, finding that specific changes in layer thicknesses can significantly influence device performance. | 2 | InOx/GaZnOy | In:Ga:Zn = N/A | Amorphous/Nanocrystalline |  |  | Bottom gate | Heavily doped Si | SiO2 | Thermal, 100 nm | 100 | Si (100) | Indium tin oxide |  |  |  | 27 | 20000 | 40000 | 12.2 | -3.70 | 0.58 |  |  |  | PEALD | [3-(dimethylamino)propyl] dimethyl indium/Trimethyl gallium/Diethyl zinc | 200 |  | O2 | InOx:GaZnOy = 5:4 |  | 300 |  | 14400 | 350 | Ambient
Plasma-enhanced atomic-layer deposition of active layers of nanolaminated (InO x) n (GaZnO y) m for thin-film transistors | 2022 | 10.1039/d1tc06050c | ['Plasma-enhanced atomic-layer deposition (PEALD)', 'nanolaminated', 'InOx', 'GaZnOy', 'thin-film transistors (TFTs)', 'oxide semiconductors'] | This study describes the deposition of nanolaminated InOx and GaZnOy layers using a supercycle method in PEALD to control the electrical and physical properties of oxide semiconductor films. By varying the thicknesses of these layers, the authors evaluated their effects on the microstructural, physical, and electrical properties of TFTs, finding that specific changes in layer thicknesses can significantly influence device performance. | 3 | InOx/GaZnOy | In:Ga:Zn = N/A | Amorphous/Nanocrystalline |  |  | Bottom gate | Heavily doped Si | SiO2 | Thermal, 100 nm | 100 | Si (100) | Indium tin oxide |  |  |  | 27 | 20000 | 40000 | 9.88 | -3.03 | 0.58 |  |  | PBTS, 20V, 60°C, 3600 sec, vacuum | PEALD | [3-(dimethylamino)propyl] dimethyl indium/Trimethyl gallium/Diethyl zinc | 200 |  | O2 | InOx:GaZnOy = 4:5 |  | 300 |  | 14400 | 350 | Ambient
Sequential Design of PEALD In–Ga–Zn–O Active Layer for Enhancing TFT Stability | 2023 | 10.1109/TED.2023.3323444 | ['Indium–gallium–zinc oxide (IGZO)', 'oxide semiconductor', 'plasma-enhanced atomic layer deposition (PEALD)', 'sequential design'] | The study introduces a new plasma-enhanced atomic layer deposition (PEALD) supercycle to improve thin-film transistor (TFT) stability by suppressing crystallinity and electron carriers in In-rich IGZO. By inserting Ga2O3 and ZnO into the In2O3 sublayer, significant improvements were observed in subthreshold swing, threshold voltage, and reliability under positive bias stress conditions. | 1 | IGZO | In:Ga:Zn = 6:1:3 mol% | Amorphous | 3.1 | 6.79 | Bottom gate, Top contact | Highly doped Si | SiO2 | Thermal, N/A, Si | 100 | p++ Si | ITO |  |  |  | 20 | 20000 | 40000 | 33.2 | -4.63 | 0.42 |  | 3.75 | PBS, ±2 MV cm^-1, Room temperature, 3600 s, Air | PEALD | alkyl cyclopentadienyl In/TMGa/DEZ | 200 | 1.2 | Ar/O2 | 27:1:2 | 0.3 | 100 | 1 | 10800 | 400 | Ambient
Sequential Design of PEALD In–Ga–Zn–O Active Layer for Enhancing TFT Stability | 2023 | 10.1109/TED.2023.3323444 | ['Indium–gallium–zinc oxide (IGZO)', 'oxide semiconductor', 'plasma-enhanced atomic layer deposition (PEALD)', 'sequential design'] | The study introduces a new plasma-enhanced atomic layer deposition (PEALD) supercycle to improve thin-film transistor (TFT) stability by suppressing crystallinity and electron carriers in In-rich IGZO. By inserting Ga2O3 and ZnO into the In2O3 sublayer, significant improvements were observed in subthreshold swing, threshold voltage, and reliability under positive bias stress conditions. | 2 | IGZO | In:Ga:Zn = 6:1:3 mol% | Amorphous | 3.05 | 6.67 | Bottom gate, Top contact | Highly doped Si | SiO2 | Thermal, N/A, Si | 100 | p++ Si | ITO |  |  |  | 20 | 20000 | 40000 | 14.8 | -1.05 | 0.31 |  | 1 | PBS, ±2 MV cm^-1, Room temperature, 3600 s, Air | PEALD | alkyl cyclopentadienyl In/TMGa/DEZ | 200 | 1.2 | Ar/O2 | 13:1:14 | 0.3 | 100 | 1 | 10800 | 400 | Ambient
Sequential Design of PEALD In–Ga–Zn–O Active Layer for Enhancing TFT Stability | 2023 | 10.1109/TED.2023.3323444 | ['Indium–gallium–zinc oxide (IGZO)', 'oxide semiconductor', 'plasma-enhanced atomic layer deposition (PEALD)', 'sequential design'] | The study introduces a new plasma-enhanced atomic layer deposition (PEALD) supercycle to improve thin-film transistor (TFT) stability by suppressing crystallinity and electron carriers in In-rich IGZO. By inserting Ga2O3 and ZnO into the In2O3 sublayer, significant improvements were observed in subthreshold swing, threshold voltage, and reliability under positive bias stress conditions. | 3 | IGZO | In:Ga:Zn = 6:1:3 mol% | Amorphous | 3.0 | 6.53 | Bottom gate, Top contact | Highly doped Si | SiO2 | Thermal, N/A, Si | 100 | p++ Si | ITO |  |  |  | 20 | 20000 | 40000 | 20.5 | -1.83 | 0.23 |  | 0.83 | PBS, ±2 MV cm^-1, Room temperature, 3600 s, Air | PEALD | alkyl cyclopentadienyl In/TMGa/DEZ | 200 | 1.2 | Ar/O2 | 9:1:9 - 9 | 0.3 | 100 | 1 | 10800 | 400 | Ambient
Attaining quantitatively fewer defects in close-packed InGaZnO synthesized using atomic layer deposition | 2024 | 10.1016/j.apsusc.2024.160242 | atomic layer deposition (ALD), Quantitative analysis of defect state, c-axis aligned crystalline (CAAC), InGaZnO, thin film transistor (TFT) | This study demonstrates the synthesis of high-quality c-axis-aligned crystalline (CAAC) IGZO using plasma-enhanced atomic layer deposition. The resulting films exhibit fewer defects, enhanced electrical properties, and superior stability compared to conventional sputter-based IGZO, emphasizing their potential for advanced oxide semiconductor applications in 3D integration. |  | CAAC-IGZO | In:Ga:Zn (compatible with Table S1 ratios) | C-axis aligned crystalline |  | 6.3 | Bottom gate, Top contact | p++ Si | SiO2 | Thermal growth, 100 nm thickness | 100 | SiO2/p++ Si | ITO | SiO2 | 20 | PEALD | 30 | 40000 | 20000 | 28.14 | -3.3 | 0.23 |  | 0.03 | PBTS | PEALD | Metalorganic precursors compatible with PEALD for IGZO(A) |  |  | Ar/O2 | InOx:GaOx:ZnOx |  | 100 |  | 10800 | 400 | Vacuum
Attaining quantitatively fewer defects in close-packed InGaZnO synthesized using atomic layer deposition | 2024 | 10.1016/j.apsusc.2024.160242 | atomic layer deposition (ALD), Quantitative analysis of defect state, c-axis aligned crystalline (CAAC), InGaZnO, thin film transistor (TFT) | This study demonstrates the synthesis of high-quality c-axis-aligned crystalline (CAAC) IGZO using plasma-enhanced atomic layer deposition. The resulting films exhibit fewer defects, enhanced electrical properties, and superior stability compared to conventional sputter-based IGZO, emphasizing their potential for advanced oxide semiconductor applications in 3D integration. |  | a-IGZO | In:Ga:Zn (compatible with Table S1 ratios) | Amorphous |  | 6.01 | Bottom gate, Top contact | p++ Si | SiO2 | Thermal growth, 100 nm thickness | 100 | SiO2/p++ Si | ITO | SiO2 | 20 | PEALD | 30 | 40000 | 20000 | 20.52 | 0.11 | 0.33 |  | 0.03 | PBTS | PEALD | Metalorganic precursors compatible with PEALD for IGZO(S) |  |  | Ar/O2 | InOx:GaOx:ZnOx |  | 100 |  | 10800 | 400 | Vacuum
Attaining quantitatively fewer defects in close-packed InGaZnO synthesized using atomic layer deposition | 2024 | 10.1016/j.apsusc.2024.160242 | atomic layer deposition (ALD), Quantitative analysis of defect state, c-axis aligned crystalline (CAAC), InGaZnO, thin film transistor (TFT) | This study demonstrates the synthesis of high-quality c-axis-aligned crystalline (CAAC) IGZO using plasma-enhanced atomic layer deposition. The resulting films exhibit fewer defects, enhanced electrical properties, and superior stability compared to conventional sputter-based IGZO, emphasizing their potential for advanced oxide semiconductor applications in 3D integration. |  | CAAC-IGZO | In:Ga:Zn (compatible with Table S1 ratios) | C-axis aligned crystalline |  | 6.3 | Bottom gate, Top contact | p++ Si | SiO2 | Thermal growth, 100 nm thickness | 100 | SiO2/p++ Si | ITO | SiO2 | 20 | PEALD | 30 | 40000 | 20000 | 28.14 | -3.3 | 0.23 |  | -0.06 | NBTS | PEALD | Metalorganic precursors compatible with PEALD for IGZO(A) |  |  | Ar/O2 | InOx:GaOx:ZnOx |  | 100 |  | 10800 | 400 | Vacuum
Attaining quantitatively fewer defects in close-packed InGaZnO synthesized using atomic layer deposition | 2024 | 10.1016/j.apsusc.2024.160242 | atomic layer deposition (ALD), Quantitative analysis of defect state, c-axis aligned crystalline (CAAC), InGaZnO, thin film transistor (TFT) | This study demonstrates the synthesis of high-quality c-axis-aligned crystalline (CAAC) IGZO using plasma-enhanced atomic layer deposition. The resulting films exhibit fewer defects, enhanced electrical properties, and superior stability compared to conventional sputter-based IGZO, emphasizing their potential for advanced oxide semiconductor applications in 3D integration. |  | a-IGZO | In:Ga:Zn (compatible with Table S1 ratios) | Amorphous |  | 6.01 | Bottom gate, Top contact | p++ Si | SiO2 | Thermal growth, 100 nm thickness | 100 | SiO2/p++ Si | ITO | SiO2 | 20 | PEALD | 30 | 40000 | 20000 | 20.52 | 0.11 | 0.33 |  | -0.06 | NBTS | PEALD | Metalorganic precursors compatible with PEALD for IGZO(S) |  |  | Ar/O2 | InOx:GaOx:ZnOx |  | 100 |  | 10800 | 400 | Vacuum
Atomic layer deposited zinc oxide thin film on pencil graphite for DNA sensor applications | 2023 | 10.1016/j.mtcomm.2023.106776 | ['Atomic layer deposition', 'DNA', 'Oxidative DNA damage'] | This study presents the fabrication and application of ALD-grown ZnO thin films on pencil graphite electrodes for DNA sensing and oxidative DNA damage monitoring. The ZnO/PGEs demonstrated good electrochemical properties and performed well in dsDNA detection and DNA damage studies, exhibiting high sensitivity, stability, and reproducibility. | 1 | ZnO |  | Amorphous | [7 empty] | Graphite |  |  |  |  | Varied with ALD cycles (30, 50, 70, 100 nm) | [8 empty] | ALD | Diethylzinc (DEZ), deionized water | 200 |  | Argon |  | 15 ms each for DEZ and H2O
Atomic layer deposition of doped ZnO films | 2019 | 10.1116/1.5112777 | ['atomic layer deposition (ALD)', 'doped ZnO', 'transparent conducting oxide (TCO)', 'optical properties', 'electrical properties', 'ZnO doping'] | This paper reviews the process-structure-property relationship in doped ZnO thin films via atomic layer deposition (ALD), a scalable method for precisely controlling dopant types and concentrations. The authors analyze trends in ALD parameters' effects on structures and properties of doped ZnO, addressing its applications in solar cells, flexible electronics, and light-emitting diodes, and concluding with current challenges and future directions for the field. | 1 | ZnO:Al | Zn:Al = 10:1 cycle ratio | Nanocrystalline | 3.30 |  | Thin Film |  |  |  |  | Glass |  |  |  |  | 53 | [8 empty] | ALD | DEZ, TMA | 200 |  | H2O | 10:1 |  |  |  | 3600 | 250
Atomic layer deposition of doped ZnO films | 2019 | 10.1116/1.5112777 | ['atomic layer deposition (ALD)', 'doped ZnO', 'transparent conducting oxide (TCO)', 'optical properties', 'electrical properties', 'ZnO doping'] | This paper reviews the process-structure-property relationship in doped ZnO thin films via atomic layer deposition (ALD), a scalable method for precisely controlling dopant types and concentrations. The authors analyze trends in ALD parameters' effects on structures and properties of doped ZnO, addressing its applications in solar cells, flexible electronics, and light-emitting diodes, and concluding with current challenges and future directions for the field. | 2 | ZnO:Ga | Zn:Ga = 10:1 cycle ratio | Nanocrystalline | 3.19 |  | Thin Film |  |  |  |  | Sapphire |  |  |  |  | 53 | [8 empty] | ALD | DEZ, TMG | 200 |  | H2O | 10:1 |  |  |  | 3600 | 250
Stacked indium oxide+zinc oxide heterostructures as semiconductors in thin film transistor devices: a case study using atomic layer deposition | 2018 | 10.1039/c7tc03724d | ['indium oxide', 'zinc oxide', 'thin-film transistor (TFT)', 'atomic layer deposition (ALD)', 'semiconductors'] | This study investigates the deposition and performance of indium oxide/zinc oxide heterostructures using atomic layer deposition for high-performance thin film transistors. Findings show that film thickness and annealing conditions significantly influence device performance, with optimal results achieved for specific layer configurations and annealing at 300°C. | 1 | In2O3/ZnO |  | Polycrystalline |  |  | Bottom gate, Bottom contact | n++-Si | SiOx | Thermally grown, 90 nm | 90 | Highly n-doped silicon | Gold with ITO adhesion layer |  |  |  | 7 | 20000 | 100000 | 2.3 | 14.8 | 1.3 | 8*10^6 |  |  | ALD | TMI, DEZ | 200 | 0.8 | H2O, Ar | In:Zn = 0.6:0.4 | In: 1 sec, Zn: 0.015 sec |  |  | 7200 | 300 | Air
Stacked indium oxide+zinc oxide heterostructures as semiconductors in thin film transistor devices: a case study using atomic layer deposition | 2018 | 10.1039/c7tc03724d | ['indium oxide', 'zinc oxide', 'thin-film transistor (TFT)', 'atomic layer deposition (ALD)', 'semiconductors'] | This study investigates the deposition and performance of indium oxide/zinc oxide heterostructures using atomic layer deposition for high-performance thin film transistors. Findings show that film thickness and annealing conditions significantly influence device performance, with optimal results achieved for specific layer configurations and annealing at 300°C. | 2 | In2O3/ZnO |  | Polycrystalline |  |  | Bottom gate, Bottom contact | n++-Si | SiOx | Thermally grown, 90 nm | 90 | Highly n-doped silicon | Gold with ITO adhesion layer |  |  |  | 9 | 20000 | 100000 | 6.5 | 8.9 | 0.7 | 5*10^7 |  |  | ALD | TMI, DEZ | 200 | 0.8 | H2O, Ar | In:Zn = 0.6:0.4 | In: 1 sec, Zn: 0.015 sec |  |  | 7200 | 300 | Air
Stacked indium oxide+zinc oxide heterostructures as semiconductors in thin film transistor devices: a case study using atomic layer deposition | 2018 | 10.1039/c7tc03724d | ['indium oxide', 'zinc oxide', 'thin-film transistor (TFT)', 'atomic layer deposition (ALD)', 'semiconductors'] | This study investigates the deposition and performance of indium oxide/zinc oxide heterostructures using atomic layer deposition for high-performance thin film transistors. Findings show that film thickness and annealing conditions significantly influence device performance, with optimal results achieved for specific layer configurations and annealing at 300°C. | 3 | In2O3/ZnO |  | Polycrystalline |  |  | Bottom gate, Bottom contact | n++-Si | SiOx | Thermally grown, 90 nm | 90 | Highly n-doped silicon | Gold with ITO adhesion layer |  |  |  | 11 | 20000 | 100000 | 7.1 | 5 | 1.1 | 1*10^6 |  |  | ALD | TMI, DEZ | 200 | 0.8 | H2O, Ar | In:Zn = 0.6:0.4 | In: 1 sec, Zn: 0.015 sec |  |  | 7200 | 300 | Air
Stacked indium oxide+zinc oxide heterostructures as semiconductors in thin film transistor devices: a case study using atomic layer deposition | 2018 | 10.1039/c7tc03724d | ['indium oxide', 'zinc oxide', 'thin-film transistor (TFT)', 'atomic layer deposition (ALD)', 'semiconductors'] | This study investigates the deposition and performance of indium oxide/zinc oxide heterostructures using atomic layer deposition for high-performance thin film transistors. Findings show that film thickness and annealing conditions significantly influence device performance, with optimal results achieved for specific layer configurations and annealing at 300°C. | 4 | In2O3/ZnO |  | Polycrystalline |  |  | Bottom gate, Bottom contact | n++-Si | SiOx | Thermally grown, 90 nm | 90 | Highly n-doped silicon | Gold with ITO adhesion layer |  |  |  | 13 | 20000 | 100000 | 4.6 | 3.3 | 1.9 | 1*10^5 |  |  | ALD | TMI, DEZ | 200 | 0.8 | H2O, Ar | In:Zn = 0.6:0.4 | In: 1 sec, Zn: 0.015 sec |  |  | 7200 | 300 | Air
High-performance amorphous indium gallium zinc oxide thin-film transistors fabricated by atomic layer deposition | 2018 | 10.1109/LED.2018.2812870 | ['Atomic layer deposition', 'high mobility', 'a-IGZO', 'high performance', 'thin-film transistors'] | This paper reports the successful fabrication of high-performance amorphous indium gallium zinc oxide thin-film transistors using atomic layer deposition at a substrate temperature of 250°C. The resulting transistors exhibit a high electron mobility of 22.1 cm2/Vs, a threshold voltage of 2.41V, and an ION/OFF ratio of greater than 1x108, making them suitable for advanced display technologies such as AMOLEDs. | 1 | a-IGZO | In:Ga:Zn = 0.31:0.18:0.51 | Amorphous |  |  | Bottom gate | p-type Si | SiO2 | Thermal, 100 nm | 100 | p-type Si | ITO |  |  |  | 13 | 10000 | 20000 | 26.1 | 1.60 | 0.45 | 7*10^8 |  |  | ALD | In, Ga, Zn | 250 |  | O3 |  | 10 sec each for In, Ga, Zn |  |  | 3600 |  | Air
High-performance amorphous indium gallium zinc oxide thin-film transistors fabricated by atomic layer deposition | 2018 | 10.1109/LED.2018.2812870 | ['Atomic layer deposition', 'high mobility', 'a-IGZO', 'high performance', 'thin-film transistors'] | This paper reports the successful fabrication of high-performance amorphous indium gallium zinc oxide thin-film transistors using atomic layer deposition at a substrate temperature of 250°C. The resulting transistors exhibit a high electron mobility of 22.1 cm2/Vs, a threshold voltage of 2.41V, and an ION/OFF ratio of greater than 1x108, making them suitable for advanced display technologies such as AMOLEDs. | 2 | a-IGZO | In:Ga:Zn = 0.31:0.18:0.51 | Amorphous |  |  | Bottom gate | p-type Si | SiO2 | Thermal, 100 nm | 100 | p-type Si | ITO |  |  |  | 13 | 10000 | 20000 | 22.1 | 2.41 | 0.30 | >1*10^8 |  |  | ALD | In, Ga, Zn | 250 |  | O3 |  | 10 sec each for In, Ga, Zn |  |  | 3600 | 200 | Air
High-performance amorphous indium gallium zinc oxide thin-film transistors fabricated by atomic layer deposition | 2018 | 10.1109/LED.2018.2812870 | ['Atomic layer deposition', 'high mobility', 'a-IGZO', 'high performance', 'thin-film transistors'] | This paper reports the successful fabrication of high-performance amorphous indium gallium zinc oxide thin-film transistors using atomic layer deposition at a substrate temperature of 250°C. The resulting transistors exhibit a high electron mobility of 22.1 cm2/Vs, a threshold voltage of 2.41V, and an ION/OFF ratio of greater than 1x108, making them suitable for advanced display technologies such as AMOLEDs. | 3 | a-IGZO | In:Ga:Zn = 0.31:0.18:0.51 | Amorphous |  |  | Bottom gate | p-type Si | SiO2 | Thermal, 100 nm | 100 | p-type Si | ITO |  |  |  | 13 | 10000 | 20000 | 22.1 | 2.41 | 0.28 | >1*10^8 |  |  | ALD | In, Ga, Zn | 250 |  | O3 |  | 10 sec each for In, Ga, Zn |  |  | 3600 | 300 | Air
High-performance amorphous indium gallium zinc oxide thin-film transistors fabricated by atomic layer deposition | 2018 | 10.1109/LED.2018.2812870 | ['Atomic layer deposition', 'high mobility', 'a-IGZO', 'high performance', 'thin-film transistors'] | This paper reports the successful fabrication of high-performance amorphous indium gallium zinc oxide thin-film transistors using atomic layer deposition at a substrate temperature of 250°C. The resulting transistors exhibit a high electron mobility of 22.1 cm2/Vs, a threshold voltage of 2.41V, and an ION/OFF ratio of greater than 1x108, making them suitable for advanced display technologies such as AMOLEDs. | 4 | a-IGZO | In:Ga:Zn = 0.31:0.18:0.51 | Amorphous |  |  | Bottom gate | p-type Si | SiO2 | Thermal, 100 nm | 100 | p-type Si | ITO |  |  |  | 13 | 10000 | 20000 | 22.1 | 2.41 | 0.24 | >1*10^8 |  |  | ALD | In, Ga, Zn | 250 |  | O3 |  | 10 sec each for In, Ga, Zn |  |  | 3600 | 400 | Air
Sustained hole inversion layer in a wide-bandgap metal-oxide semiconductor with enhanced tunnel current | 2016 | 10.1038/ncomms10632 | ['wide-bandgap semiconductor', 'metal-oxide semiconductor', 'p-type inversion layer', 'tunnel current enhancement', 'thin-film transistors'] | This paper presents a novel approach to developing wide-bandgap metal-oxide n-type semiconductors capable of sustaining a strong p-type inversion layer through the use of a high-dielectric-constant barrier dielectric. The resultant tunnelling-based thin-film transistors demonstrate unprecedented current, power, and transconductance densities, indicating potential applications in next-generation display switches, sensors, RF circuits, and power converters. | 1 | ZnO |  |  |  |  | MOSCAP | Au/Al | HfO2 | PEALD, 100°C, TDMAH | 4 | p-Si |  |  |  |  | 25 | [8 empty] | ALD | DEZ, H2O, TDMAH | 130 |  | Ar |  | ZnO: 0.03 s DEZ, 0.05 s H2O; HfO2: 0.04 s TDMAH |  | 2
Sustained hole inversion layer in a wide-bandgap metal-oxide semiconductor with enhanced tunnel current | 2016 | 10.1038/ncomms10632 | ['wide-bandgap semiconductor', 'metal-oxide semiconductor', 'p-type inversion layer', 'tunnel current enhancement', 'thin-film transistors'] | This paper presents a novel approach to developing wide-bandgap metal-oxide n-type semiconductors capable of sustaining a strong p-type inversion layer through the use of a high-dielectric-constant barrier dielectric. The resultant tunnelling-based thin-film transistors demonstrate unprecedented current, power, and transconductance densities, indicating potential applications in next-generation display switches, sensors, RF circuits, and power converters. | 2 | ZnO |  |  |  |  | MOSCAP | Au/Al | HfO2 | PEALD, 100°C, TDMAH | 4 | Sapphire |  |  |  |  | 25 | [8 empty] | ALD | DEZ, H2O, TDMAH | 130 |  | Ar |  | ZnO: 0.03 s DEZ, 0.05 s H2O; HfO2: 0.04 s TDMAH |  | 2
Sustained hole inversion layer in a wide-bandgap metal-oxide semiconductor with enhanced tunnel current | 2016 | 10.1038/ncomms10632 | ['wide-bandgap semiconductor', 'metal-oxide semiconductor', 'p-type inversion layer', 'tunnel current enhancement', 'thin-film transistors'] | This paper presents a novel approach to developing wide-bandgap metal-oxide n-type semiconductors capable of sustaining a strong p-type inversion layer through the use of a high-dielectric-constant barrier dielectric. The resultant tunnelling-based thin-film transistors demonstrate unprecedented current, power, and transconductance densities, indicating potential applications in next-generation display switches, sensors, RF circuits, and power converters. | 3 | ZnO |  |  |  |  | Tunnelling Junction Transistor | Al | HfO2 | PEALD, 100°C, TDMAH | 4 | p-Si |  | SiN | 50 |  | 25 |  | 10000 | [6 empty] | ALD | DEZ, H2O, TDMAH | 130 |  | Ar |  | ZnO: 0.03 s DEZ, 0.05 s H2O; HfO2: 0.04 s TDMAH |  | 2
Tailoring indium oxide film characteristics through oxygen reactants in atomic layer deposition with highly reactive liquid precursor | 2024 | 10.1016/j.apsusc.2024.160271 | ['Indium oxide', 'Atomic layer deposition', 'Oxygen reactants', 'Substrate temperature', 'Crystallinity'] | Indium oxide (InOx) films were deposited via atomic layer deposition (ALD) using a novel liquid indium precursor. The study explored the effects of different reactants and substrate temperatures on the growth characteristics and film properties. Results showed that the reactant choice significantly influences the crystallinity, growth per cycle, and step coverage of InOx films, highlighting the versatility of the DMITN precursor. | 1 | InOx | In:O = 2:3 | cubic |  | 7.0 | [5 empty] | SiO₂/Si |  |  |  |  | 30 |  |  | 38.8 | [5 empty] | T-ALD | DMITN | 250 |  | O3 |  | 1.0 s – 20 s
Tailoring indium oxide film characteristics through oxygen reactants in atomic layer deposition with highly reactive liquid precursor | 2024 | 10.1016/j.apsusc.2024.160271 | ['Indium oxide', 'Atomic layer deposition', 'Oxygen reactants', 'Substrate temperature', 'Crystallinity'] | Indium oxide (InOx) films were deposited via atomic layer deposition (ALD) using a novel liquid indium precursor. The study explored the effects of different reactants and substrate temperatures on the growth characteristics and film properties. Results showed that the reactant choice significantly influences the crystallinity, growth per cycle, and step coverage of InOx films, highlighting the versatility of the DMITN precursor. | 2 | InOx | In:O = 2:3 | cubic |  | 7.0 | [5 empty] | SiO₂/Si |  |  |  |  | 30 |  |  | 14.7 | [5 empty] | PEALD | DMITN | 250 |  | O2 plasma |  | 1.5 s – 25 s – 5 s |  | 5
Atmospheric pressure spatial ALD of Al2O3 thin films for flexible PEALD IGZO TFT application | 2022 | 10.1016/j.ceramint.2022.03.157 | Atmospheric spatial atomic layer deposition (AP S-ALD), Al2O3, Process parameters, Oxide semiconductor thin film transistors (TFTs) | This study explores the properties of Al2O3 films deposited using atmospheric pressure spatial atomic layer deposition (AP S-ALD) at different temperatures, highlighting their utility as gate insulators in indium gallium zinc oxide thin-film transistors (IGZO TFTs). The research demonstrates outstanding electrical performance, mechanical stability, and reliability of these TFTs, making them suitable for flexible display applications. | 1 | IGZO | In:Ga:Zn = 0.59:0.12:0.29 | Amorphous |  | 2.79 | Top gate - Bottom contact | ITO | Al2O3 | AP S-ALD, 200°C, TMA and O3 precursors | 50 | Polyimide | ITO |  |  |  | 10 |  |  | 52.48 | -3.09 | 0.14 |  | -0.1 | PBS, ±2 MV/cm, 25°C, 3600s, N/A | PE-ALD for IGZO, AP S-ALD for Al2O3 | DADI/TMGa/DEZ for IGZO, TMA/O3 for Al2O3 | 200 | 760 | N2 as carrier and separator
Approaches for 3D Integration Using Plasma‐Enhanced Atomic‐Layer‐Deposited Atomically‐Ordered InGaZnO Transistors with Ultra‐High Mobility | 2023 | 10.1002/smtd.202300549 | indium–gallium–zinc–oxide semiconductors, plasma enhanced atomic layer deposition, reaction energy, thin-film transistors, ultra-high mobility | This study investigates the fabrication and optimization of pseudo-single-crystal indium-gallium-zinc-oxide (PSC-IGZO) transistors using plasma-enhanced atomic layer deposition (PEALD). By controlling plasma power, the research achieves ultra-high mobility (>100 cm²/V·s), reduced defects, and potential applications in 3D integration, showcasing PEALD's promise for next-generation electronics. | 1 | IGZO | In:Ga:Zn = 12:1:1 | Pseudo-single-crystal |  |  | Top gate, Bottom contact | ITO | Al2O3 | PEALD, 200°C, Trimethylaluminium (TMA), O2 plasma |  | Thermal SiO2 (100 nm)/p++ Si | ITO |  |  |  | 22.7 | 40000 | 20000 | 114.31 | -0.44 | 0.08979 |  | 0.53 | PBTS, 4V, 95°C, 3600s, N/A | PEALD | DADI/TMGa/DEZ | 200 | 1.2 mTorr | O2, Ar | In:Ga:Zn = 12:1:1 |  | 100 |  | 10800 | 370 | Dry air
Approaches for 3D Integration Using Plasma‐Enhanced Atomic‐Layer‐Deposited Atomically‐Ordered InGaZnO Transistors with Ultra‐High Mobility | 2023 | 10.1002/smtd.202300549 | indium–gallium–zinc–oxide semiconductors, plasma enhanced atomic layer deposition, reaction energy, thin-film transistors, ultra-high mobility | This study investigates the fabrication and optimization of pseudo-single-crystal indium-gallium-zinc-oxide (PSC-IGZO) transistors using plasma-enhanced atomic layer deposition (PEALD). By controlling plasma power, the research achieves ultra-high mobility (>100 cm²/V·s), reduced defects, and potential applications in 3D integration, showcasing PEALD's promise for next-generation electronics. | 2 | IGZO | In:Ga:Zn = N/A | Pseudo-single-crystal |  |  | Top gate, Bottom contact | ITO | Al2O3 | PEALD, 200°C, Trimethylaluminium (TMA), O2 plasma |  | Thermal SiO2 (100 nm)/p++ Si | ITO |  |  |  | 22.7 | 40000 | 20000 | 130.62 | -1.48 |  |  |  |  | PEALD | DADI/TMGa/DEZ | 200 | 1.2 mTorr | O2, Ar | In:Ga:Zn = 12:1:1 |  | 70
Approaches for 3D Integration Using Plasma‐Enhanced Atomic‐Layer‐Deposited Atomically‐Ordered InGaZnO Transistors with Ultra‐High Mobility | 2023 | 10.1002/smtd.202300549 | indium–gallium–zinc–oxide semiconductors, plasma enhanced atomic layer deposition, reaction energy, thin-film transistors, ultra-high mobility | This study investigates the fabrication and optimization of pseudo-single-crystal indium-gallium-zinc-oxide (PSC-IGZO) transistors using plasma-enhanced atomic layer deposition (PEALD). By controlling plasma power, the research achieves ultra-high mobility (>100 cm²/V·s), reduced defects, and potential applications in 3D integration, showcasing PEALD's promise for next-generation electronics. | 3 | IGZO | In:Ga:Zn = N/A | Pseudo-single-crystal |  |  | Top gate, Bottom contact | ITO | Al2O3 | PEALD, 200°C, Trimethylaluminium (TMA), O2 plasma |  | Thermal SiO2 (100 nm)/p++ Si | ITO |  |  |  | 22.7 | 40000 | 20000 | 38.23 | 1 |  |  |  |  | PEALD | DADI/TMGa/DEZ | 200 | 1.2 mTorr | O2, Ar | In:Ga:Zn = 12:1:1 |  | 300
An organic–inorganic hybrid semiconductor for flexible thin film transistors using molecular layer deposition | 2021 | 10.1039/d0tc05281g | organic–inorganic hybrid, thin-film transistors (TFTs), molecular layer deposition (MLD), atomic layer deposition (ALD), indium oxide, indicone | This study develops an organic-inorganic hybrid semiconductor using indium oxide and indicone layers via MLD and ALD for flexible thin-film transistors. The hybrid films demonstrate enhanced mechanical durability and maintain electrical performance under repeated bending cycles, indicating their potential for flexible electronic applications. |  | InOx/Indicone | 99:1 InOx:Indicone | Amorphous |  |  | Bottom gate | Mo | AlOx | ALD, 200°C, precursor unspecified |  | Polyimide/Glass | Mo |  |  |  | 2024-10-15 00:00:00 | 20000 | 40000 | 2.05 | 2.22 | 0.53 | 6.87*10^6 | -4.99 | NBS | ALD/MLD | INCA-1, H2O2, Hydroquinone | 150 | 300 mTorr | N2 | 99:1 InOx:Indicone | INCA-1: 1 sec, Hydroquinone: 1 sec
Role of ZrO2 incorporation in the suppression of negative bias illumination-induced instability in Zn–Sn–O thin film transistors | 2009 | 10.1063/1.3075612 | ['high-k TiOx dielectric', 'indium-gallium-zinc oxide', 'IGZO', 'thin-film transistors', 'mobility degradation'] | The paper investigates the effect of incorporating high-k TiOx as a gate dielectric on the mobility of IGZO thin-film transistors. It is found that the introduction of the TiOx layer results in significant mobility degradation due to Coulomb scattering, with device performance deteriorating as the TiOx film thickness increases. | 1 | IGZO | In:Ga:Zn = 1:1:1 mol% | Amorphous |  |  | Bottom gate, Top contact | Mo | SiNx/TiOx | Thermal ALD, temperature 250°C, TTIP |  | Si | Pt/Ti |  |  |  | 60 | 10000 | 40000 | 12.5 | 10 | 0.23 | 1.0*10^8 |  |  | PEALD | TTIP | 250 | 3 | O2 |  | 3 |  | 5
Role of ZrO2 incorporation in the suppression of negative bias illumination-induced instability in Zn–Sn–O thin film transistors | 2009 | 10.1063/1.3075612 | ['high-k TiOx dielectric', 'indium-gallium-zinc oxide', 'IGZO', 'thin-film transistors', 'mobility degradation'] | The paper investigates the effect of incorporating high-k TiOx as a gate dielectric on the mobility of IGZO thin-film transistors. It is found that the introduction of the TiOx layer results in significant mobility degradation due to Coulomb scattering, with device performance deteriorating as the TiOx film thickness increases. | 2 | IGZO | In:Ga:Zn = 1:1:1 mol% | Amorphous |  |  | Bottom gate, Top contact | Mo | SiNx/TiOx(2nm) | Thermal ALD, temperature 250°C, TTIP | 2 | Si | Pt/Ti |  |  |  | 60 | 10000 | 40000 | [6 empty] | PEALD | TTIP | 250 | 3 | O2 |  | 3 |  | 5
Role of ZrO2 incorporation in the suppression of negative bias illumination-induced instability in Zn–Sn–O thin film transistors | 2009 | 10.1063/1.3075612 | ['high-k TiOx dielectric', 'indium-gallium-zinc oxide', 'IGZO', 'thin-film transistors', 'mobility degradation'] | The paper investigates the effect of incorporating high-k TiOx as a gate dielectric on the mobility of IGZO thin-film transistors. It is found that the introduction of the TiOx layer results in significant mobility degradation due to Coulomb scattering, with device performance deteriorating as the TiOx film thickness increases. | 3 | IGZO | In:Ga:Zn = 1:1:1 mol% | Amorphous |  |  | Bottom gate, Top contact | Mo | SiNx/TiOx(4nm) | Thermal ALD, temperature 250°C, TTIP | 4 | Si | Pt/Ti |  |  |  | 60 | 10000 | 40000 | [6 empty] | PEALD | TTIP | 250 | 3 | O2 |  | 3 |  | 5
Role of ZrO2 incorporation in the suppression of negative bias illumination-induced instability in Zn–Sn–O thin film transistors | 2009 | 10.1063/1.3075612 | ['high-k TiOx dielectric', 'indium-gallium-zinc oxide', 'IGZO', 'thin-film transistors', 'mobility degradation'] | The paper investigates the effect of incorporating high-k TiOx as a gate dielectric on the mobility of IGZO thin-film transistors. It is found that the introduction of the TiOx layer results in significant mobility degradation due to Coulomb scattering, with device performance deteriorating as the TiOx film thickness increases. | 4 | IGZO | In:Ga:Zn = 1:1:1 mol% | Amorphous |  |  | Bottom gate, Top contact | Mo | SiNx/TiOx(8nm) | Thermal ALD, temperature 250°C, TTIP | 8 | Si | Pt/Ti |  |  |  | 60 | 10000 | 40000 | 1.8 | 5.0 | 0.22 | 3.0*10^7 |  |  | PEALD | TTIP | 250 | 3 | O2 |  | 3 |  | 5
High-quality indium–gallium–zinc oxide films synthesized by atomic layer deposition using a single cocktail precursor based on a liquid-delivery system and their … | 2024 | 10.1039/d4tc01843e | ['indium-gallium-zinc oxide (IGZO)', 'atomic layer deposition (ALD)', 'thin-film transistor (TFT)', 'single cocktail precursor', 'oxygen annealing'] | This study demonstrates the synthesis of high-quality amorphous IGZO films through atomic layer deposition (ALD) using a single cocktail precursor based on a liquid-delivery system. The resulting IGZO thin-film transistors (TFTs) exhibit excellent device performance and operational stability, with notable improvements through oxygen annealing. The process shows potential for various TFT-based applications in display backplanes and logic circuits. | 1 | IGZO | In:Ga:Zn = 1:1:1 mol% | Amorphous |  |  | Bottom gate, Top contact | Highly doped Si | SiO2 | Thermal growth, temperature: N/A, precursor: N/A | 100 | Si with thermally grown SiO2 | Al |  |  |  | 19.8 | 40000 | 600000 | 20 | 0.54 | 0.07 | 5*10^9 |  |  | ALD | TEI/TMG/DEZ | 200 | 1 | O2 | 1:1:1 | In: 1 sec, Ga: 1 sec, Zn: 1 sec | 200 | 5 |  | 300 | Oxygen-enriched (99%)
Erasing-modes dependent performance of a-IGZO TFT memory with atomic-layer-deposited Ni nanocrystal charge storage layer | 2017 | 10.1109/TED.2017.2702702 | ['Erasing modes', 'In–Ga–Zn–O (IGZO)', 'Ni nanocrystals (NCs)', 'nonvolatile memory', 'thin-film transistor (TFT)'] | This paper investigates the performance of amorphous indium–gallium–zinc–oxide thin-film transistor memory devices using atomic-layer-deposited nickel nanocrystals as charge storage media. The study explores different erasing modes and reports that monochromatic light-assisted electrical erasing achieves the highest efficiency. The memory devices show a ten-year window extrapolated to be 4.7 V at room temperature with improved performance for the thinner Al2O3 tunneling layer. | 1 | a-IGZO | In:Ga:Zn = 1:1:1 mol% | Amorphous | 3.45 |  | Bottom gate | p-type Si | Al2O3 | ALD, temperature, precursor | 43 | p-type Si (100) wafers |  | Ni NCs/Al2O3 | 8 nm / 12 nm | ALD |  | 10000 | 100000 | 7.1 |  | 0.7 | 10^7 |  | PBS, 17V, 25°C, 50 ms | PEALD | Al(CH3)3, H2O, nickelocene (NiCp2), NH3-plasma | 300 |  | NH3 |  |  |  |  | 120 | 300 | O2
Amorphous IGZO TFT with High Mobility of ∼70 cm2(V s) via Vertical Dimension Control Using PEALD | 2019 | 10.1021/acsami.9b14310 | InGaZnO (IGZO), atomic layer deposition (ALD), ultrahigh mobility, vertical dimension, plasma-enhanced atomic layer deposition (PEALD) | This study introduces plasma-enhanced atomic layer deposition (PEALD) to fabricate ultrahigh mobility InGaZnO (IGZO) transistors, reaching mobility values up to ~74 cm2/V s while maintaining low carrier densities. Enhanced performance is achieved by controlling the vertical stacking of InOx, ZnOx, and GaOx layers, showcasing the process's potential for next-generation high-resolution display and flexible electronic applications. |  | IGZO | In:Ga:Zn = variable, In2O3 subcycles 4-20 | Amorphous |  | 6.49 - 6.76 | Bottom gate, Top contact | Si | SiO2 | Thermal, 200°C | 100 | Si with native oxide | ITO |  |  |  | 0.3-1.8 | 20000 | 40000 | 4.8 | 2.3 to -1.3 | 0.26 | 8.9*10^8 | 5 | PBS | PEALD | DADI/TMGa/DEZ | 200 |  | O2 plasma | InOx (n): ZnO (1): GaOx (1) |  |  |  | Overnight (~32400) | 450 | Air
Achieving a Low-Voltage, High-Mobility IGZO Transistor through an ALD-Derived Bilayer Channel and a Hafnia-Based Gate Dielectric Stack | 2021 | 10.1021/acsami.0c22677 | atomic-layer deposition (ALD), indium-gallium-zinc oxide (IGZO), bilayer channel, high-κ dielectric, thin-film transistors (TFTs), low operation voltage | This study presents a high-performance, low-voltage transistor leveraging a bilayer indium-gallium-zinc oxide (IGZO) channel and hafnia-based gate dielectric stack, fabricated using atomic-layer deposition. The technology explores optimized materials and interfaces to achieve excellent mobility, low subthreshold swings, and significant bias stability, making it suitable for applications such as ultrahigh-density augmented and virtual reality displays. |  | In0.82Ga0.08Zn0.10O (Boost layer) | In:Ga:Zn = 82:08:10 | Polycrystalline bixbyite | 3.30 |  | Bottom gate | p+-Si | Thermal SiO2 | Thermal oxidation, 100 nm |  | Si | ITO |  |  |  | 13 | 20000 | 40000 | 73 | 1.20 | 0.52 | 15.7*10^7 | 1.98 | PBTS | Thermal ALD | DADI, TMGa, DEZ | 250 |  | Ozone |  | 10 |  |  | 3600 | 500 | Air
Achieving a Low-Voltage, High-Mobility IGZO Transistor through an ALD-Derived Bilayer Channel and a Hafnia-Based Gate Dielectric Stack | 2021 | 10.1021/acsami.0c22677 | atomic-layer deposition (ALD), indium-gallium-zinc oxide (IGZO), bilayer channel, high-κ dielectric, thin-film transistors (TFTs), low operation voltage | This study presents a high-performance, low-voltage transistor leveraging a bilayer indium-gallium-zinc oxide (IGZO) channel and hafnia-based gate dielectric stack, fabricated using atomic-layer deposition. The technology explores optimized materials and interfaces to achieve excellent mobility, low subthreshold swings, and significant bias stability, making it suitable for applications such as ultrahigh-density augmented and virtual reality displays. |  | In0.52Ga0.29Zn0.19O (Base layer) | In:Ga:Zn = 52:29:19 | Amorphous | 3.65 |  | Bottom gate | p+-Si | Thermal SiO2 | Thermal oxidation, 100 nm |  | Si | ITO |  |  |  | 13 | 20000 | 40000 | 18.2 | 0.57 | 0.43 | 8.3*10^7 | 0.6 | PBTS | Thermal ALD | DADI, TMGa, DEZ | 250 |  | Ozone |  | 10 |  |  | 3600 | 500 | Air
Atomic layer deposition of multicomponent amorphous oxide semiconductors with sequential dosing of metal precursors | 2024 | 10.1016/j.matlet.2024.136297 | ['Amorphous oxide semiconductor', 'Atomic layer deposition', 'Multicomponent', 'Thin-film transistors'] | This study investigates the deposition of various indium-based multicomponent amorphous oxide semiconductors (AOSs) using Plasma-Enhanced Atomic Layer Deposition (PEALD) with sequential dosing of metal precursors. The AOS films were employed in thin-film transistors (TFTs), which demonstrated reasonable transfer characteristics, particularly highlighting the superior performance of ITZO films with high indium content. | 1 | IZO | In:Zn = 1:x mol% | Amorphous |  |  | Bottom-gate bottom-contact | ITO | Al2O3 | Thermal ALD, 150°C, precursors not specified | 170 |  | ITO | SiO2 | 100 | PECVD, 300°C, precursor N/A | 10 | 20000 | 40000 | 13.0 | -0.56 | 0.07 |  |  | PBTS, 20V, 60°C, 10000s, air | PEALD | Et2InN(SiMe3)2, Et2Zn | 250 |  | O2 |  | In: 0.5 sec, Zn: 0.2 sec | 100 |  |  | 350 | O2
Atomic layer deposition of multicomponent amorphous oxide semiconductors with sequential dosing of metal precursors | 2024 | 10.1016/j.matlet.2024.136297 | ['Amorphous oxide semiconductor', 'Atomic layer deposition', 'Multicomponent', 'Thin-film transistors'] | This study investigates the deposition of various indium-based multicomponent amorphous oxide semiconductors (AOSs) using Plasma-Enhanced Atomic Layer Deposition (PEALD) with sequential dosing of metal precursors. The AOS films were employed in thin-film transistors (TFTs), which demonstrated reasonable transfer characteristics, particularly highlighting the superior performance of ITZO films with high indium content. | 2 | IZO | In:Zn = 1:y mol% | Amorphous |  |  | Bottom-gate bottom-contact | ITO | Al2O3 | Thermal ALD, 150°C, precursors not specified | 170 |  | ITO | SiO2 | 100 | PECVD, 300°C, precursor N/A | 10 | 20000 | 40000 | 22.6 | -0.60 | 0.09 |  |  | PBTS, 20V, 60°C, 10000s, air | PEALD | Et2InN(SiMe3)2, Et2Zn | 250 |  | O2 |  | In: 1.0 sec, Zn: 0.2 sec | 100 |  |  | 350 | O2
Atomic layer deposition of multicomponent amorphous oxide semiconductors with sequential dosing of metal precursors | 2024 | 10.1016/j.matlet.2024.136297 | ['Amorphous oxide semiconductor', 'Atomic layer deposition', 'Multicomponent', 'Thin-film transistors'] | This study investigates the deposition of various indium-based multicomponent amorphous oxide semiconductors (AOSs) using Plasma-Enhanced Atomic Layer Deposition (PEALD) with sequential dosing of metal precursors. The AOS films were employed in thin-film transistors (TFTs), which demonstrated reasonable transfer characteristics, particularly highlighting the superior performance of ITZO films with high indium content. | 3 | ITO | In:Sn = 1:z mol% | Amorphous |  |  | Bottom-gate bottom-contact | ITO | Al2O3 | Thermal ALD, 150°C, precursors not specified | 170 |  | ITO | SiO2 | 100 | PECVD, 300°C, precursor N/A | 10 | 20000 | 40000 | 27.3 | -1.00 | 0.16 |  |  | PBTS, 20V, 60°C, 10000s, air | PEALD | Et2InN(SiMe3)2, Et3Sn | 250 |  | O2 |  | In: 0.5 sec, Sn: 0.5 sec | 100 |  |  | 350 | O2
Atomic layer deposition of multicomponent amorphous oxide semiconductors with sequential dosing of metal precursors | 2024 | 10.1016/j.matlet.2024.136297 | ['Amorphous oxide semiconductor', 'Atomic layer deposition', 'Multicomponent', 'Thin-film transistors'] | This study investigates the deposition of various indium-based multicomponent amorphous oxide semiconductors (AOSs) using Plasma-Enhanced Atomic Layer Deposition (PEALD) with sequential dosing of metal precursors. The AOS films were employed in thin-film transistors (TFTs), which demonstrated reasonable transfer characteristics, particularly highlighting the superior performance of ITZO films with high indium content. | 4 | ITZO | In:Zn:Sn = 1:x:z mol% | Amorphous |  |  | Bottom-gate bottom-contact | ITO | Al2O3 | Thermal ALD, 150°C, precursors not specified | 170 |  | ITO | SiO2 | 100 | PECVD, 300°C, precursor N/A | 10 | 20000 | 40000 | 33.7 | -0.54 | 0.09 |  |  | PBTS, 20V, 60°C, 10000s, air | PEALD | Et2InN(SiMe3)2, Et3Sn, Et2Zn | 250 |  | O2 |  | In: 0.5 sec, Sn: 0.5 sec, Zn: 0.2 sec | 100 |  |  | 350 | O2
Atomic layer deposition of multicomponent amorphous oxide semiconductors with sequential dosing of metal precursors | 2024 | 10.1016/j.matlet.2024.136297 | ['Amorphous oxide semiconductor', 'Atomic layer deposition', 'Multicomponent', 'Thin-film transistors'] | This study investigates the deposition of various indium-based multicomponent amorphous oxide semiconductors (AOSs) using Plasma-Enhanced Atomic Layer Deposition (PEALD) with sequential dosing of metal precursors. The AOS films were employed in thin-film transistors (TFTs), which demonstrated reasonable transfer characteristics, particularly highlighting the superior performance of ITZO films with high indium content. | 5 | ITZO | In:Zn:Sn = 1:y:z mol% | Amorphous |  |  | Bottom-gate bottom-contact | ITO | Al2O3 | Thermal ALD, 150°C, precursors not specified | 170 |  | ITO | SiO2 | 100 | PECVD, 300°C, precursor N/A | 10 | 20000 | 40000 | 35.9 | -1.01 | 0.09 |  |  | PBTS, 20V, 60°C, 10000s, air | PEALD | Et2InN(SiMe3)2, Et3Sn, Et2Zn | 250 |  | O2 |  | In: 1.0 sec, Sn: 0.5 sec, Zn: 0.2 sec | 100 |  |  | 350 | O2
Stable ZnO thin film transistors by fast open air atomic layer deposition | 2008 | 10.1063/1.2924768 | ['ZnO', 'thin film transistor (TFT)', 'atomic layer deposition (ALD)', 'atmospheric pressure', 'gate dielectric', 'mobility'] | This paper reports on stable, high-performance zinc oxide thin film transistors grown by an atmospheric pressure atomic layer deposition system, with all steps kept below 200°C. The ZnO TFTs demonstrate exceptional stability, high mobility above 10 cm²/Vs, and other favorable device characteristics such as low leakage and high breakdown fields. | 1 | ZnO | Pure ZnO | Polycrystalline |  |  | Bottom gate | Cr/ITO | Al2O3 | Spatial ALD, 200°C, TMA |  | Glass | Al/Ti/Au | Al2O3 | 100 | Spatial ALD, 200°C, TMA | 25 |  |  | 12.5 | 4.8 |  | >10^8 | 0.6 | PBS, 20V, N/A, 16 hours, Vacuum | Spatial ALD | DEZ | 200 |  | NH3, H2O, O2
High-Performance Self-Aligned Top-Gate Amorphous InGaZnO TFTs With 4 nm-Thick Atomic-Layer-Deposited AlOx Insulator | 2022 | 10.1109/LED.2022.3160514 | ['a-IGZO', 'self-aligned top-gate', 'high-κ dielectric', 'ALD', 'ultrathin AlOx', 'equivalent oxide thickness', 'low operation voltage', 'bias stability'] | The paper investigates the electrical characteristics of self-aligned top-gate amorphous InGaZnO thin-film transistors with a 4 nm-thick ALD AlOx gate insulator. These transistors display high performance, including a near-ideal subthreshold swing of 60.9 mV/dec, low off-state current, decent mobility, and superior stability with negligible threshold voltage shifts under electrical bias stresses. | 1 | IGZO | In:Ga:Zn = 1:1:2 mol% | Amorphous |  |  | Top gate | Mo | AlOx | Thermal ALD, 150°C, TMA and O3 | 4 | Glass | Mo |  |  |  | 40 | 104000 to 2400 | 20000 | 14.1 | 0.1 | 0.0609 |  | 0.01 | NBS, -1.0 V, room temperature, 2 hours, ambient (for 0.01 V) PBS, 1.0 V, room temperature, 2 hours, ambient (for 0.02 V) | Thermal ALD | Trimethylaluminum (TMA) | 150 | 0.5 | O3 |  | 30 sec N2 purge | 100 | 120 | 5400 | 300 | O2
High mobility and productivity of flexible In2O3 thin-film transistors on polyimide substrates via atmospheric pressure spatial atomic layer deposition | 2024 | 10.1016/j.apsusc.2023.158950 | ['Atmospheric spatial atomic layer deposition (AP S-ALD)', 'In2O3', 'Process parameters', 'oxide semiconductor thin film transistors (TFTs)'] | This paper explores the fabrication of In2O3 films using atmospheric pressure spatial atomic layer deposition (AP S-ALD) across various temperatures. As temperatures rise from 150°C to 225°C, an increase in growth per cycle (GPC) and refractive index is noted alongside a reduction in carrier concentration and resistance. Utilizing the In2O3 film in top-gate bottom-contact thin film transistors (TG-BC TFTs) demonstrates high performance, characterized by a field-effect mobility of 69.8 cm2/V⋅s and stability across mechanical bending tests, making it promising for flexible electronics. | 1 | In2O3 |  | Amorphous |  | 6.56 | Top gate, Bottom contact | ITO | Al2O3 | AP S-ALD, 250°C, N/A | 50 | PI coated Glass | ITO |  |  |  | 10 | 20000 | 40000 | 1.15 | [5 empty] | AP S-ALD | Trimethylindium (TMI)/O3 | 150 |  | N2 |  |  |  |  | 900 | 125 | Air
High mobility and productivity of flexible In2O3 thin-film transistors on polyimide substrates via atmospheric pressure spatial atomic layer deposition | 2024 | 10.1016/j.apsusc.2023.158950 | ['Atmospheric spatial atomic layer deposition (AP S-ALD)', 'In2O3', 'Process parameters', 'oxide semiconductor thin film transistors (TFTs)'] | This paper explores the fabrication of In2O3 films using atmospheric pressure spatial atomic layer deposition (AP S-ALD) across various temperatures. As temperatures rise from 150°C to 225°C, an increase in growth per cycle (GPC) and refractive index is noted alongside a reduction in carrier concentration and resistance. Utilizing the In2O3 film in top-gate bottom-contact thin film transistors (TG-BC TFTs) demonstrates high performance, characterized by a field-effect mobility of 69.8 cm2/V⋅s and stability across mechanical bending tests, making it promising for flexible electronics. | 2 | In2O3 |  | Amorphous |  | 6.85 | Top gate, Bottom contact | ITO | Al2O3 | AP S-ALD, 250°C, N/A | 50 | PI coated Glass | ITO |  |  |  | 10 | 20000 | 40000 | 37.8 | [5 empty] | AP S-ALD | Trimethylindium (TMI)/O3 | 175 |  | N2 |  |  |  |  | 900 | 125 | Air
High mobility and productivity of flexible In2O3 thin-film transistors on polyimide substrates via atmospheric pressure spatial atomic layer deposition | 2024 | 10.1016/j.apsusc.2023.158950 | ['Atmospheric spatial atomic layer deposition (AP S-ALD)', 'In2O3', 'Process parameters', 'oxide semiconductor thin film transistors (TFTs)'] | This paper explores the fabrication of In2O3 films using atmospheric pressure spatial atomic layer deposition (AP S-ALD) across various temperatures. As temperatures rise from 150°C to 225°C, an increase in growth per cycle (GPC) and refractive index is noted alongside a reduction in carrier concentration and resistance. Utilizing the In2O3 film in top-gate bottom-contact thin film transistors (TG-BC TFTs) demonstrates high performance, characterized by a field-effect mobility of 69.8 cm2/V⋅s and stability across mechanical bending tests, making it promising for flexible electronics. | 3 | In2O3 |  | Bixbyite cubic |  | 7.00 | Top gate, Bottom contact | ITO | Al2O3 | AP S-ALD, 250°C, N/A | 50 | PI coated Glass | ITO |  |  |  | 10 | 20000 | 40000 | 44.4 | [5 empty] | AP S-ALD | Trimethylindium (TMI)/O3 | 200 |  | N2 |  |  |  |  | 900 | 125 | Air
High mobility and productivity of flexible In2O3 thin-film transistors on polyimide substrates via atmospheric pressure spatial atomic layer deposition | 2024 | 10.1016/j.apsusc.2023.158950 | ['Atmospheric spatial atomic layer deposition (AP S-ALD)', 'In2O3', 'Process parameters', 'oxide semiconductor thin film transistors (TFTs)'] | This paper explores the fabrication of In2O3 films using atmospheric pressure spatial atomic layer deposition (AP S-ALD) across various temperatures. As temperatures rise from 150°C to 225°C, an increase in growth per cycle (GPC) and refractive index is noted alongside a reduction in carrier concentration and resistance. Utilizing the In2O3 film in top-gate bottom-contact thin film transistors (TG-BC TFTs) demonstrates high performance, characterized by a field-effect mobility of 69.8 cm2/V⋅s and stability across mechanical bending tests, making it promising for flexible electronics. | 4 | In2O3 |  | Bixbyite cubic |  | 7.09 | Top gate, Bottom contact | ITO | Al2O3 | AP S-ALD, 250°C, N/A | 50 | PI coated Glass | ITO |  |  |  | 10 | 20000 | 40000 | 54.7 | [5 empty] | AP S-ALD | Trimethylindium (TMI)/O3 | 225 |  | N2 |  |  |  |  | 900 | 125 | Air
Atomic layer deposition ZnO: N flexible thin film transistors and the effects of bending on device properties | 2011 | 10.1063/1.3577607 | ['Atomic layer deposition', 'ZnO:N', 'flexible thin film transistors', 'bending effects', 'device properties'] | ZnO:N flexible thin film transistors were fabricated by atomic layer deposition on polyethylene naphthalate substrates, and the effects of bending on the device properties were investigated. The threshold voltage and saturation mobility changed with respect to the amount of substrate bending, showing improved stability compared to single crystal nanowires ZnO field effect transistors. | 1 | ZnO:N | Zn:N = 1:0.01 | Nanocrystalline |  |  | Bottom gate | Ti | Al2O3 | Thermal ALD, 150°C, TMA and H2O | 130 | PEN | Ti |  |  |  | 60 | 20000 | 40000 | 20.9 | 15.2 | 0.91 | 8*10^6 | 0.5 | Bending, 1.1% strain | ALD | DEZ and NH4OH | 125
Comparative analysis on negative-bias-illumination-stress instabilities between planar-and vertical-channel thin-film transistors using InGaZnO active … | 2024 | 10.1016/j.mssp.2024.108665 | ['In-Ga-Zn-O (IGZO)', 'Atomic-layer deposition (ALD)', 'Oxide semiconductor', 'Vertical channel', 'Thin-film-transistor (TFT)'] | This study emphasizes the need to evaluate the operational stabilities of vertical-channel thin-film transistors (VTFTs) with IGZO channel layers for potential use in large-area and high-resolution displays. Device characteristics of VTFTs were compared to conventional planar-channel TFTs (PTFTs) under negative-bias-illumination stress (NBIS). The distinct behavior observed in VTFTs under NBIS is attributed to the photo-ionization of oxygen vacancies and increased defect sites, providing insights into NBIS instability in IGZO VTFTs. | 1 | IGZO | In:Ga:Zn = 1:1:1 mol% | Amorphous |  |  | Top gate (planar) |  |  |  | 45 | [5 empty] | 45 | [6 empty] | -0.08 | NBIS, -2 MV/cm, 0.1 mW/cm² (3600 s) | ALD
Comparative analysis on negative-bias-illumination-stress instabilities between planar-and vertical-channel thin-film transistors using InGaZnO active … | 2024 | 10.1016/j.mssp.2024.108665 | ['In-Ga-Zn-O (IGZO)', 'Atomic-layer deposition (ALD)', 'Oxide semiconductor', 'Vertical channel', 'Thin-film-transistor (TFT)'] | This study emphasizes the need to evaluate the operational stabilities of vertical-channel thin-film transistors (VTFTs) with IGZO channel layers for potential use in large-area and high-resolution displays. Device characteristics of VTFTs were compared to conventional planar-channel TFTs (PTFTs) under negative-bias-illumination stress (NBIS). The distinct behavior observed in VTFTs under NBIS is attributed to the photo-ionization of oxygen vacancies and increased defect sites, providing insights into NBIS instability in IGZO VTFTs. | 2 | IGZO | In:Ga:Zn = 1:1:1 mol% | Amorphous |  |  | Top gate (vertical) |  |  |  | 45 | [5 empty] | 45 | [6 empty] | -0.19 | NBIS, -2 MV/cm, 0.1 mW/cm² (3600 s) | ALD
Interface tailoring through the supply of optimized oxygen and hydrogen to semiconductors for highly stable top-gate-structured high-mobility oxide thin-film transistors | 2019 | 10.1039/c9ra06960g | ['high-mobility oxide thin-film transistors(TFTs)', 'top-gate structure', 'AlOx', 'SiNx', 'plasma treatment', 'atomic layer deposition(ALD)', 'stability', 'electrical characteristics'] | The study explores the fabrication of self-aligned structured oxide thin-film transistors (TFTs) with high mobility and stability, applicable to high-end display backplanes. The research focuses on the integration of thermal atomic layer deposition (T-ALD) of AlOx as the initial gate insulator due to its hydrogen barrier properties, followed by SiNx deposition. It employs O2 or N2O plasma treatments prior to the T-ALD process to control carrier density, showcasing how plasma-treated TFTs exhibit significantly improved transfer and stability characteristics compared to untreated samples. | 1 | ITZO | Al-doped | Amorphous |  |  | Top-gate bottom-contact | Mo | AlOx/SiNx | T-ALD for AlOx, PECVD for SiNx | 200 |  | ITO |  |  |  | 20 | 20000 | 40000 | 35.3 | 2.08 | 0.12 |  | 0.23 | PBTS, 20V, 60°C, 10000s, N/A | O2 plasma treatment before T-ALD | TMA, H2O | 200 |  | O2 |  |  | 200 | 540 |  | 300 | Vacuum
Interface tailoring through the supply of optimized oxygen and hydrogen to semiconductors for highly stable top-gate-structured high-mobility oxide thin-film transistors | 2019 | 10.1039/c9ra06960g | ['high-mobility oxide thin-film transistors(TFTs)', 'top-gate structure', 'AlOx', 'SiNx', 'plasma treatment', 'atomic layer deposition(ALD)', 'stability', 'electrical characteristics'] | The study explores the fabrication of self-aligned structured oxide thin-film transistors (TFTs) with high mobility and stability, applicable to high-end display backplanes. The research focuses on the integration of thermal atomic layer deposition (T-ALD) of AlOx as the initial gate insulator due to its hydrogen barrier properties, followed by SiNx deposition. It employs O2 or N2O plasma treatments prior to the T-ALD process to control carrier density, showcasing how plasma-treated TFTs exhibit significantly improved transfer and stability characteristics compared to untreated samples. | 2 | ITZO | Al-doped | Amorphous |  |  | Top-gate bottom-contact | Mo | AlOx/SiNx | T-ALD for AlOx, PECVD for SiNx | 200 |  | ITO |  |  |  | 20 | 20000 | 40000 | 26.8 | 2.34 | 0.19 |  |  |  | N2O plasma treatment before T-ALD | TMA, H2O | 200 |  | N2O |  |  | 200 | 540 |  | 300 | Vacuum
Interface tailoring through the supply of optimized oxygen and hydrogen to semiconductors for highly stable top-gate-structured high-mobility oxide thin-film transistors | 2019 | 10.1039/c9ra06960g | ['high-mobility oxide thin-film transistors(TFTs)', 'top-gate structure', 'AlOx', 'SiNx', 'plasma treatment', 'atomic layer deposition(ALD)', 'stability', 'electrical characteristics'] | The study explores the fabrication of self-aligned structured oxide thin-film transistors (TFTs) with high mobility and stability, applicable to high-end display backplanes. The research focuses on the integration of thermal atomic layer deposition (T-ALD) of AlOx as the initial gate insulator due to its hydrogen barrier properties, followed by SiNx deposition. It employs O2 or N2O plasma treatments prior to the T-ALD process to control carrier density, showcasing how plasma-treated TFTs exhibit significantly improved transfer and stability characteristics compared to untreated samples. | 3 | ITZO | Al-doped | Amorphous |  |  | Top-gate bottom-contact | Mo | AlOx/SiNx | PE-ALD for AlOx, PECVD for SiNx | 200 |  | ITO |  |  |  | 20 | 20000 | 40000 | 33.2 | 3.06 | 0.10 |  | 7.49 | PBTS, 20V, 60°C, 10000s, N/A | PE-ALD without plasma treatment | TMA, O2 plasma | [8 empty] | 300 | Vacuum
Plasma-enhanced atomic layer deposited indium oxide film using a novel dimethylbutylamino-trimethylindium precursor for thin film transistors | 2021 | 10.1116/6.0000842 | ['plasma-enhanced atomic layer deposition', 'indium oxide', 'dimethylbutylamino-trimethylindium', 'thin film transistors', 'DATI precursor'] | This study analyzes plasma-enhanced atomic layer deposited indium oxide (InOx) films using a new [dimethylbutylamino]trimethylindium (DATI) precursor and Ar/O2 plasma. Findings indicated high growth per cycle rates and minimal impurities, resulting in InOx films with excellent electrical properties. These films showed potential for use in thin film transistors (TFTs) due to superior switching performance. | 1 | InOx |  | Polycrystalline | 3.44 |  | inverted staggered bottom gate | n++ Si | SiO2 | Thermal, 100 nm | 100 | Si | ITO |  |  |  | 20 | 20000 | 40000 | 10.9 | 2.5 | 0.36 | 5.7*10^8 |  |  | PEALD | (dimethylbutylamino) trimethylindium (DATI) | 100 | 1.2 | Ar, O2 |  | 1.5 | 300 | 5 | 3600 | 250 | UV/ozone (O3)
Plasma-enhanced atomic layer deposited indium oxide film using a novel dimethylbutylamino-trimethylindium precursor for thin film transistors | 2021 | 10.1116/6.0000842 | ['plasma-enhanced atomic layer deposition', 'indium oxide', 'dimethylbutylamino-trimethylindium', 'thin film transistors', 'DATI precursor'] | This study analyzes plasma-enhanced atomic layer deposited indium oxide (InOx) films using a new [dimethylbutylamino]trimethylindium (DATI) precursor and Ar/O2 plasma. Findings indicated high growth per cycle rates and minimal impurities, resulting in InOx films with excellent electrical properties. These films showed potential for use in thin film transistors (TFTs) due to superior switching performance. | 2 | InOx |  | Polycrystalline | 3.44 |  | inverted staggered bottom gate | n++ Si | SiO2 | Thermal, 100 nm | 100 | Si | ITO |  |  |  | 20 | 20000 | 40000 | 15.4 | -3.2 | 0.46 | 1.5*10^9 |  |  | PEALD | (dimethylbutylamino) trimethylindium (DATI) | 150 | 1.2 | Ar, O2 |  | 1.5 | 300 | 5 | 3600 | 250 | UV/ozone (O3)
Plasma-enhanced atomic layer deposited indium oxide film using a novel dimethylbutylamino-trimethylindium precursor for thin film transistors | 2021 | 10.1116/6.0000842 | ['plasma-enhanced atomic layer deposition', 'indium oxide', 'dimethylbutylamino-trimethylindium', 'thin film transistors', 'DATI precursor'] | This study analyzes plasma-enhanced atomic layer deposited indium oxide (InOx) films using a new [dimethylbutylamino]trimethylindium (DATI) precursor and Ar/O2 plasma. Findings indicated high growth per cycle rates and minimal impurities, resulting in InOx films with excellent electrical properties. These films showed potential for use in thin film transistors (TFTs) due to superior switching performance. | 3 | InOx |  | Polycrystalline | 3.47 |  | inverted staggered bottom gate | n++ Si | SiO2 | Thermal, 100 nm | 100 | Si | ITO |  |  |  | 20 | 20000 | 40000 | 15.7 | -7.9 | 0.51 | 1.8*10^9 |  |  | PEALD | (dimethylbutylamino) trimethylindium (DATI) | 200 | 1.2 | Ar, O2 |  | 1.5 | 300 | 5 | 3600 | 250 | UV/ozone (O3)
Plasma-enhanced atomic layer deposited indium oxide film using a novel dimethylbutylamino-trimethylindium precursor for thin film transistors | 2021 | 10.1116/6.0000842 | ['plasma-enhanced atomic layer deposition', 'indium oxide', 'dimethylbutylamino-trimethylindium', 'thin film transistors', 'DATI precursor'] | This study analyzes plasma-enhanced atomic layer deposited indium oxide (InOx) films using a new [dimethylbutylamino]trimethylindium (DATI) precursor and Ar/O2 plasma. Findings indicated high growth per cycle rates and minimal impurities, resulting in InOx films with excellent electrical properties. These films showed potential for use in thin film transistors (TFTs) due to superior switching performance. | 4 | InOx |  | Polycrystalline | 3.5 |  | inverted staggered bottom gate | n++ Si | SiO2 | Thermal, 100 nm | 100 | Si | ITO |  |  |  | 20 | 20000 | 40000 | 17.5 | -12.0 | 0.58 | 2.9*10^9 |  |  | PEALD | (dimethylbutylamino) trimethylindium (DATI) | 250 | 1.2 | Ar, O2 |  | 1.5 | 300 | 5 | 3600 | 250 | UV/ozone (O3)
Transparent ZnO-TFT arrays fabricated by atomic layer deposition | 2008 | 10.1149/1.2801017 | ['Transparent Thin Film Transistors (TFTs)', 'Zinc Oxide (ZnO)', 'Atomic Layer Deposition (ALD)', 'Transparent Electronics', 'Wet-Etching Process'] | This paper reports the fabrication of transparent ZnO thin-film transistor (TFT) arrays on glass substrates using atomic layer deposition (ALD). The ALD method was chosen for its ability to produce uniform, high-quality thin films over large areas at low temperatures. The study compares the performance of TFTs patterned by lift-off and wet-etching processes, highlights challenges in carrier density control, and discusses the impact of fabrication parameters on device characteristics, such as mobility and off-current. | 1 | ZnO |  | Nanocrystalline | 3.37 |  | Bottom gate-Bottom contact | ITO | Al2O3 | ALD, 250°C, TMA and H2O | 160 | Glass | ZnO:Al |  |  |  | 42 | 100 | 1000 | 1.13 | 0.8 | 1.65 | 1.0*10^6 |  |  | ALD | DEZ/H2O | 100 | 3 | Ar |  | DEZ: 0.5 sec, H2O: 1.5 sec, Ar purge: 2 sec
Transparent ZnO-TFT arrays fabricated by atomic layer deposition | 2008 | 10.1149/1.2801017 | ['Transparent Thin Film Transistors (TFTs)', 'Zinc Oxide (ZnO)', 'Atomic Layer Deposition (ALD)', 'Transparent Electronics', 'Wet-Etching Process'] | This paper reports the fabrication of transparent ZnO thin-film transistor (TFT) arrays on glass substrates using atomic layer deposition (ALD). The ALD method was chosen for its ability to produce uniform, high-quality thin films over large areas at low temperatures. The study compares the performance of TFTs patterned by lift-off and wet-etching processes, highlights challenges in carrier density control, and discusses the impact of fabrication parameters on device characteristics, such as mobility and off-current. | 2 | ZnO |  | Nanocrystalline | 3.37 |  | Bottom gate-Bottom contact | ITO | Al2O3 | ALD, 250°C, TMA and H2O | 160 | Glass | ZnO:Al |  |  |  | 72 | 100 | 1000 |  | -4 | 1.77 | 1.0*10^6 |  |  | ALD | DEZ/H2O | 100 | 3 | Ar |  | DEZ: 0.5 sec, H2O: 1.5 sec, Ar purge: 2 sec
A study on the thermoelectric properties of ALD-grown aluminum-doped tin oxide with respect to nanostructure modulations | 2018 | 10.1016/j.ceramint.2017.10.141 | ['Aluminum doped tin oxide', 'Atomic layer deposition', 'Thermoelectric material', 'Seebeck', 'Power factor'] | The paper investigates the thermoelectric properties of aluminum-doped tin oxide (ATO) thin films synthesized by thermal atomic layer deposition (ALD), focusing on the effect of varying aluminum concentrations. It was found that the optimal thermoelectric efficiency, indicated by a peak power factor of 0.49 mW/K2m, occurs at an aluminum concentration of approximately 1.50 at%, with efficiency primarily determined by free carrier concentration and influenced by the overall crystal structure. | 1 | ATO | Sn:Al = 41.1:1.5 at% | Polycrystalline | 3.43 | [6 empty] | Si/SiO2/Glass |  |  |  |  | 120 | [8 empty] | Thermal ALD | TDMASn/TMA | 250 | 0.3 | N2, H2O2 | SnOX:Al2O3 = 37:1 | Sn: 1 s, Al: 0.3 s
A study on the thermoelectric properties of ALD-grown aluminum-doped tin oxide with respect to nanostructure modulations | 2018 | 10.1016/j.ceramint.2017.10.141 | ['Aluminum doped tin oxide', 'Atomic layer deposition', 'Thermoelectric material', 'Seebeck', 'Power factor'] | The paper investigates the thermoelectric properties of aluminum-doped tin oxide (ATO) thin films synthesized by thermal atomic layer deposition (ALD), focusing on the effect of varying aluminum concentrations. It was found that the optimal thermoelectric efficiency, indicated by a peak power factor of 0.49 mW/K2m, occurs at an aluminum concentration of approximately 1.50 at%, with efficiency primarily determined by free carrier concentration and influenced by the overall crystal structure. | 2 | ATO | Sn:Al = 39.3:4.3 at% | Polycrystalline | [7 empty] | Si/SiO2/Glass |  |  |  |  | 120 | [8 empty] | Thermal ALD | TDMASn/TMA | 250 | 0.3 | N2, H2O2 | SnOX:Al2O3 = 14:1 | Sn: 1 s, Al: 0.3 s
Threshold voltage shifts in top-gate Al-doped ZnO TFTs by adjusting the position of Al dopant layer during the atomic-layer deposition process | 2015 |  | ['Threshold voltage shifts', 'top-gate', 'Al-doped ZnO', 'TFTs', 'atomic-layer deposition process'] | This paper investigates the effects of controlling the relative positions of Al dopant layers on the device characteristics of thin-film transistors using Al-doped ZnO (AZO) active channels. The work demonstrates that positional adjustments of the Al dopant within the ZnO matrix significantly influence the threshold voltage (VTH) without affecting mobility and other device parameters. The study highlights the importance of dopant layer positioning and its potential to enhance AZO TFT performance. | 1 | AZO | Zn:Al = 98:2 at% | Amorphous |  |  | Top gate | ITO | Al2O3 | ALD, 150°C | 100 | Glass | ITO | Al2O3 | 9 | ALD, 150°C | 10 | 20000 | 40000 | 1.3 | -10.1 | 0.77 | 2.6*10^7 | -0.29 | PBS, 20V, RT, 10.5V, 10^4 sec, air | ALD | Diethylzinc (DEZ)/Trimethylaluminum (TMA) | 100 |  | H2O
Threshold voltage shifts in top-gate Al-doped ZnO TFTs by adjusting the position of Al dopant layer during the atomic-layer deposition process | 2015 |  | ['Threshold voltage shifts', 'top-gate', 'Al-doped ZnO', 'TFTs', 'atomic-layer deposition process'] | This paper investigates the effects of controlling the relative positions of Al dopant layers on the device characteristics of thin-film transistors using Al-doped ZnO (AZO) active channels. The work demonstrates that positional adjustments of the Al dopant within the ZnO matrix significantly influence the threshold voltage (VTH) without affecting mobility and other device parameters. The study highlights the importance of dopant layer positioning and its potential to enhance AZO TFT performance. | 2 | AZO | Zn:Al = 98:2 at% | Amorphous |  |  | Top gate | ITO | Al2O3 | ALD, 150°C | 100 | Glass | ITO | Al2O3 | 9 | ALD, 150°C | 10 | 20000 | 40000 | 1.0 | -3.5 | 0.65 | 2.3*10^7 | -0.51 | PBS, 20V, RT, 10.5V, 10^4 sec, air | ALD | Diethylzinc (DEZ)/Trimethylaluminum (TMA) | 100 |  | H2O
Threshold voltage shifts in top-gate Al-doped ZnO TFTs by adjusting the position of Al dopant layer during the atomic-layer deposition process | 2015 |  | ['Threshold voltage shifts', 'top-gate', 'Al-doped ZnO', 'TFTs', 'atomic-layer deposition process'] | This paper investigates the effects of controlling the relative positions of Al dopant layers on the device characteristics of thin-film transistors using Al-doped ZnO (AZO) active channels. The work demonstrates that positional adjustments of the Al dopant within the ZnO matrix significantly influence the threshold voltage (VTH) without affecting mobility and other device parameters. The study highlights the importance of dopant layer positioning and its potential to enhance AZO TFT performance. | 3 | AZO | Zn:Al = 98:2 at% | Amorphous |  |  | Top gate | ITO | Al2O3 | ALD, 150°C | 100 | Glass | ITO | Al2O3 | 9 | ALD, 150°C | 10 | 20000 | 40000 | 1.2 | -1.5 | 0.78 | 4.5*10^7 | -0.98 | PBS, 20V, RT, 10.5V, 10^4 sec, air | ALD | Diethylzinc (DEZ)/Trimethylaluminum (TMA) | 100 |  | H2O
Threshold voltage shifts in top-gate Al-doped ZnO TFTs by adjusting the position of Al dopant layer during the atomic-layer deposition process | 2015 |  | ['Threshold voltage shifts', 'top-gate', 'Al-doped ZnO', 'TFTs', 'atomic-layer deposition process'] | This paper investigates the effects of controlling the relative positions of Al dopant layers on the device characteristics of thin-film transistors using Al-doped ZnO (AZO) active channels. The work demonstrates that positional adjustments of the Al dopant within the ZnO matrix significantly influence the threshold voltage (VTH) without affecting mobility and other device parameters. The study highlights the importance of dopant layer positioning and its potential to enhance AZO TFT performance. | 4 | AZO | Zn:Al = 96:4 at% | Amorphous |  |  | Top gate | ITO | Al2O3 | ALD, 150°C | 100 | Glass | ITO | Al2O3 | 9 | ALD, 150°C | 10 | 20000 | 40000 | 2.1 | -6.2 | 0.57 | 18*10^7 |  |  | ALD | Diethylzinc (DEZ)/Trimethylaluminum (TMA) | 100 |  | H2O
Threshold voltage shifts in top-gate Al-doped ZnO TFTs by adjusting the position of Al dopant layer during the atomic-layer deposition process | 2015 |  | ['Threshold voltage shifts', 'top-gate', 'Al-doped ZnO', 'TFTs', 'atomic-layer deposition process'] | This paper investigates the effects of controlling the relative positions of Al dopant layers on the device characteristics of thin-film transistors using Al-doped ZnO (AZO) active channels. The work demonstrates that positional adjustments of the Al dopant within the ZnO matrix significantly influence the threshold voltage (VTH) without affecting mobility and other device parameters. The study highlights the importance of dopant layer positioning and its potential to enhance AZO TFT performance. | 5 | AZO | Zn:Al = 96:4 at% | Amorphous |  |  | Top gate | ITO | Al2O3 | ALD, 150°C | 100 | Glass | ITO | Al2O3 | 9 | ALD, 150°C | 10 | 20000 | 40000 | 0.2 | 1.4 | 1.2 | 1.2*10^7 |  |  | ALD | Diethylzinc (DEZ)/Trimethylaluminum (TMA) | 100 |  | H2O
Formation of ZnO Nanoparticles by Atomic Layer Deposition for the Nonvolatile Memory Thin-Film Transistor Applications | 2016 | 10.1149/07510.0241ecst | ['ZnO nanoparticles', 'atomic layer deposition (ALD)', 'nonvolatile memory', 'thin-film transistor (TFT)', 'charge-trap centers'] | This paper demonstrates a low-temperature atomic-layer-deposition process for the formation of ZnO nanoparticles used as charge-trap centers in nonvolatile memory thin-film transistors. The study shows the potential of ZnO nanoparticles in enhancing memory window and high-speed program operations, making them promising candidates for future high-performance flexible and transparent memory devices. | 1 | IGZO |  | Amorphous |  |  | Top gate | ITO | Al2O3 | ALD, 150°C, TMA and H2O | 5 | Glass | ITO | Al2O3 | 5 | ALD, N/A, N/A | 20 | 40000 | 40000 | [6 empty] | RF magnetron sputtering for IGZO |  | 160 |  |  |  | DEZ: 0.1, H2O: 0.1
Formation of ZnO Nanoparticles by Atomic Layer Deposition for the Nonvolatile Memory Thin-Film Transistor Applications | 2016 | 10.1149/07510.0241ecst | ['ZnO nanoparticles', 'atomic layer deposition (ALD)', 'nonvolatile memory', 'thin-film transistor (TFT)', 'charge-trap centers'] | This paper demonstrates a low-temperature atomic-layer-deposition process for the formation of ZnO nanoparticles used as charge-trap centers in nonvolatile memory thin-film transistors. The study shows the potential of ZnO nanoparticles in enhancing memory window and high-speed program operations, making them promising candidates for future high-performance flexible and transparent memory devices. | 2 | ZnO (NP-CTL) / IGZO |  |  |  |  | Top gate | ITO | Al2O3 | ALD, 150°C, TMA and H2O | 5 | Glass | ITO | Al2O3 | 5 | ALD, N/A, N/A | 20 (IGZO) + varied (ZnO) | 40000 | 40000 |  |  |  | 3*10^7 | 0.6 | Program/erase with voltage pulses as short as 1 µs | ALD for ZnO nanoparticles | DEZ/H2O | 160 |  |  |  | DEZ: 0.1, H2O: 0.1
Electrical characterization of metal-insulator-semiconductor capacitors having double-layered atomic-layer-deposited Al2O3 and ZnO for transparent thin film … | 2010 | 10.1149/1.3421680 | ['Metal-Insulator-Semiconductor (MIS)', 'Atomic Layer Deposition (ALD)', 'ZnO', 'Al2O3', 'Transparent Thin Film Transistors (TFTs)'] | The paper investigates the electrical characteristics of metal-insulator-semiconductor (MIS) capacitors with Al/Al2O3/ZnO structures using capacitance-voltage (C-V) measurements. Various deposition conditions for Al2O3 layers shown significant impacts on the electrical behaviors, illustrating the importance of precise control in atomic layer deposition process parameters for achieving optimal device performance. | 1 | ZnO |  |  | 3.37 | 5.6 | MIS capacitors | Al | Al2O3 | PEALD, 200°C, TMA, O2 plasma |  | ITO/glass |  |  |  |  | 20 | [8 empty] | PEALD | DEZ, O2 plasma | 200 | 3 | Ar, O2 |  | 2.5s for DEZ, 4s for Ar purge, 1.5s for O2 plasma, 1s for Ar purge | 130 |  | 3600 | 200 | N2
Electrical characterization of metal-insulator-semiconductor capacitors having double-layered atomic-layer-deposited Al2O3 and ZnO for transparent thin film … | 2010 | 10.1149/1.3421680 | ['Metal-Insulator-Semiconductor (MIS)', 'Atomic Layer Deposition (ALD)', 'ZnO', 'Al2O3', 'Transparent Thin Film Transistors (TFTs)'] | The paper investigates the electrical characteristics of metal-insulator-semiconductor (MIS) capacitors with Al/Al2O3/ZnO structures using capacitance-voltage (C-V) measurements. Various deposition conditions for Al2O3 layers shown significant impacts on the electrical behaviors, illustrating the importance of precise control in atomic layer deposition process parameters for achieving optimal device performance. | 2 | ZnO |  |  | 3.37 | 5.6 | MIS capacitors | Al | Al2O3 | PEALD, 200°C, TMA, H2O |  | ITO/glass |  |  |  |  | 20 | [8 empty] | PEALD | DEZ, H2O | 200 | 3 | Ar, O2 |  | 2.5s for DEZ, 4s for Ar purge, 1.5s for H2O, 4s for Ar purge |  |  | 3600 | 200 | N2
Electrical characterization of metal-insulator-semiconductor capacitors having double-layered atomic-layer-deposited Al2O3 and ZnO for transparent thin film … | 2010 | 10.1149/1.3421680 | ['Metal-Insulator-Semiconductor (MIS)', 'Atomic Layer Deposition (ALD)', 'ZnO', 'Al2O3', 'Transparent Thin Film Transistors (TFTs)'] | The paper investigates the electrical characteristics of metal-insulator-semiconductor (MIS) capacitors with Al/Al2O3/ZnO structures using capacitance-voltage (C-V) measurements. Various deposition conditions for Al2O3 layers shown significant impacts on the electrical behaviors, illustrating the importance of precise control in atomic layer deposition process parameters for achieving optimal device performance. | 3 | ZnO |  |  | 3.37 | 5.6 | MIS capacitors | Al | Al2O3 | PEALD, 200°C, TMA, O3 |  | ITO/glass |  |  |  |  | 20 | [8 empty] | PEALD | DEZ, O3 | 200 | 3 | Ar, O2 |  | 2.5s for DEZ, 4s for Ar purge, 6s for O3, 4s for Ar purge |  |  | 3600 | 200 | N2
Electrical characterization of metal-insulator-semiconductor capacitors having double-layered atomic-layer-deposited Al2O3 and ZnO for transparent thin film … | 2010 | 10.1149/1.3421680 | ['Metal-Insulator-Semiconductor (MIS)', 'Atomic Layer Deposition (ALD)', 'ZnO', 'Al2O3', 'Transparent Thin Film Transistors (TFTs)'] | The paper investigates the electrical characteristics of metal-insulator-semiconductor (MIS) capacitors with Al/Al2O3/ZnO structures using capacitance-voltage (C-V) measurements. Various deposition conditions for Al2O3 layers shown significant impacts on the electrical behaviors, illustrating the importance of precise control in atomic layer deposition process parameters for achieving optimal device performance. | 4 | ZnO |  |  | 3.37 | 5.6 | MIS capacitors | Al | Al2O3 | PEALD, 200°C, TMA, O2 plasma |  | p-Si |  |  |  |  | 20 | [8 empty] | PEALD | DEZ, O2 plasma | 200 | 3 | Ar, O2 |  | 2.5s for DEZ, 4s for Ar purge, 1.5s for O2 plasma, 1s for Ar purge | 130 |  | 3600 | 200 | N2
Electrical characterization of metal-insulator-semiconductor capacitors having double-layered atomic-layer-deposited Al2O3 and ZnO for transparent thin film … | 2010 | 10.1149/1.3421680 | ['Metal-Insulator-Semiconductor (MIS)', 'Atomic Layer Deposition (ALD)', 'ZnO', 'Al2O3', 'Transparent Thin Film Transistors (TFTs)'] | The paper investigates the electrical characteristics of metal-insulator-semiconductor (MIS) capacitors with Al/Al2O3/ZnO structures using capacitance-voltage (C-V) measurements. Various deposition conditions for Al2O3 layers shown significant impacts on the electrical behaviors, illustrating the importance of precise control in atomic layer deposition process parameters for achieving optimal device performance. | 5 | ZnO |  |  | 3.37 | 5.6 | MIS capacitors | Al | Al2O3 | PEALD, 200°C, TMA, H2O |  | p-Si |  |  |  |  | 20 | [8 empty] | PEALD | DEZ, H2O | 200 | 3 | Ar, O2 |  | 2.5s for DEZ, 4s for Ar purge, 1.5s for H2O, 4s for Ar purge |  |  | 3600 | 200 | N2
Electrical characterization of metal-insulator-semiconductor capacitors having double-layered atomic-layer-deposited Al2O3 and ZnO for transparent thin film … | 2010 | 10.1149/1.3421680 | ['Metal-Insulator-Semiconductor (MIS)', 'Atomic Layer Deposition (ALD)', 'ZnO', 'Al2O3', 'Transparent Thin Film Transistors (TFTs)'] | The paper investigates the electrical characteristics of metal-insulator-semiconductor (MIS) capacitors with Al/Al2O3/ZnO structures using capacitance-voltage (C-V) measurements. Various deposition conditions for Al2O3 layers shown significant impacts on the electrical behaviors, illustrating the importance of precise control in atomic layer deposition process parameters for achieving optimal device performance. | 6 | ZnO |  |  | 3.37 | 5.6 | MIS capacitors | Al | Al2O3 | PEALD, 200°C, TMA, O3 |  | p-Si |  |  |  |  | 20 | [8 empty] | PEALD | DEZ, O3 | 200 | 3 | Ar, O2 |  | 2.5s for DEZ, 4s for Ar purge, 6s for O3, 4s for Ar purge |  |  | 3600 | 200 | N2
Consistent Performance ZnO TFT Based Single Transistor Nonvolatile Memory with Minimal Charge Loss | 2024 | 10.1007/s42341-024-00519-2 | ['Hysteresis', 'Interface Traps', 'Memory Margin', 'NVM', 'Threshold Voltage', 'TFT', 'Retention time'] | This article reports on a transparent bottom gate ZnO TFT based single transistor nonvolatile memory (NVM). The investigation reveals how acceptor traps in the channel capture electrons, impacting threshold voltage and demonstrating a fast read/write performance with a retention time exceeding 10 years. Variations in geometrical and device parameters like channel length, temperature, oxide thickness, and energy level were explored to understand their impact on device performance. | 1 | ZnO |  |  |  |  | Bottom gate | Al | Si3N4 | PECVD | 200 | Si | Al |  |  |  | 20 | 80000 | 200000 |  |  |  | 1.8*10^9 |  |  | ALD | [10 empty] | Oxygen-rich
Consistent Performance ZnO TFT Based Single Transistor Nonvolatile Memory with Minimal Charge Loss | 2024 | 10.1007/s42341-024-00519-2 | ['Hysteresis', 'Interface Traps', 'Memory Margin', 'NVM', 'Threshold Voltage', 'TFT', 'Retention time'] | This article reports on a transparent bottom gate ZnO TFT based single transistor nonvolatile memory (NVM). The investigation reveals how acceptor traps in the channel capture electrons, impacting threshold voltage and demonstrating a fast read/write performance with a retention time exceeding 10 years. Variations in geometrical and device parameters like channel length, temperature, oxide thickness, and energy level were explored to understand their impact on device performance. | 2 | ZnO |  |  |  |  | Bottom gate | Al | Si3N4 | PECVD | 300 | Si | Al |  |  |  | 20 | 114000 | 200000 | [6 empty] | ALD | [10 empty] | Oxygen-rich
Consistent Performance ZnO TFT Based Single Transistor Nonvolatile Memory with Minimal Charge Loss | 2024 | 10.1007/s42341-024-00519-2 | ['Hysteresis', 'Interface Traps', 'Memory Margin', 'NVM', 'Threshold Voltage', 'TFT', 'Retention time'] | This article reports on a transparent bottom gate ZnO TFT based single transistor nonvolatile memory (NVM). The investigation reveals how acceptor traps in the channel capture electrons, impacting threshold voltage and demonstrating a fast read/write performance with a retention time exceeding 10 years. Variations in geometrical and device parameters like channel length, temperature, oxide thickness, and energy level were explored to understand their impact on device performance. | 3 | ZnO |  |  |  |  | Bottom gate | Al | Si3N4 | PECVD | 400 | Si | Al |  |  |  | 20 | 147000 | 200000 | [6 empty] | ALD | [10 empty] | Oxygen-rich
Enhanced negative bias illumination stability of ZnO thin film transistors by using a two-step oxidation method | 2022 | 10.1109/TED.2022.3159284 | ['Atomic layer deposition (ALD)', 'bilayer channel', 'negative bias illumination stability', 'thin-film transistors (TFTs)', 'ZnO'] | The study proposes a two-step oxidation method to improve the stability of ZnO thin-film transistors (TFTs) under negative bias illumination stress (NBIS) by adding O₃ treatment after each growth cycle during atomic layer deposition. This technique reduces the threshold voltage shift and enhances field-effect mobility by employing a ZnO bilayer structure with distinct oxidants, achieving both high performance and excellent stability. | 1 | ZnO |  | Amorphous | 3.4 |  | Bottom gate |  | Al2O3 | ALD, temperature: 100°C, Trimethylaluminum and H2O | 36 | p+-Si | Au/Cr | Al2O3 | 20 | ALD, 100°C | 16 | 200000 | 50000 | 18.4 |  | 0.32 |  | 0.98 | NBIS, -20V, 25°C, 3600 s, air | ALD | Diethylzinc | 100 |  | H2O, O3
Enhanced negative bias illumination stability of ZnO thin film transistors by using a two-step oxidation method | 2022 | 10.1109/TED.2022.3159284 | ['Atomic layer deposition (ALD)', 'bilayer channel', 'negative bias illumination stability', 'thin-film transistors (TFTs)', 'ZnO'] | The study proposes a two-step oxidation method to improve the stability of ZnO thin-film transistors (TFTs) under negative bias illumination stress (NBIS) by adding O₃ treatment after each growth cycle during atomic layer deposition. This technique reduces the threshold voltage shift and enhances field-effect mobility by employing a ZnO bilayer structure with distinct oxidants, achieving both high performance and excellent stability. | 2 | ZnO |  | Amorphous | 3.4 |  | Bottom gate |  | Al2O3 | ALD, temperature: 100°C, Trimethylaluminum and H2O | 36 | p+-Si | Au/Cr | Al2O3 | 20 | ALD, 100°C | 16 | 200000 | 50000 | 31.2 |  |  |  | 4.39 | NBIS, -20V, 25°C, 3600 s, air | ALD | Diethylzinc | 100 |  | H2O
Enhanced negative bias illumination stability of ZnO thin film transistors by using a two-step oxidation method | 2022 | 10.1109/TED.2022.3159284 | ['Atomic layer deposition (ALD)', 'bilayer channel', 'negative bias illumination stability', 'thin-film transistors (TFTs)', 'ZnO'] | The study proposes a two-step oxidation method to improve the stability of ZnO thin-film transistors (TFTs) under negative bias illumination stress (NBIS) by adding O₃ treatment after each growth cycle during atomic layer deposition. This technique reduces the threshold voltage shift and enhances field-effect mobility by employing a ZnO bilayer structure with distinct oxidants, achieving both high performance and excellent stability. | 3 | ZnO/ZnO |  | Amorphous | 3.4 |  | Bottom gate |  | Al2O3 | ALD, temperature: 100°C, Trimethylaluminum and H2O | 36 | p+-Si | Au/Cr | Al2O3 | 20 | ALD, 100°C | 23 | 200000 | 50000 | 32.1 |  | 0.27 |  | 2.34 | NBIS, -20V, 25°C, 3600 s, air | ALD | Diethylzinc | 100 |  | H2O, O3
Fabrication of 3D ZnO hollow shell structures by prism holographic lithography and atomic layer deposition | 2014 | 10.1039/c3tc32366h | ['3D ZnO hollow shell structures', 'prism holographic lithography (PHL)', 'atomic layer deposition (ALD)', 'inverse photonic crystals (PCs)', 'calcination'] | The paper presents a method of fabricating highly uniform 3D ZnO hollow shell structures by combining prism holographic lithography and atomic layer deposition. This process results in dense ZnO films with no volume shrinkage during calcination, providing excellent optical properties and mechanical stability. These ZnO structures can be used for applications such as gas sensors, leveraging their high porosity and large surface area. | 1 | ZnO | Zn | Polycrystalline | 3.37 | [6 empty] | Glass |  |  |  |  | 200 | [8 empty] | ALD | DEZ, H2O | 100 |  | Argon |  |  |  |  | 3600 | 450
Fabrication of 3D ZnO hollow shell structures by prism holographic lithography and atomic layer deposition | 2014 | 10.1039/c3tc32366h | ['3D ZnO hollow shell structures', 'prism holographic lithography (PHL)', 'atomic layer deposition (ALD)', 'inverse photonic crystals (PCs)', 'calcination'] | The paper presents a method of fabricating highly uniform 3D ZnO hollow shell structures by combining prism holographic lithography and atomic layer deposition. This process results in dense ZnO films with no volume shrinkage during calcination, providing excellent optical properties and mechanical stability. These ZnO structures can be used for applications such as gas sensors, leveraging their high porosity and large surface area. | 2 | ZnO | Zn | Polycrystalline | 3.37 | [6 empty] | Glass |  |  |  |  | 400 | [8 empty] | ALD | DEZ, H2O | 100 |  | Argon |  |  |  |  | 3600 | 450
Study on ZnO micron channel length thin film transistors using different metal electrodes | 2021 | 10.1016/j.jallcom.2021.161610 | ['Contact resistance', 'Micro-LED driving circuit', 'Short channel', 'ZnO TFTs'] | This paper explores the scaling behaviors of ZnO thin film transistors (TFTs) with channel lengths down to 2 µm utilizing various metal electrodes (Ti, Mo, Sn, and Ag) to drive micro LEDs with ideal sizes around 5 µm. Threshold voltage roll-off is noted for ZnO TFTs with Ti and Mo electrodes, whereas Sn and Ag electrodes alleviate this effect. ZnO TFTs with channel lengths as short as 2 µm, when using Ag electrodes, show a mobility of 24 cm²V⁻¹s⁻¹ and a width normalized contact resistance of 1.5 Ω cm, proving optimal for micro LED driving. | 1 | ZnO | Zn |  | 3.37 |  | Bottom gate | p-Si | Al2O3 | Thermal ALD | 40 | p-Si | Ag |  |  |  | 20 | 50000 | 200000 | 38.2 | 1.73 | 0.51 | >10^7 |  |  | ALD | DEZ/H2O | 100 |  | N2 |  | DEZ: 0.3 sec, H2O: 0.3 sec
Study on ZnO micron channel length thin film transistors using different metal electrodes | 2021 | 10.1016/j.jallcom.2021.161610 | ['Contact resistance', 'Micro-LED driving circuit', 'Short channel', 'ZnO TFTs'] | This paper explores the scaling behaviors of ZnO thin film transistors (TFTs) with channel lengths down to 2 µm utilizing various metal electrodes (Ti, Mo, Sn, and Ag) to drive micro LEDs with ideal sizes around 5 µm. Threshold voltage roll-off is noted for ZnO TFTs with Ti and Mo electrodes, whereas Sn and Ag electrodes alleviate this effect. ZnO TFTs with channel lengths as short as 2 µm, when using Ag electrodes, show a mobility of 24 cm²V⁻¹s⁻¹ and a width normalized contact resistance of 1.5 Ω cm, proving optimal for micro LED driving. | 2 | ZnO | Zn |  | 3.37 |  | Bottom gate | p-Si | Al2O3 | Thermal ALD | 40 | p-Si | Ag |  |  |  | 20 | 2000 |  | 24.3 | 2.66 | 0.42 | >10^7 |  |  | ALD | DEZ/H2O | 100 |  | N2 |  | DEZ: 0.3 sec, H2O: 0.3 sec
Study on ZnO micron channel length thin film transistors using different metal electrodes | 2021 | 10.1016/j.jallcom.2021.161610 | ['Contact resistance', 'Micro-LED driving circuit', 'Short channel', 'ZnO TFTs'] | This paper explores the scaling behaviors of ZnO thin film transistors (TFTs) with channel lengths down to 2 µm utilizing various metal electrodes (Ti, Mo, Sn, and Ag) to drive micro LEDs with ideal sizes around 5 µm. Threshold voltage roll-off is noted for ZnO TFTs with Ti and Mo electrodes, whereas Sn and Ag electrodes alleviate this effect. ZnO TFTs with channel lengths as short as 2 µm, when using Ag electrodes, show a mobility of 24 cm²V⁻¹s⁻¹ and a width normalized contact resistance of 1.5 Ω cm, proving optimal for micro LED driving. | 3 | ZnO | Zn |  | 3.37 |  | Bottom gate | p-Si | Al2O3 | Thermal ALD | 40 | p-Si | Sn |  |  |  | 20 | 2000 |  | 14.5 | 2.97 | 0.52 | >10^7 |  |  | ALD | DEZ/H2O | 100 |  | N2 |  | DEZ: 0.3 sec, H2O: 0.3 sec
Study on ZnO micron channel length thin film transistors using different metal electrodes | 2021 | 10.1016/j.jallcom.2021.161610 | ['Contact resistance', 'Micro-LED driving circuit', 'Short channel', 'ZnO TFTs'] | This paper explores the scaling behaviors of ZnO thin film transistors (TFTs) with channel lengths down to 2 µm utilizing various metal electrodes (Ti, Mo, Sn, and Ag) to drive micro LEDs with ideal sizes around 5 µm. Threshold voltage roll-off is noted for ZnO TFTs with Ti and Mo electrodes, whereas Sn and Ag electrodes alleviate this effect. ZnO TFTs with channel lengths as short as 2 µm, when using Ag electrodes, show a mobility of 24 cm²V⁻¹s⁻¹ and a width normalized contact resistance of 1.5 Ω cm, proving optimal for micro LED driving. | 4 | ZnO | Zn |  | 3.37 |  | Bottom gate | p-Si | Al2O3 | Thermal ALD | 40 | p-Si | Mo |  |  |  | 20 | 2000 |  | 7.2 | 0.28 | 0.45 | >10^7 |  |  | ALD | DEZ/H2O | 100 |  | N2 |  | DEZ: 0.3 sec, H2O: 0.3 sec
Study on ZnO micron channel length thin film transistors using different metal electrodes | 2021 | 10.1016/j.jallcom.2021.161610 | ['Contact resistance', 'Micro-LED driving circuit', 'Short channel', 'ZnO TFTs'] | This paper explores the scaling behaviors of ZnO thin film transistors (TFTs) with channel lengths down to 2 µm utilizing various metal electrodes (Ti, Mo, Sn, and Ag) to drive micro LEDs with ideal sizes around 5 µm. Threshold voltage roll-off is noted for ZnO TFTs with Ti and Mo electrodes, whereas Sn and Ag electrodes alleviate this effect. ZnO TFTs with channel lengths as short as 2 µm, when using Ag electrodes, show a mobility of 24 cm²V⁻¹s⁻¹ and a width normalized contact resistance of 1.5 Ω cm, proving optimal for micro LED driving. | 5 | ZnO | Zn |  | 3.37 |  | Bottom gate | p-Si | Al2O3 | Thermal ALD | 40 | p-Si | Ti |  |  |  | 20 | 2000 |  | 7.9 | -0.28 | 0.43 | >10^7 |  |  | ALD | DEZ/H2O | 100 |  | N2 |  | DEZ: 0.3 sec, H2O: 0.3 sec
Schottky barrier source-gated ZnO thin film transistors by low temperature atomic layer deposition | 2013 | 10.1063/1.4836955 | ['ZnO thin film transistors', 'Schottky barrier', 'source-gated transistors', 'atomic layer deposition', 'flexible electronics'] | The paper discusses the fabrication and characterization of ZnO source-gated thin film transistors (SGTFTs) using a Schottky barrier and low temperature atomic layer deposition. The study highlights the device's electrical properties, demonstrating enhancement-mode operation, high current on/off ratio, and low subthreshold swing, making it promising for flexible electronics and transparent displays. | 1 | ZnO |  | Polycrystalline | 3.4 |  | Top gate | Al/Au 20nm/60nm | HfO2 | PEALD, 100°C, TDMAH | 10 | Insulated Si | TiW (Source), Al/Au 20nm/60nm (Drain) | HfO2 | 1.7 | PEALD, 100°C, TDMAH | 15 | 4000 to 64000 |  | 3.9 | 0.91 | 0.192 | 7.0*10^7 |  |  | Thermal ALD | Diethylzinc (DEZ), H2O | 130
Low temperature atomic layer deposited ZnO photo thin film transistors | 2015 | 10.1116/1.4892939 | ['ZnO thin film transistors (TFTs)', 'atomic layer deposition (ALD)', 'low temperature processing', 'flexible electronics', 'photo sensing properties'] | This paper investigates the electrical and optical properties of ZnO thin film transistors (TFTs) fabricated using low temperature atomic layer deposition (ALD). The study demonstrates that ZnO TFTs exhibit high Ion/Ioff ratios and low subthreshold slopes when the ZnO channel layers are deposited at 80°C, and shows that the visible light absorption can be actively controlled by external gate bias, providing potential applications in smart glasses. | 1 | ZnO | Zn:O = 50.12:49.88 | Polycrystalline | 3.37 |  | Bottom gate | Highly doped Si | SiO2 | PECVD | 210 | p-type Si | Al |  |  |  | 10 | 40000 | 50000 | 3.96 | 4.3 | 0.116 | 7.8*10^9 |  |  | Thermal ALD | Diethylzinc/Water | 80 |  |  |  | 15 ms/15 ms
Low temperature atomic layer deposited ZnO photo thin film transistors | 2015 | 10.1116/1.4892939 | ['ZnO thin film transistors (TFTs)', 'atomic layer deposition (ALD)', 'low temperature processing', 'flexible electronics', 'photo sensing properties'] | This paper investigates the electrical and optical properties of ZnO thin film transistors (TFTs) fabricated using low temperature atomic layer deposition (ALD). The study demonstrates that ZnO TFTs exhibit high Ion/Ioff ratios and low subthreshold slopes when the ZnO channel layers are deposited at 80°C, and shows that the visible light absorption can be actively controlled by external gate bias, providing potential applications in smart glasses. | 2 | ZnO | Zn:O = 50.15:49.85 | Polycrystalline | 3.37 |  | Bottom gate | Highly doped Si | SiO2 | PECVD | 210 | p-type Si | Al |  |  |  | 10 | 40000 | 50000 | 8.94 | 2.8 | 0.170 | 2*10^9 |  |  | Thermal ALD | Diethylzinc/Water | 100 |  |  |  | 15 ms/15 ms
Low temperature atomic layer deposited ZnO photo thin film transistors | 2015 | 10.1116/1.4892939 | ['ZnO thin film transistors (TFTs)', 'atomic layer deposition (ALD)', 'low temperature processing', 'flexible electronics', 'photo sensing properties'] | This paper investigates the electrical and optical properties of ZnO thin film transistors (TFTs) fabricated using low temperature atomic layer deposition (ALD). The study demonstrates that ZnO TFTs exhibit high Ion/Ioff ratios and low subthreshold slopes when the ZnO channel layers are deposited at 80°C, and shows that the visible light absorption can be actively controlled by external gate bias, providing potential applications in smart glasses. | 3 | ZnO | Zn:O = 51.95:48.05 | Polycrystalline | 3.37 |  | Bottom gate | Highly doped Si | SiO2 | PECVD | 210 | p-type Si | Al |  |  |  | 10 | 40000 | 50000 | 14.9 | 2.09 | 0.140 | 1.8*10^9 |  |  | Thermal ALD | Diethylzinc/Water | 120 |  |  |  | 15 ms/15 ms
Low temperature atomic layer deposited ZnO photo thin film transistors | 2015 | 10.1116/1.4892939 | ['ZnO thin film transistors (TFTs)', 'atomic layer deposition (ALD)', 'low temperature processing', 'flexible electronics', 'photo sensing properties'] | This paper investigates the electrical and optical properties of ZnO thin film transistors (TFTs) fabricated using low temperature atomic layer deposition (ALD). The study demonstrates that ZnO TFTs exhibit high Ion/Ioff ratios and low subthreshold slopes when the ZnO channel layers are deposited at 80°C, and shows that the visible light absorption can be actively controlled by external gate bias, providing potential applications in smart glasses. | 4 | ZnO | Zn:O = 51.43:48.57 | Polycrystalline | 3.37 |  | Bottom gate | Highly doped Si | SiO2 | PECVD | 210 | p-type Si | Al |  |  |  | 10 | 40000 | 50000 | 15.91 | 1.58 | 0.165 | 4.5*10^8 |  |  | Thermal ALD | Diethylzinc/Water | 130 |  |  |  | 15 ms/15 ms
Low temperature atomic layer deposited ZnO photo thin film transistors | 2015 | 10.1116/1.4892939 | ['ZnO thin film transistors (TFTs)', 'atomic layer deposition (ALD)', 'low temperature processing', 'flexible electronics', 'photo sensing properties'] | This paper investigates the electrical and optical properties of ZnO thin film transistors (TFTs) fabricated using low temperature atomic layer deposition (ALD). The study demonstrates that ZnO TFTs exhibit high Ion/Ioff ratios and low subthreshold slopes when the ZnO channel layers are deposited at 80°C, and shows that the visible light absorption can be actively controlled by external gate bias, providing potential applications in smart glasses. | 5 | ZnO | Zn:O = 51.69:48.31 | Polycrystalline | 3.37 |  | Bottom gate | Highly doped Si | SiO2 | PECVD | 210 | p-type Si | Al |  |  |  | 10 | 40000 | 50000 | 23 | -0.7 | 3.00 | 1*10^3 |  |  | Thermal ALD | Diethylzinc/Water | 250 |  |  |  | 15 ms/15 ms
Transparent conductive ZnO: Al films grown by atomic layer deposition for Si-wire-based solar cells | 2012 | 10.1016/j.cap.2011.06.017 | ['Zinc oxide', 'II-VI semiconductors', 'Chemical vapor deposition', 'Atomic layer deposition', 'Thin film structure', 'Electrical properties', 'Solar cells'] | This paper investigates the structural, electrical, and optical properties of Al-doped ZnO (ZnO:Al) films prepared by atomic layer deposition (ALD) on glass substrates for use as transparent electrodes. The study demonstrates that the ZnO:Al films grown by ALD possess excellent potential for applications in electronic devices and displays due to their high optical transmittance and low electrical resistivity. | 1 | ZnO:Al | Zn:Al = varied at.% by temperature | Polycrystalline | 3.44 |  | Transparent electrode for Si-wire-based solar cells |  |  |  |  | Glass |  |  |  |  | 200 |  |  | 9.0 | [5 empty] | ALD | DEZn / TMA / H2O | 225 | 0.26 - 0.55 | N2 | DEZn:TMA = 19:1 | 0.1 / 5
Transparent conductive ZnO: Al films grown by atomic layer deposition for Si-wire-based solar cells | 2012 | 10.1016/j.cap.2011.06.017 | ['Zinc oxide', 'II-VI semiconductors', 'Chemical vapor deposition', 'Atomic layer deposition', 'Thin film structure', 'Electrical properties', 'Solar cells'] | This paper investigates the structural, electrical, and optical properties of Al-doped ZnO (ZnO:Al) films prepared by atomic layer deposition (ALD) on glass substrates for use as transparent electrodes. The study demonstrates that the ZnO:Al films grown by ALD possess excellent potential for applications in electronic devices and displays due to their high optical transmittance and low electrical resistivity. | 2 | ZnO:Al | Zn:Al = varied at.% by temperature | Polycrystalline | 3.75 |  | Transparent electrode for Si-wire-based solar cells |  |  |  |  | Glass |  |  |  |  | 200 |  |  | 6.33 | [5 empty] | ALD | DEZn / TMA / H2O | 250 | 0.26 - 0.55 | N2 | DEZn:TMA = 19:1 | 0.1 / 5
Atmospheric plasma-enhanced spatial-ALD of InZnO for high mobility thin film transistors | 2018 | 10.1116/1.5008464 | ['indium zinc oxide', 'thin-film transistors', 'spatial atomic layer deposition', 'high mobility', 'atmospheric pressure', 'deposition rate'] | The paper investigates the growth of indium zinc oxide (IZO) as a channel material for thin-film transistors using spatial atomic layer deposition (S-ALD) at atmospheric pressure. By precisely tuning the In/(In + Zn) ratio, the authors achieve high field-effect mobility exceeding 30 cm2/V s and excellent stability, demonstrating the potential for large-scale integration in advanced display technologies. | 1 | IZO | In:Zn = 0.6 | Amorphous |  |  | Etch-Stop Layer | MoCr | SiO2 | PECVD | 200 | Glass | MoCr |  |  |  | 15 | 20000 | 60000 | 32 |  | 0.25 | 1*10^7 | 0.25 | NBTS, -20V, Room Temp, 10000s, Ambient | S-ALD | DEZ/TMI | 160 |  | O2, N2 |  | 60 |  |  | 3600 | 300 | Air
Atmospheric plasma-enhanced spatial-ALD of InZnO for high mobility thin film transistors | 2018 | 10.1116/1.5008464 | ['indium zinc oxide', 'thin-film transistors', 'spatial atomic layer deposition', 'high mobility', 'atmospheric pressure', 'deposition rate'] | The paper investigates the growth of indium zinc oxide (IZO) as a channel material for thin-film transistors using spatial atomic layer deposition (S-ALD) at atmospheric pressure. By precisely tuning the In/(In + Zn) ratio, the authors achieve high field-effect mobility exceeding 30 cm2/V s and excellent stability, demonstrating the potential for large-scale integration in advanced display technologies. | 2 | IZO | In:Zn = 0.6 | Amorphous |  |  | Etch-Stop Layer | MoCr | SiO2 | PECVD | 200 | Glass | MoCr |  |  |  | 15 | 5000 | 15000 | 20 |  | 0.25 | 1*10^7 | 0.25 | NBTS, -20V, Room Temp, 10000s, Ambient | S-ALD | DEZ/TMI | 160 |  | O2, N2 |  | 60 |  |  | 3600 | 300 | Air
Effective Strategies for Current Boosting in a Mesa-Shaped In-Ga-Zn-O Vertical-Channel Thin-Film Transistor with a Short-Channel Length of 40 nm | 2024 | 10.1039/d4tc02779e | ['In-Ga-Zn-O (IGZO)', 'thin-film transistor (TFT)', 'vertical channel transistor (VCT)', 'atomic layer deposition (ALD)', 'short-channel effect (SCE)'] | This paper investigates strategies to improve the performance of IGZO vertical-channel thin-film transistors with a channel length of 40 nm. By scaling down the thicknesses of the channel and gate insulator, and incorporating hydrogen from Al2O3 spacers, improvements were achieved in turn-on voltage, subthreshold swing, and current drivability. | 1 | IGZO | In:Ga:Zn = 0.71:x:x | Amorphous |  |  | Top gate | AZO | Al2O3 | ALD, 150°C, TMA | 15 | SiO2/Si | ITO | Al2O3 | 5 | ALD, 200°C, TMA | 5 | 42 | 20000 |  | -1.1 | 0.2316 |  | 0.3 | PBTS, 7V, 60°C, 104s, vacuum | ALD | TEIn/DEZn/TMA | 200 |  | O3
Effective Strategies for Current Boosting in a Mesa-Shaped In-Ga-Zn-O Vertical-Channel Thin-Film Transistor with a Short-Channel Length of 40 nm | 2024 | 10.1039/d4tc02779e | ['In-Ga-Zn-O (IGZO)', 'thin-film transistor (TFT)', 'vertical channel transistor (VCT)', 'atomic layer deposition (ALD)', 'short-channel effect (SCE)'] | This paper investigates strategies to improve the performance of IGZO vertical-channel thin-film transistors with a channel length of 40 nm. By scaling down the thicknesses of the channel and gate insulator, and incorporating hydrogen from Al2O3 spacers, improvements were achieved in turn-on voltage, subthreshold swing, and current drivability. | 2 | IGZO | In:Ga:Zn = 0.71:x:x | Amorphous |  |  | Top gate | AZO | Al2O3 | ALD, 150°C, TMA | 15 | SiO2/Si | ITO | Al2O3 | 5 | ALD, 200°C, TMA | 10 | 42 | 20000 |  | -2.8 | 0.2802 |  |  | PBTS, N/A | ALD | TEIn/DEZn/TMA | 200 |  | O3
Effective Strategies for Current Boosting in a Mesa-Shaped In-Ga-Zn-O Vertical-Channel Thin-Film Transistor with a Short-Channel Length of 40 nm | 2024 | 10.1039/d4tc02779e | ['In-Ga-Zn-O (IGZO)', 'thin-film transistor (TFT)', 'vertical channel transistor (VCT)', 'atomic layer deposition (ALD)', 'short-channel effect (SCE)'] | This paper investigates strategies to improve the performance of IGZO vertical-channel thin-film transistors with a channel length of 40 nm. By scaling down the thicknesses of the channel and gate insulator, and incorporating hydrogen from Al2O3 spacers, improvements were achieved in turn-on voltage, subthreshold swing, and current drivability. | 3 | IGZO | In:Ga:Zn = 0.71:x:x | Amorphous |  |  | Top gate | AZO | Al2O3 | ALD, 150°C, TMA | 15 | SiO2/Si | ITO | Al2O3 | 5 | ALD, 200°C, TMA | 15 | 42 | 20000 |  | -4.6 | 0.3399 |  |  | PBTS, N/A | ALD | TEIn/DEZn/TMA | 200 |  | O3
Highly stable thin film transistors using multilayer channel structure | 2015 | 10.1063/1.4914971 | ['thin-film transistors (TFTs)', 'zinc oxide (ZnO)', 'hafnium oxide (HfO2)', 'multilayer structure', 'gate-bias stress stability'] | The study reports on the improved stability of thin film transistors (TFTs) using a multilayer structure with zinc oxide (ZnO) and hafnium oxide (HfO2) as the channel layer. The multilayer approach significantly enhances the gate-bias stress stability at room temperature and 60°C compared to TFTs using a single ZnO layer. This improvement is attributed to the HfO2 layers, which prevent the adsorption of oxygen and water molecules in the ZnO layer, thus enhancing the device's performance under stress. | 1 | ZnO |  | Polycrystalline |  |  | Bottom gate | ITO | HfO2 | ALD |  | Glass | Ti/Au |  |  |  | 22.3 | 100000 | 500000 | 13.1 |  |  |  | 0.2 | PBS, +10V, RT/60°C, 1000s/3000s, air | ALD | Diethylzinc/Deionized water | 160 | [6 empty] | 3600 | 160 | Air
Highly stable thin film transistors using multilayer channel structure | 2015 | 10.1063/1.4914971 | ['thin-film transistors (TFTs)', 'zinc oxide (ZnO)', 'hafnium oxide (HfO2)', 'multilayer structure', 'gate-bias stress stability'] | The study reports on the improved stability of thin film transistors (TFTs) using a multilayer structure with zinc oxide (ZnO) and hafnium oxide (HfO2) as the channel layer. The multilayer approach significantly enhances the gate-bias stress stability at room temperature and 60°C compared to TFTs using a single ZnO layer. This improvement is attributed to the HfO2 layers, which prevent the adsorption of oxygen and water molecules in the ZnO layer, thus enhancing the device's performance under stress. | 2 | ZnO/HfO2 | ZnO (160 cycles)/HfO2 (5 cycles) | Polycrystalline/Amorphous |  |  | Bottom gate | ITO | HfO2 | ALD |  | Glass | Ti/Au |  |  |  |  | 100000 | 500000 | 12.8 | [5 empty] | ALD | Diethylzinc/Deionized water | 160 | [6 empty] | 3600 | 160 | Air
Highly stable thin film transistors using multilayer channel structure | 2015 | 10.1063/1.4914971 | ['thin-film transistors (TFTs)', 'zinc oxide (ZnO)', 'hafnium oxide (HfO2)', 'multilayer structure', 'gate-bias stress stability'] | The study reports on the improved stability of thin film transistors (TFTs) using a multilayer structure with zinc oxide (ZnO) and hafnium oxide (HfO2) as the channel layer. The multilayer approach significantly enhances the gate-bias stress stability at room temperature and 60°C compared to TFTs using a single ZnO layer. This improvement is attributed to the HfO2 layers, which prevent the adsorption of oxygen and water molecules in the ZnO layer, thus enhancing the device's performance under stress. | 3 | ZnO/HfO2/ZnO/HfO2/ZnO/HfO2 | ZnO (53 cycles)/HfO2 (5 cycles)/ZnO (53 cycles)/HfO2 (5 cycles)/ZnO (54 cycles)/HfO2 (5 cycles) | Polycrystalline/Amorphous |  |  | Bottom gate | ITO | HfO2 | ALD |  | Glass | Ti/Au |  |  |  | 7.2 / 1.2 nm | 100000 | 500000 | 13.4 | 0.15 RT, 2.5 60°C | 0.017 | 8*10^9 |  | NBS, -10V, RT/60°C, 1000s/3000s, air | ALD | Diethylzinc/Deionized water | 160 | [6 empty] | 3600 | 160 | Air
Investigation of the effects of interface carrier concentration on ZnO thin film transistors fabricated by atomic layer deposition | 2009 | 10.1088/0022-3727/42/23/235102 | ['ZnO thin film transistors', 'atomic layer deposition', 'carrier concentration', 'interface effects'] | This study explores the influence of interface carrier concentration on the performance of ZnO thin film transistors (TFTs) manufactured using atomic layer deposition (ALD) at variable process temperatures. The research demonstrates that while single channel layers exhibited degraded device performance with increased process temperature, employing a double channel structure allowed for controlled turn-on and threshold voltages, along with enhanced subthreshold swings and on/off ratios. ZnO-TFTs with double layers suppressed off-current increases and achieved higher saturation mobility by optimizing the carrier concentration at the interface layers. | 1 | ZnO | Zn |  |  |  | Bottom gate | Si | SiO2 | Thermal deposition | 100 | p-type Si | Ti/Au |  |  |  | 40 | 100000 | 400000 | 1.267 | 16.89 | 0.65 | 6.5*10^5 |  |  | ALD | Diethylzinc (DEZ) | 100 |  | De-ionized water
Investigation of the effects of interface carrier concentration on ZnO thin film transistors fabricated by atomic layer deposition | 2009 | 10.1088/0022-3727/42/23/235102 | ['ZnO thin film transistors', 'atomic layer deposition', 'carrier concentration', 'interface effects'] | This study explores the influence of interface carrier concentration on the performance of ZnO thin film transistors (TFTs) manufactured using atomic layer deposition (ALD) at variable process temperatures. The research demonstrates that while single channel layers exhibited degraded device performance with increased process temperature, employing a double channel structure allowed for controlled turn-on and threshold voltages, along with enhanced subthreshold swings and on/off ratios. ZnO-TFTs with double layers suppressed off-current increases and achieved higher saturation mobility by optimizing the carrier concentration at the interface layers. | 2 | ZnO | Zn |  |  |  | Bottom gate | Si | SiO2 | Thermal deposition | 100 | p-type Si | Ti/Au |  |  |  | 40 | 100000 | 400000 | 1.574 | 14.81 | 0.60 | 8.6*10^5 |  |  | ALD | Diethylzinc (DEZ) | 120 |  | De-ionized water
Investigation of the effects of interface carrier concentration on ZnO thin film transistors fabricated by atomic layer deposition | 2009 | 10.1088/0022-3727/42/23/235102 | ['ZnO thin film transistors', 'atomic layer deposition', 'carrier concentration', 'interface effects'] | This study explores the influence of interface carrier concentration on the performance of ZnO thin film transistors (TFTs) manufactured using atomic layer deposition (ALD) at variable process temperatures. The research demonstrates that while single channel layers exhibited degraded device performance with increased process temperature, employing a double channel structure allowed for controlled turn-on and threshold voltages, along with enhanced subthreshold swings and on/off ratios. ZnO-TFTs with double layers suppressed off-current increases and achieved higher saturation mobility by optimizing the carrier concentration at the interface layers. | 3 | ZnO | Zn |  |  |  | Bottom gate | Si | SiO2 | Thermal deposition | 100 | p-type Si | Ti/Au |  |  |  | 40 | 100000 | 400000 | 1.786 | 11.43 | 0.71 | 2.2*10^6 |  |  | ALD | Diethylzinc (DEZ) | 140 |  | De-ionized water
Investigation of the effects of interface carrier concentration on ZnO thin film transistors fabricated by atomic layer deposition | 2009 | 10.1088/0022-3727/42/23/235102 | ['ZnO thin film transistors', 'atomic layer deposition', 'carrier concentration', 'interface effects'] | This study explores the influence of interface carrier concentration on the performance of ZnO thin film transistors (TFTs) manufactured using atomic layer deposition (ALD) at variable process temperatures. The research demonstrates that while single channel layers exhibited degraded device performance with increased process temperature, employing a double channel structure allowed for controlled turn-on and threshold voltages, along with enhanced subthreshold swings and on/off ratios. ZnO-TFTs with double layers suppressed off-current increases and achieved higher saturation mobility by optimizing the carrier concentration at the interface layers. | 4 | ZnO | Zn |  |  |  | Bottom gate | Si | SiO2 | Thermal deposition | 100 | p-type Si | Ti/Au |  |  |  | 40 | 100000 | 400000 | 1.912 | 7.55 | 0.68 | 4.7*10^5 |  |  | ALD | Diethylzinc (DEZ) | 160 |  | De-ionized water
Enhanced photoelectrochemical performance of atomic layer deposited Hf-doped ZnO | 2020 | 10.1016/j.surfcoat.2020.125352 | ['Photoelectrochemical', 'Water splitting', 'Hf doped ZnO'] | This study investigates enhanced photoelectrochemical (PEC) performance of Hf-doped ZnO films prepared by atomic layer deposition (ALD). The doping improves PEC efficiency by reducing surface recombination, increasing photo-generated carrier separation, and enhancing structural and optical properties. A significant improvement in PEC efficiency was noted, with the best performing Hf-doped ZnO sample showing a roughly threefold higher photocurrent compared to undoped ZnO. | 1 | HZO | Hf:ZnO = 0:1 | Polycrystalline | 3.30 | [6 empty] | FTO | Pt/Ag/AgCl |  |  |  | 72 | [8 empty] | ALD | DEZ/H2O | 250 | 0.2
Enhanced photoelectrochemical performance of atomic layer deposited Hf-doped ZnO | 2020 | 10.1016/j.surfcoat.2020.125352 | ['Photoelectrochemical', 'Water splitting', 'Hf doped ZnO'] | This study investigates enhanced photoelectrochemical (PEC) performance of Hf-doped ZnO films prepared by atomic layer deposition (ALD). The doping improves PEC efficiency by reducing surface recombination, increasing photo-generated carrier separation, and enhancing structural and optical properties. A significant improvement in PEC efficiency was noted, with the best performing Hf-doped ZnO sample showing a roughly threefold higher photocurrent compared to undoped ZnO. | 2 | HZO | Hf:ZnO = 1:9 | Polycrystalline | 3.39 | [6 empty] | FTO | Pt/Ag/AgCl |  |  |  | 78 | [8 empty] | ALD | DEZ/TEMAH/H2O | 250 | 0.2 |  | 1:9
Enhanced photoelectrochemical performance of atomic layer deposited Hf-doped ZnO | 2020 | 10.1016/j.surfcoat.2020.125352 | ['Photoelectrochemical', 'Water splitting', 'Hf doped ZnO'] | This study investigates enhanced photoelectrochemical (PEC) performance of Hf-doped ZnO films prepared by atomic layer deposition (ALD). The doping improves PEC efficiency by reducing surface recombination, increasing photo-generated carrier separation, and enhancing structural and optical properties. A significant improvement in PEC efficiency was noted, with the best performing Hf-doped ZnO sample showing a roughly threefold higher photocurrent compared to undoped ZnO. | 3 | HZO | Hf:ZnO = 1:4 | Polycrystalline | 3.43 | [6 empty] | FTO | Pt/Ag/AgCl |  |  |  | 78 | [8 empty] | ALD | DEZ/TEMAH/H2O | 250 | 0.2 |  | 1:4
Enhanced photoelectrochemical performance of atomic layer deposited Hf-doped ZnO | 2020 | 10.1016/j.surfcoat.2020.125352 | ['Photoelectrochemical', 'Water splitting', 'Hf doped ZnO'] | This study investigates enhanced photoelectrochemical (PEC) performance of Hf-doped ZnO films prepared by atomic layer deposition (ALD). The doping improves PEC efficiency by reducing surface recombination, increasing photo-generated carrier separation, and enhancing structural and optical properties. A significant improvement in PEC efficiency was noted, with the best performing Hf-doped ZnO sample showing a roughly threefold higher photocurrent compared to undoped ZnO. | 4 | HZO | Hf:ZnO = 1:1 | Polycrystalline | 3.46 | [6 empty] | FTO | Pt/Ag/AgCl |  |  |  | 85 | [8 empty] | ALD | DEZ/TEMAH/H2O | 250 | 0.2 |  | 1:1
Enhanced Performance of Atomic Layer Deposited Thin-Film Transistors With High-Quality ZnO+Al2O3 Interface | 2020 | 10.1109/TED.2019.2957048 | ['Al2O3', 'atomic layer deposition (ALD)', 'interface', 'thin-film transistors (TFTs)', 'ZnO'] | This study investigates the performance of ZnO channel/Al2O3 gate dielectric thin-film transistors (TFTs) fabricated by atomic layer deposition (ALD) with continuous growth process. The continuous growth ZnO/Al2O3 films showed superior interface quality, resulting in high field-effect mobility, excellent uniformity of electrical characteristics, and better stability compared with noncontinuous growth films. Continuous growth TFTs exhibited reduced trap density and minimal shifts in threshold voltage under bias stress, demonstrating the effectiveness of the ALD-based continuous growth process in enhancing TFT performance. | 1 | ZnO |  | Polycrystalline |  |  | Bottom gate, top contact | Mo | Al2O3 | ALD, 150°C, TMA and deionized water | 60 | Si/SiO2 | Mo |  |  |  | 33 | 10000 | 100000 | 19.6 |  | 0.13 | 4.1*10^9 | 0.6 | PBS, +10V, 25°C, 2000s, ambient air | ALD | TMA, DEZ | 150 |  | H2O |  |  |  |  | 3600 | 200 | O2
Enhanced Performance of Atomic Layer Deposited Thin-Film Transistors With High-Quality ZnO+Al2O3 Interface | 2020 | 10.1109/TED.2019.2957048 | ['Al2O3', 'atomic layer deposition (ALD)', 'interface', 'thin-film transistors (TFTs)', 'ZnO'] | This study investigates the performance of ZnO channel/Al2O3 gate dielectric thin-film transistors (TFTs) fabricated by atomic layer deposition (ALD) with continuous growth process. The continuous growth ZnO/Al2O3 films showed superior interface quality, resulting in high field-effect mobility, excellent uniformity of electrical characteristics, and better stability compared with noncontinuous growth films. Continuous growth TFTs exhibited reduced trap density and minimal shifts in threshold voltage under bias stress, demonstrating the effectiveness of the ALD-based continuous growth process in enhancing TFT performance. | 2 | ZnO |  | Polycrystalline |  |  | Bottom gate, top contact | Mo | Al2O3 | ALD, 150°C, TMA and deionized water | 60 | Si/SiO2 | Mo |  |  |  | 33 | 10000 | 100000 | 1.7 |  |  |  | 2.6 | PBS, +10V, 25°C, 2000s, ambient air | ALD | TMA, DEZ | 150 |  | H2O |  |  |  |  | 3600 | 200 | O2
Improvement in the photon-induced bias stability of Al–Sn–Zn–In–O thin film transistors by adopting AlOx passivation layer | 2010 | 10.1063/1.3432445 | ['photon-induced bias stability', 'AlOx passivation layer', 'Al–Sn–Zn–In–O thin film transistors', 'light-enhanced bias instability', 'threshold voltage shift'] | This paper investigates the impact of an AlOx passivation layer on the photon-induced bias stability of Al–Sn–Zn–In–O thin-film transistors. The study found that the passivated devices exhibited significantly smaller threshold voltage shifts under light-illuminated negative-bias thermal stress conditions compared to unpassivated devices, which is primarily attributed to the prevention of photodesorption of adsorbed oxygen ions. | 1 | AT-ZIO | Al:Sn:Zn:In = 1:1:2:2 mol% | Amorphous | 2.2 |  | Bottom gate, Bottom contact | ITO | Al2O3 | PEALD, 250°C, Precursor unknown | 50 | Glass | ITO |  |  |  | 40 | 20000 | 40000 | 31.4 | 0.63 | 0.14 | 2*10^9 | 11.5 | NBTS, -20V, 530nm green light, 0.1 mW/cm², 25°C, 10000s, air | PEALD |  | 250 | [6 empty] | 600 | 250 | Air
Improvement in the photon-induced bias stability of Al–Sn–Zn–In–O thin film transistors by adopting AlOx passivation layer | 2010 | 10.1063/1.3432445 | ['photon-induced bias stability', 'AlOx passivation layer', 'Al–Sn–Zn–In–O thin film transistors', 'light-enhanced bias instability', 'threshold voltage shift'] | This paper investigates the impact of an AlOx passivation layer on the photon-induced bias stability of Al–Sn–Zn–In–O thin-film transistors. The study found that the passivated devices exhibited significantly smaller threshold voltage shifts under light-illuminated negative-bias thermal stress conditions compared to unpassivated devices, which is primarily attributed to the prevention of photodesorption of adsorbed oxygen ions. | 2 | AT-ZIO | Al:Sn:Zn:In = 1:1:2:2 mol% | Amorphous | 2.2 |  | Bottom gate, Bottom contact | ITO | Al2O3 | PEALD, 250°C, Precursor unknown |  | Glass | ITO | Al2O3 | 40 | PEALD, temperature unknown, precursor unknown | 40 | 20000 | 40000 | 31.9 | 0.77 | 0.09 | 2*10^9 | 0.72 | NBTS, -20V, 530nm green light, 0.1 mW/cm², 25°C, 10000s, air | PEALD |  | 250 | [6 empty] | 600 | 250 | Air
Active-matrix micro-light-emitting diode displays driven by monolithically integrated dual-gate oxide thin-film transistors | 2022 | 10.1039/d2tc01905a | ['micro-light-emitting diodes (mLEDs)', 'dual-gate structured amorphous indium gallium zinc oxide (a-IGZO)', 'thin-film transistors (TFTs)', 'positive bias temperature stress (PBTS)', 'negative bias illumination stress (NBIS)', 'negative bias temperature illumination stress (NBTIS)', 'monolithic integration'] | This study demonstrates a monolithic fabrication process of micro-light-emitting diodes (mLEDs) driven by highly stable dual-gate a-IGZO TFT arrays. The method improves performance and manufacturability by incorporating an ALD Al2O3 insulator film and denser oxide semiconductor, resulting in excellent device characteristics under various stress conditions. This innovative process holds promise for use in high-resolution displays for AR, VR, and biomedical applications. | 1 | a-IGZO | In:Ga:Zn = 1:1:2.5 | Amorphous |  |  | Dual-gate bottom contact | Mo | Al2O3 | Thermal ALD, 150°C, TMA/H2O | 115 | Sapphire | ITO |  |  |  | 20 | 20000 | 20000 | 25.31 |  |  |  | 0.35 | PBTS, 1MV cm−1, 60°C, 10000s, ambient | TALD | TMA/H2O | 150 | 0.075 | O2, Ar |  |  |  |  | 7200 | 230 | Vacuum
Active-matrix micro-light-emitting diode displays driven by monolithically integrated dual-gate oxide thin-film transistors | 2022 | 10.1039/d2tc01905a | ['micro-light-emitting diodes (mLEDs)', 'dual-gate structured amorphous indium gallium zinc oxide (a-IGZO)', 'thin-film transistors (TFTs)', 'positive bias temperature stress (PBTS)', 'negative bias illumination stress (NBIS)', 'negative bias temperature illumination stress (NBTIS)', 'monolithic integration'] | This study demonstrates a monolithic fabrication process of micro-light-emitting diodes (mLEDs) driven by highly stable dual-gate a-IGZO TFT arrays. The method improves performance and manufacturability by incorporating an ALD Al2O3 insulator film and denser oxide semiconductor, resulting in excellent device characteristics under various stress conditions. This innovative process holds promise for use in high-resolution displays for AR, VR, and biomedical applications. | 2 | a-IGZO | In:Ga:Zn = 1:1:2.5 | Amorphous |  |  | Dual-gate bottom contact | Mo | Al2O3 | Thermal ALD, 200°C, TMA/H2O | 115 | Sapphire | ITO |  |  |  | 20 | 20000 | 20000 |  |  |  |  | 1.14 | PBTS, 1MV cm−1, 60°C, 10000s, ambient | TALD | TMA/H2O | 200 | 0.075 | O2, Ar |  |  |  |  | 7200 | 230 | Vacuum
Active-matrix micro-light-emitting diode displays driven by monolithically integrated dual-gate oxide thin-film transistors | 2022 | 10.1039/d2tc01905a | ['micro-light-emitting diodes (mLEDs)', 'dual-gate structured amorphous indium gallium zinc oxide (a-IGZO)', 'thin-film transistors (TFTs)', 'positive bias temperature stress (PBTS)', 'negative bias illumination stress (NBIS)', 'negative bias temperature illumination stress (NBTIS)', 'monolithic integration'] | This study demonstrates a monolithic fabrication process of micro-light-emitting diodes (mLEDs) driven by highly stable dual-gate a-IGZO TFT arrays. The method improves performance and manufacturability by incorporating an ALD Al2O3 insulator film and denser oxide semiconductor, resulting in excellent device characteristics under various stress conditions. This innovative process holds promise for use in high-resolution displays for AR, VR, and biomedical applications. | 3 | a-IGZO | In:Ga:Zn = 1:1:2.5 | Amorphous |  |  | Dual-gate bottom contact | Mo | Al2O3 | PEALD, 150°C, TMA/Oxygen plasma | 115 | Sapphire | ITO |  |  |  | 20 | 20000 | 20000 | 4.47 |  |  |  | 5.75 | PBTS, 1MV cm−1, 60°C, 10000s, ambient | PEALD | TMA/Oxygen plasma | 150 | 0.075 | O2, Ar |  |  |  |  | 7200 | 230 | Vacuum
Benzylphosphonic acid treated ultra-thin ALD-InO x for long term device stability | 2024 | 10.1039/d4tc01752h | ['Benzylphosphonic acid (BPA)', 'indium oxide (In2O3)', 'thin-film transistors (TFTs)', 'atomic layer deposition (ALD)', 'long-term stability'] | The paper demonstrates the long-term stability of ultra-thin indium oxide thin-film transistors fabricated by atomic layer deposition and treated with self-assembled monolayers of benzylphosphonic acid. The surface-modified devices showed negligible change in threshold voltage, improved subthreshold swing, and demonstrated stability under positive and negative bias stresses, attributed to the strong covalent bonding which prevents oxygen and water chemisorption. | 1 | In2O3 | In = 100% | Polycrystalline |  |  | Bottom gate | Mo | Al2O3 | ALD, 150°C, TMA | 50 | Glass | ITO |  |  |  | 5 | 50 | 300 | 11.2 | 0.91 | 0.3 | 1*10^6 | -0.5 | NBS, -5V, 25°C, 168 hours, air | ALD | DMADMI | 300 |  | Ozone |  | 2 sec |  |  | 7200 | 300 | Oxygen
Benzylphosphonic acid treated ultra-thin ALD-InO x for long term device stability | 2024 | 10.1039/d4tc01752h | ['Benzylphosphonic acid (BPA)', 'indium oxide (In2O3)', 'thin-film transistors (TFTs)', 'atomic layer deposition (ALD)', 'long-term stability'] | The paper demonstrates the long-term stability of ultra-thin indium oxide thin-film transistors fabricated by atomic layer deposition and treated with self-assembled monolayers of benzylphosphonic acid. The surface-modified devices showed negligible change in threshold voltage, improved subthreshold swing, and demonstrated stability under positive and negative bias stresses, attributed to the strong covalent bonding which prevents oxygen and water chemisorption. | 2 | In2O3 | In = 100% | Polycrystalline |  |  | Bottom gate | Mo | Al2O3 | ALD, 150°C, TMA | 50 | Glass | ITO | BPA |  | Dipping in BPA solution, 24 hours, room temperature | 5 | 50 | 300 | 11.4 | 0.19 | 0.28 | 1*10^6 | 0 | NBS, -5V, 25°C, 168 hours, air | ALD | DMADMI | 300 |  | Ozone |  | 2 sec |  |  | 7200 | 300 | Oxygen
Impact of Al2O3 spacers on the improvement in short-channel effects for the mesa-shaped vertical-channel In-Ga-Zn-O thin-film transistors with a channel length below 100 nm | 2024 | 10.1016/j.mssp.2023.108025 | ['Thin-film transistor', 'Oxide semiconductor', 'Nanoscale vertical channel', 'Atomic-layer deposition', 'Short-channel effects'] | The paper investigates the influence of Al2O3 spacers on improving the short-channel effects (SCE) for mesa-shaped vertical-channel In-Ga-Zn-O thin-film transistors (VTFTs) with a channel length below 100 nm. By introducing an ALD Al2O3 spacer and modulating ALD oxidants, device performance showed significant improvements in key metrics such as VON, SS, and drain-induced barrier lowering (DIBL) coefficient, demonstrating the critical role of spacer engineering for high-performance VTFTs. | 1 | IGZO | In:Ga:Zn = 1.7:1.0:2.4 | Amorphous |  |  | Vertical channel | ITO | Al2O3 | ALD, Temperature 300°C, precursor TMA | 40 | SiO2/Si | ITO | Al2O3 | 60 | ALD, Temperature 300°C | 20 | 70 | 20000 |  | -8.0 | 1.50 |  |  |  | ALD | TMA, H2O | 300
Impact of Al2O3 spacers on the improvement in short-channel effects for the mesa-shaped vertical-channel In-Ga-Zn-O thin-film transistors with a channel length below 100 nm | 2024 | 10.1016/j.mssp.2023.108025 | ['Thin-film transistor', 'Oxide semiconductor', 'Nanoscale vertical channel', 'Atomic-layer deposition', 'Short-channel effects'] | The paper investigates the influence of Al2O3 spacers on improving the short-channel effects (SCE) for mesa-shaped vertical-channel In-Ga-Zn-O thin-film transistors (VTFTs) with a channel length below 100 nm. By introducing an ALD Al2O3 spacer and modulating ALD oxidants, device performance showed significant improvements in key metrics such as VON, SS, and drain-induced barrier lowering (DIBL) coefficient, demonstrating the critical role of spacer engineering for high-performance VTFTs. | 2 | IGZO | In:Ga:Zn = 1.7:1.0:2.4 | Amorphous |  |  | Vertical channel | ITO | Al2O3 | ALD, Temperature 300°C, precursor TMA | 40 | SiO2/Si | ITO | Al2O3 | 60 | ALD, Temperature 300°C | 20 | 70 | 20000 |  | -2.6 | 0.483 |  |  |  | ALD | TMA, O3 | 300
Effect of hydrogen diffusion in an In–Ga–Zn–O thin film transistor with an aluminum oxide gate insulator on its electrical properties | 2018 | 10.1039/c7ra12841j | ['In–Ga–Zn–O (IGZO)', 'thin-film transistor (TFT)', 'aluminum oxide (Al2O3)', 'atomic layer deposition (ALD)', 'hydrogen diffusion'] | This paper investigates the impact of hydrogen diffusion from an aluminum oxide (Al2O3) gate insulator on the electrical properties of amorphous indium-gallium-zinc oxide (a-IGZO) thin-film transistors (TFTs). The study shows that a higher hydrogen content in the gate insulator improves the transfer parameters and reliability of the TFTs due to the defect passivation effect of hydrogen in the active layer. Additionally, post-annealing temperatures significantly influence the electrical properties, with high-temperature annealing enhancing the device performance. | 1 | IGZO | In:Ga:Zn = 1:1:2.5 | Amorphous |  |  | Bottom gate bottom contact | ITO | Al2O3 | Thermal ALD |  | ITO-coated glass | ITO | SiO2 | 100 | PECVD at 300°C | 40 |  |  | 1.5 |  | 0.3 |  | 6.16 | PBTS, +20V, 60°C, 10000 s | ALD | TMA, H2O | 150 | [6 empty] | 7200 | 350 | Vacuum
Effect of hydrogen diffusion in an In–Ga–Zn–O thin film transistor with an aluminum oxide gate insulator on its electrical properties | 2018 | 10.1039/c7ra12841j | ['In–Ga–Zn–O (IGZO)', 'thin-film transistor (TFT)', 'aluminum oxide (Al2O3)', 'atomic layer deposition (ALD)', 'hydrogen diffusion'] | This paper investigates the impact of hydrogen diffusion from an aluminum oxide (Al2O3) gate insulator on the electrical properties of amorphous indium-gallium-zinc oxide (a-IGZO) thin-film transistors (TFTs). The study shows that a higher hydrogen content in the gate insulator improves the transfer parameters and reliability of the TFTs due to the defect passivation effect of hydrogen in the active layer. Additionally, post-annealing temperatures significantly influence the electrical properties, with high-temperature annealing enhancing the device performance. | 2 | IGZO | In:Ga:Zn = 1:1:2.5 | Amorphous |  |  | Bottom gate bottom contact | ITO | Al2O3 | Thermal ALD |  | ITO-coated glass | ITO | SiO2 | 100 | PECVD at 300°C | 40 |  |  | 14 |  | 0.16 |  | 1.54 | PBTS, +20V, 60°C, 10000 s | ALD | TMA, H2O | 300 | [6 empty] | 7200 | 350 | Vacuum
Device feasibility and performance improvement methodologies for thin film transistors using In-Ga-Sn-O channels prepared by atomic-layer deposition | 2022 | 10.1116/6.0001945 | ['Thin film transistors (TFTs)', 'In-Ga-Sn-O (IGTO)', 'atomic-layer deposition (ALD)', 'gate-stack structures', 'cationic compositions'] | This paper investigates the feasibility and methodologies to improve the performance of IGTO TFTs using ALD techniques. By controlling the cationic compositions and optimizing the process conditions for gate-stack formation, the study demonstrates that the device characteristics, including mobility, subthreshold swing, and threshold voltage, can be significantly enhanced. | 1 | IGTO | In:Ga:Sn = 0.7:3.5:1 | Amorphous |  |  | Top gate bottom contact | ITO | Al2O3 | ALD, 200°C, TMA with H2O | 40 | Si/SiO2 | Mo | Al2O3 | 5 | ALD, 200°C, TMA with H2O | 15 | 20000 | 40000 | 0.41 | [5 empty] | ALD | TMA, TEIn, In-Ga, TDMASn | 150 |  | O3 | TEIn:In-Ga:TDMASn = 0:4:1 |  |  |  | 3600 | 180 | O2
Device feasibility and performance improvement methodologies for thin film transistors using In-Ga-Sn-O channels prepared by atomic-layer deposition | 2022 | 10.1116/6.0001945 | ['Thin film transistors (TFTs)', 'In-Ga-Sn-O (IGTO)', 'atomic-layer deposition (ALD)', 'gate-stack structures', 'cationic compositions'] | This paper investigates the feasibility and methodologies to improve the performance of IGTO TFTs using ALD techniques. By controlling the cationic compositions and optimizing the process conditions for gate-stack formation, the study demonstrates that the device characteristics, including mobility, subthreshold swing, and threshold voltage, can be significantly enhanced. | 2 | IGTO | In:Ga:Sn = 3.2:3.5:1 | Amorphous |  |  | Top gate bottom contact | ITO | Al2O3 | ALD, 200°C, TMA with H2O | 40 | Si/SiO2 | Mo | Al2O3 | 5 | ALD, 200°C, TMA with H2O | 15 | 20000 | 40000 | 5.62 | 1.13 | 0.27 |  | 0.7 | PBS, +5V, 10.5V, O2, 10000 s | ALD | TMA, TEIn, In-Ga, TDMASn | 150 |  | O3 | TEIn:In-Ga:TDMASn = 4:4:1 |  |  |  | 3600 | 180 | O2
Device feasibility and performance improvement methodologies for thin film transistors using In-Ga-Sn-O channels prepared by atomic-layer deposition | 2022 | 10.1116/6.0001945 | ['Thin film transistors (TFTs)', 'In-Ga-Sn-O (IGTO)', 'atomic-layer deposition (ALD)', 'gate-stack structures', 'cationic compositions'] | This paper investigates the feasibility and methodologies to improve the performance of IGTO TFTs using ALD techniques. By controlling the cationic compositions and optimizing the process conditions for gate-stack formation, the study demonstrates that the device characteristics, including mobility, subthreshold swing, and threshold voltage, can be significantly enhanced. | 3 | IGTO | In:Ga:Sn = 5.8:4.0:1 | Amorphous |  |  | Top gate bottom contact | ITO | Al2O3 | ALD, 200°C, TMA with O3 | 40 | Si/SiO2 | Mo | Al2O3 | 5 | ALD, 200°C, TMA with O3 | 15 | 20000 | 40000 | 19.1 | 0.02 | 0.22 |  | 0.4 | PBS, +5V, 10.5V, O2, 10000 s | ALD | TMA, TEIn, In-Ga, TDMASn | 150 |  | O3 | TEIn:In-Ga:TDMASn = 8:6:1 |  |  |  | 3600 | 180 | O2
Effect of mid-annealing process on the device characteristics of the TFT using Al-doped ZnO active channels prepared by atomic layer deposition | 2015 | 10.7567/JJAP.54.03CB01 | ['mid-annealing', 'Al-doped ZnO (AZO)', 'atomic layer deposition (ALD)', 'thin-film transistors (TFTs)', 'electrical conductivity'] | This study proposes a mid-annealing process post active layer deposition to enhance the process window for Al-doped ZnO thin-film transistors (TFTs) prepared by atomic layer deposition. The results show that while the crystalline phases were unchanged, the electrical conductivities experienced significant changes due to the reduction of oxygen vacancies. Top-gate-structured TFTs fabricated with this method displayed improved on/off switching behaviors, carrier mobility, and negative bias stress stability across a wider deposition temperature range. | 1 | AZO | Al:Zn = 1:99 at.% | Polycrystalline |  |  | Top gate, Bottom contact | Al | Al2O3 | Thermal ALD, temperature | 100 | ITO-coated glass | ITO | Al2O3 | 9 | ALD, 150°C | 20 | 20000 | 40000 | 0.74 |  |  |  |  | NBS, -20V, Room Temp., 10000 s | ALD | DEZ, TMA | 100 |  | H2O |  |  |  |  | 3600 | 200 | O2
Effect of mid-annealing process on the device characteristics of the TFT using Al-doped ZnO active channels prepared by atomic layer deposition | 2015 | 10.7567/JJAP.54.03CB01 | ['mid-annealing', 'Al-doped ZnO (AZO)', 'atomic layer deposition (ALD)', 'thin-film transistors (TFTs)', 'electrical conductivity'] | This study proposes a mid-annealing process post active layer deposition to enhance the process window for Al-doped ZnO thin-film transistors (TFTs) prepared by atomic layer deposition. The results show that while the crystalline phases were unchanged, the electrical conductivities experienced significant changes due to the reduction of oxygen vacancies. Top-gate-structured TFTs fabricated with this method displayed improved on/off switching behaviors, carrier mobility, and negative bias stress stability across a wider deposition temperature range. | 2 | AZO | Al:Zn = 1:99 at.% | Polycrystalline |  |  | Top gate, Bottom contact | Al | Al2O3 | Thermal ALD, temperature | 100 | ITO-coated glass | ITO | Al2O3 | 9 | ALD, 150°C | 20 | 20000 | 40000 | 0.44 |  |  |  | -1 | NBS, -20V, Room Temp., 10000 s | ALD | DEZ, TMA | 100 |  | H2O |  |  |  |  | 3600 | 200 | O2
Effect of mid-annealing process on the device characteristics of the TFT using Al-doped ZnO active channels prepared by atomic layer deposition | 2015 | 10.7567/JJAP.54.03CB01 | ['mid-annealing', 'Al-doped ZnO (AZO)', 'atomic layer deposition (ALD)', 'thin-film transistors (TFTs)', 'electrical conductivity'] | This study proposes a mid-annealing process post active layer deposition to enhance the process window for Al-doped ZnO thin-film transistors (TFTs) prepared by atomic layer deposition. The results show that while the crystalline phases were unchanged, the electrical conductivities experienced significant changes due to the reduction of oxygen vacancies. Top-gate-structured TFTs fabricated with this method displayed improved on/off switching behaviors, carrier mobility, and negative bias stress stability across a wider deposition temperature range. | 3 | AZO | Al:Zn = 1:99 at.% | Polycrystalline |  |  | Top gate, Bottom contact | Al | Al2O3 | Thermal ALD, temperature | 100 | ITO-coated glass | ITO | Al2O3 | 9 | ALD, 150°C | 20 | 20000 | 40000 | [6 empty] | ALD | DEZ, TMA | 150 |  | H2O |  |  |  |  | 3600 | 200 | O2
Effect of mid-annealing process on the device characteristics of the TFT using Al-doped ZnO active channels prepared by atomic layer deposition | 2015 | 10.7567/JJAP.54.03CB01 | ['mid-annealing', 'Al-doped ZnO (AZO)', 'atomic layer deposition (ALD)', 'thin-film transistors (TFTs)', 'electrical conductivity'] | This study proposes a mid-annealing process post active layer deposition to enhance the process window for Al-doped ZnO thin-film transistors (TFTs) prepared by atomic layer deposition. The results show that while the crystalline phases were unchanged, the electrical conductivities experienced significant changes due to the reduction of oxygen vacancies. Top-gate-structured TFTs fabricated with this method displayed improved on/off switching behaviors, carrier mobility, and negative bias stress stability across a wider deposition temperature range. | 4 | AZO | Al:Zn = 1:99 at.% | Polycrystalline |  |  | Top gate, Bottom contact | Al | Al2O3 | Thermal ALD, temperature | 100 | ITO-coated glass | ITO | Al2O3 | 9 | ALD, 150°C | 20 | 20000 | 40000 | 1.08 | [5 empty] | ALD | DEZ, TMA | 150 |  | H2O |  |  |  |  | 3600 | 200 | O2
Effect of mid-annealing process on the device characteristics of the TFT using Al-doped ZnO active channels prepared by atomic layer deposition | 2015 | 10.7567/JJAP.54.03CB01 | ['mid-annealing', 'Al-doped ZnO (AZO)', 'atomic layer deposition (ALD)', 'thin-film transistors (TFTs)', 'electrical conductivity'] | This study proposes a mid-annealing process post active layer deposition to enhance the process window for Al-doped ZnO thin-film transistors (TFTs) prepared by atomic layer deposition. The results show that while the crystalline phases were unchanged, the electrical conductivities experienced significant changes due to the reduction of oxygen vacancies. Top-gate-structured TFTs fabricated with this method displayed improved on/off switching behaviors, carrier mobility, and negative bias stress stability across a wider deposition temperature range. | 5 | AZO | Al:Zn = 1:99 at.% | Polycrystalline |  |  | Top gate, Bottom contact | Al | Al2O3 | Thermal ALD, temperature | 100 | ITO-coated glass | ITO | Al2O3 | 9 | ALD, 150°C | 20 | 20000 | 40000 | [6 empty] | ALD | DEZ, TMA | 200 |  | H2O |  |  |  |  | 3600 | 200 | O2
Effect of mid-annealing process on the device characteristics of the TFT using Al-doped ZnO active channels prepared by atomic layer deposition | 2015 | 10.7567/JJAP.54.03CB01 | ['mid-annealing', 'Al-doped ZnO (AZO)', 'atomic layer deposition (ALD)', 'thin-film transistors (TFTs)', 'electrical conductivity'] | This study proposes a mid-annealing process post active layer deposition to enhance the process window for Al-doped ZnO thin-film transistors (TFTs) prepared by atomic layer deposition. The results show that while the crystalline phases were unchanged, the electrical conductivities experienced significant changes due to the reduction of oxygen vacancies. Top-gate-structured TFTs fabricated with this method displayed improved on/off switching behaviors, carrier mobility, and negative bias stress stability across a wider deposition temperature range. | 6 | AZO | Al:Zn = 1:99 at.% | Polycrystalline |  |  | Top gate, Bottom contact | Al | Al2O3 | Thermal ALD, temperature | 100 | ITO-coated glass | ITO | Al2O3 | 9 | ALD, 150°C | 20 | 20000 | 40000 | 0.11 | [5 empty] | ALD | DEZ, TMA | 200 |  | H2O |  |  |  |  | 3600 | 200 | O2
Thin-film ZnO charge-trapping memory cell grown in a single ALD step | 2012 | 10.1109/LED.2012.2219493 | ['Atomic layer deposition (ALD)', 'Flash memory', 'thin-film transistor (TFT)', 'ZnO'] | This study demonstrates the fabrication of a thin-film ZnO-based single-transistor memory cell with a gate stack deposited in a single atomic layer deposition (ALD) step. The device utilizes thin-film ZnO as both the channel material and the charge-trapping layer, showing a 2.35-V hystersis in the Idrain–Vgate curve. TCAD simulations corroborated experimental results, providing insights into charge-trapping mechanisms. | 1 | ZnO |  |  |  |  | Bottom gate | Highly doped silicon | Al2O3 (blocking layer), Al2O3 (tunneling oxide) | Thermal ALD, 250°C | 20 | p-type (111) Si wafer | Al | SiO2 | 360 | Electron-beam evaporation | 11 | 2000-150000 | 10000-100000 | 23 |  | 0.72 | 1.02*10^2 | 2.35 | Idrain–Vgate hysteresis behavior for ±6- and ±10-V gate voltage sweeps | ALD |  | 250 |  | Forming gas (H2:N2 = 5:95) |  |  |  |  | 600 | 400 | Forming gas
Comparative analysis on negative-bias-illumination-stress instabilities between planar-and vertical-channel thin-film transistors using InGaZnO active channels prepared by … | 2024 | 10.1016/j.mssp.2024.108665 | ['In-Ga-Zn-O (IGZO)', 'Atomic-layer deposition (ALD)', 'Oxide semiconductor', 'Vertical channel', 'Thin-film-transistor (TFT)'] | The study compares the operational stabilities of vertical-channel thin-film transistors (VTFTs) and planar-channel TFTs (PTFTs) using IGZO channel layers. Under negative-bias-illumination stress (NBIS), VTFTs showed distinctive instability behaviors compared to PTFTs, likely due to oxygen vacancy photo-ionization. The research provides insights into the NBIS instability mechanisms in IGZO VTFTs, crucial for future display applications. | 1 | IGZO | In:Ga:Zn = 1:1:1 mol% | Amorphous |  |  | Top gate (planar) |  |  |  | 45 | [5 empty] | 45 |  |  |  | -0.08 |  |  | -0.45 | NBIS, -2 MV/cm, 0.1 mW/cm2, 3600 s, 470 nm | ALD
Comparative analysis on negative-bias-illumination-stress instabilities between planar-and vertical-channel thin-film transistors using InGaZnO active channels prepared by … | 2024 | 10.1016/j.mssp.2024.108665 | ['In-Ga-Zn-O (IGZO)', 'Atomic-layer deposition (ALD)', 'Oxide semiconductor', 'Vertical channel', 'Thin-film-transistor (TFT)'] | The study compares the operational stabilities of vertical-channel thin-film transistors (VTFTs) and planar-channel TFTs (PTFTs) using IGZO channel layers. Under negative-bias-illumination stress (NBIS), VTFTs showed distinctive instability behaviors compared to PTFTs, likely due to oxygen vacancy photo-ionization. The research provides insights into the NBIS instability mechanisms in IGZO VTFTs, crucial for future display applications. | 2 | IGZO | In:Ga:Zn = 1:1:1 mol% | Amorphous |  |  | Top gate (vertical) |  |  |  | 45 | [5 empty] | 45 |  |  |  | -0.19 |  |  | -1.81 | NBIS, -2 MV/cm, 0.1 mW/cm2, 3600 s, 470 nm | ALD
Impact of channel thickness on device scaling in vertical InGaZnO channel charge-trap memory transistors with ALD Al2O3 tunneling layer | 2024 | 10.1016/j.mssp.2024.108476 | ['Charge trap memory', 'Thin film transistor', 'Oxide semiconductor', 'Atomic-layer deposition'] | This study investigates the impact of channel thickness variation on memory performance in vertical channel charge trap memory using InGaZnO channels. Reducing the channel thickness led to increased subthreshold slope and decreased minimum program voltage, indicating a trade-off between performance metrics. The optimal channel thickness of 7 nm was found to offer a maximum memory window of 5.7 V and maintain program/erase states for 106 seconds, demonstrating feasibility for long-term reliability and multilevel implementation. | 1 | IGZO | In:Ga:Zn = 1:1:1 mol% | Amorphous | 3.4 |  | Vertical |  | Al2O3 | ALD with H2O oxidant | 29 |  | ZnO | Al2O3 |  |  | 5 |  |  |  | 0.51 | 0.30 |  | 4.15 | ISPP, 8 to 15 V, 1 ms pulse width (program) | ALD |  | < 400 |  | H2O
Impact of channel thickness on device scaling in vertical InGaZnO channel charge-trap memory transistors with ALD Al2O3 tunneling layer | 2024 | 10.1016/j.mssp.2024.108476 | ['Charge trap memory', 'Thin film transistor', 'Oxide semiconductor', 'Atomic-layer deposition'] | This study investigates the impact of channel thickness variation on memory performance in vertical channel charge trap memory using InGaZnO channels. Reducing the channel thickness led to increased subthreshold slope and decreased minimum program voltage, indicating a trade-off between performance metrics. The optimal channel thickness of 7 nm was found to offer a maximum memory window of 5.7 V and maintain program/erase states for 106 seconds, demonstrating feasibility for long-term reliability and multilevel implementation. | 2 | IGZO | In:Ga:Zn = 1:1:1 mol% | Amorphous | 3.4 |  | Vertical |  | Al2O3 | ALD with H2O oxidant | 29 |  | ZnO | Al2O3 |  |  | 7 |  |  |  | 0.49 | 0.22 |  | 2.72 | ISPP, 8 to 15 V, 1 ms pulse width (program) | ALD |  | < 400 |  | H2O
Impact of channel thickness on device scaling in vertical InGaZnO channel charge-trap memory transistors with ALD Al2O3 tunneling layer | 2024 | 10.1016/j.mssp.2024.108476 | ['Charge trap memory', 'Thin film transistor', 'Oxide semiconductor', 'Atomic-layer deposition'] | This study investigates the impact of channel thickness variation on memory performance in vertical channel charge trap memory using InGaZnO channels. Reducing the channel thickness led to increased subthreshold slope and decreased minimum program voltage, indicating a trade-off between performance metrics. The optimal channel thickness of 7 nm was found to offer a maximum memory window of 5.7 V and maintain program/erase states for 106 seconds, demonstrating feasibility for long-term reliability and multilevel implementation. | 3 | IGZO | In:Ga:Zn = 1:1:1 mol% | Amorphous | 3.4 |  | Vertical |  | Al2O3 | ALD with H2O oxidant | 29 |  | ZnO | Al2O3 |  |  | 10 |  |  |  | 0.30 | 0.21 |  | 1.08 | ISPP, 8 to 15 V, 1 ms pulse width (program) | ALD |  | < 400 |  | H2O
Impact of channel thickness on device scaling in vertical InGaZnO channel charge-trap memory transistors with ALD Al2O3 tunneling layer | 2024 | 10.1016/j.mssp.2024.108476 | ['Charge trap memory', 'Thin film transistor', 'Oxide semiconductor', 'Atomic-layer deposition'] | This study investigates the impact of channel thickness variation on memory performance in vertical channel charge trap memory using InGaZnO channels. Reducing the channel thickness led to increased subthreshold slope and decreased minimum program voltage, indicating a trade-off between performance metrics. The optimal channel thickness of 7 nm was found to offer a maximum memory window of 5.7 V and maintain program/erase states for 106 seconds, demonstrating feasibility for long-term reliability and multilevel implementation. | 4 | IGZO | In:Ga:Zn = 1:1:1 mol% | Amorphous | 3.4 |  | Vertical |  | Al2O3 | ALD with H2O oxidant | 29 |  | ZnO | Al2O3 |  |  | 20 |  |  |  | 0.32 | 0.21 |  | 0.16 | ISPP, 8 to 15 V, 1 ms pulse width (program) | ALD |  | < 400 |  | H2O
Reliability enhancement in thin film transistors using Hf and Al co-incorporated ZnO active channels deposited by atomic-layer-deposition | 2018 | 10.1039/c8ra07266c | ['thin film transistors (TFTs)', 'HfAlZnO (HAZO)', 'atomic-layer-deposition (ALD)', 'reliability', 'carrier mobility', 'thermal annealing'] | This paper investigates the properties of Hf and Al co-incorporated ZnO thin films for use in thin film transistors (TFTs). The study focuses on varying Hf concentrations to enhance device reliability, carrier mobility, and stability under bias, illumination, and temperature stresses. The results indicate improved performance and long-term stability of TFTs with HfAlZnO channels fabricated using atomic-layer-deposition and post-annealing processes. | 1 | HAZO | Hf:Al:Zn = 4:6:90 | Amorphous |  |  | Top gate | ITO | Al2O3 | ALD, 150°C, TMA and H2O |  | Glass | ITO | Al2O3 | 9 | ALD, 150°C | 13 | 20000 | 40000 | 0.41 | -14.24 | 0.24 |  | -0.24 | PBS, 20V, RT, 10000s, air | ALD | TEMAHf, TMA, DEZ, H2O | 100 |  |  | TEMAHf:TMA:DEZ = 4:2:94 |  |  |  | 3600 | 150 | O2
Reliability enhancement in thin film transistors using Hf and Al co-incorporated ZnO active channels deposited by atomic-layer-deposition | 2018 | 10.1039/c8ra07266c | ['thin film transistors (TFTs)', 'HfAlZnO (HAZO)', 'atomic-layer-deposition (ALD)', 'reliability', 'carrier mobility', 'thermal annealing'] | This paper investigates the properties of Hf and Al co-incorporated ZnO thin films for use in thin film transistors (TFTs). The study focuses on varying Hf concentrations to enhance device reliability, carrier mobility, and stability under bias, illumination, and temperature stresses. The results indicate improved performance and long-term stability of TFTs with HfAlZnO channels fabricated using atomic-layer-deposition and post-annealing processes. | 2 | HAZO | Hf:Al:Zn = 6:6:88 | Amorphous |  |  | Top gate | ITO | Al2O3 | ALD, 150°C, TMA and H2O |  | Glass | ITO | Al2O3 | 9 | ALD, 150°C | 13 | 20000 | 40000 | 0.59 | -2.97 | 0.29 |  | -0.19 | PBS, 20V, RT, 10000s, air | ALD | TEMAHf, TMA, DEZ, H2O | 100 |  |  | TEMAHf:TMA:DEZ = 6:2:92 |  |  |  | 3600 | 150 | O2
Reliability enhancement in thin film transistors using Hf and Al co-incorporated ZnO active channels deposited by atomic-layer-deposition | 2018 | 10.1039/c8ra07266c | ['thin film transistors (TFTs)', 'HfAlZnO (HAZO)', 'atomic-layer-deposition (ALD)', 'reliability', 'carrier mobility', 'thermal annealing'] | This paper investigates the properties of Hf and Al co-incorporated ZnO thin films for use in thin film transistors (TFTs). The study focuses on varying Hf concentrations to enhance device reliability, carrier mobility, and stability under bias, illumination, and temperature stresses. The results indicate improved performance and long-term stability of TFTs with HfAlZnO channels fabricated using atomic-layer-deposition and post-annealing processes. | 3 | HAZO | Hf:Al:Zn = 8:6:86 | Amorphous |  |  | Top gate | ITO | Al2O3 | ALD, 150°C, TMA and H2O |  | Glass | ITO | Al2O3 | 9 | ALD, 150°C | 13 | 20000 | 40000 | 0.63 | 2.22 | 0.36 |  | -0.18 | PBS, 20V, RT, 10000s, air | ALD | TEMAHf, TMA, DEZ, H2O | 100 |  |  | TEMAHf:TMA:DEZ = 8:2:90 |  |  |  | 3600 | 150 | O2
Reliability enhancement in thin film transistors using Hf and Al co-incorporated ZnO active channels deposited by atomic-layer-deposition | 2018 | 10.1039/c8ra07266c | ['thin film transistors (TFTs)', 'HfAlZnO (HAZO)', 'atomic-layer-deposition (ALD)', 'reliability', 'carrier mobility', 'thermal annealing'] | This paper investigates the properties of Hf and Al co-incorporated ZnO thin films for use in thin film transistors (TFTs). The study focuses on varying Hf concentrations to enhance device reliability, carrier mobility, and stability under bias, illumination, and temperature stresses. The results indicate improved performance and long-term stability of TFTs with HfAlZnO channels fabricated using atomic-layer-deposition and post-annealing processes. | 4 | HAZO | Hf:Al:Zn = 10:6:84 | Amorphous |  |  | Top gate | ITO | Al2O3 | ALD, 150°C, TMA and H2O |  | Glass | ITO | Al2O3 | 9 | ALD, 150°C | 13 | 20000 | 40000 | 0.70 | 2.94 | 0.34 |  | -0.17 | PBS, 20V, RT, 10000s, air | ALD | TEMAHf, TMA, DEZ, H2O | 100 |  |  | TEMAHf:TMA:DEZ = 10:2:88 |  |  |  | 3600 | 150 | O2
Electrical characterization of GaN metal oxide semiconductor diodes using MgO as the gate oxide | 2009 | 10.1088/0268-1242/24/3/035015 | ['ZnO', 'thin film transistor', 'atomic layer deposition', 'TFT', 'carrier concentration'] | ZnO thin films were deposited via atomic layer deposition at various temperatures, studying their electrical and chemical properties. The research found that as the processing temperature decreased, ZnO films exhibited lower carrier concentrations, higher resistivity, and lower mobility. Optimally processed at 90°C, ZnO thin-film transistors showcased improved electrical characteristics, such as better field-effect mobility and on/off current ratios. | 1 | ZnO |  | Amorphous | 3.35 |  | Bottom gate | p-type Si | SiO2 | Thermally grown, 100 nm | 100 | p-type Si | Ti/Au |  |  |  | 60 | 200000 | 1600000 | 0.0882 | 14.7 | 4.19 | 3.63*10^4 |  |  | ALD | Diethyl zinc (DEZ), H2O | 70 | 1
Electrical characterization of GaN metal oxide semiconductor diodes using MgO as the gate oxide | 2009 | 10.1088/0268-1242/24/3/035015 | ['ZnO', 'thin film transistor', 'atomic layer deposition', 'TFT', 'carrier concentration'] | ZnO thin films were deposited via atomic layer deposition at various temperatures, studying their electrical and chemical properties. The research found that as the processing temperature decreased, ZnO films exhibited lower carrier concentrations, higher resistivity, and lower mobility. Optimally processed at 90°C, ZnO thin-film transistors showcased improved electrical characteristics, such as better field-effect mobility and on/off current ratios. | 2 | ZnO |  | Amorphous | 3.35 |  | Bottom gate | p-type Si | SiO2 | Thermally grown, 100 nm | 100 | p-type Si | Ti/Au |  |  |  | 60 | 200000 | 1600000 | 0.13 | 13.1 | 1.21 | 2.43*10^6 |  |  | ALD | Diethyl zinc (DEZ), H2O | 90 | 1
Electrical characterization of GaN metal oxide semiconductor diodes using MgO as the gate oxide | 2009 | 10.1088/0268-1242/24/3/035015 | ['ZnO', 'thin film transistor', 'atomic layer deposition', 'TFT', 'carrier concentration'] | ZnO thin films were deposited via atomic layer deposition at various temperatures, studying their electrical and chemical properties. The research found that as the processing temperature decreased, ZnO films exhibited lower carrier concentrations, higher resistivity, and lower mobility. Optimally processed at 90°C, ZnO thin-film transistors showcased improved electrical characteristics, such as better field-effect mobility and on/off current ratios. | 3 | ZnO |  | Amorphous | 3.35 |  | Bottom gate | p-type Si | SiO2 | Thermally grown, 100 nm | 100 | p-type Si | Ti/Au |  |  |  | 60 | 200000 | 1600000 | 0.57 | -12.5 | 24.1 | 1.13*10^2 |  |  | ALD | Diethyl zinc (DEZ), H2O | 110 | 1
Electrical characterization of GaN metal oxide semiconductor diodes using MgO as the gate oxide | 2009 | 10.1088/0268-1242/24/3/035015 | ['ZnO', 'thin film transistor', 'atomic layer deposition', 'TFT', 'carrier concentration'] | ZnO thin films were deposited via atomic layer deposition at various temperatures, studying their electrical and chemical properties. The research found that as the processing temperature decreased, ZnO films exhibited lower carrier concentrations, higher resistivity, and lower mobility. Optimally processed at 90°C, ZnO thin-film transistors showcased improved electrical characteristics, such as better field-effect mobility and on/off current ratios. | 4 | ZnO |  | Amorphous | 3.35 |  | Bottom gate | p-type Si | SiO2 | Thermally grown, 100 nm | 100 | p-type Si | Ti/Au |  |  |  | 60 | 200000 | 1600000 | 6.11 | -12.5 |  | 1.28 |  |  | ALD | Diethyl zinc (DEZ), H2O | 130 | 1
Atomic layer deposition of indium oxide thin film from a liquid indium complex containing 1-dimethylamino-2-methyl-2-propoxy ligands | 2016 | 10.1016/j.apsusc.2016.04.120 | ['Novel In precursor', 'Atomic layer deposition', 'Indium oxide', 'Thin film'] | The paper discusses the growth of In2O3 thin films using a newly developed liquid In-based complex, tris(1-dimethylamino-2-methyl-2-propoxy)indium, and ozone (O3) via atomic layer deposition (ALD). The complex exhibits excellent thermal stability and the study demonstrates the self-limiting surface reaction with a reported growth rate of 0.027 nm/cycle at 200°C. | 1 | In2O3 | In = 1 mol | Amorphous/Nanocrystalline | 3.9 | 6.5 | [5 empty] | SiO2 |  |  |  |  | Various |  |  | 0.8 | [5 empty] | Thermal ALD | In(dmamp)3/O3 | 150 |  | O3 |  | In: 8, O3: 3
Atomic layer deposition of indium oxide thin film from a liquid indium complex containing 1-dimethylamino-2-methyl-2-propoxy ligands | 2016 | 10.1016/j.apsusc.2016.04.120 | ['Novel In precursor', 'Atomic layer deposition', 'Indium oxide', 'Thin film'] | The paper discusses the growth of In2O3 thin films using a newly developed liquid In-based complex, tris(1-dimethylamino-2-methyl-2-propoxy)indium, and ozone (O3) via atomic layer deposition (ALD). The complex exhibits excellent thermal stability and the study demonstrates the self-limiting surface reaction with a reported growth rate of 0.027 nm/cycle at 200°C. | 2 | In2O3 | In = 1 mol | Polycrystalline | 3.9 | 6.8-6.9 | [5 empty] | SiO2 |  |  |  |  | Various |  |  | 0.8 | [5 empty] | Thermal ALD | In(dmamp)3/O3 | 200 | 0.7 | O3 |  | In: 8, O3: 3
Atomic layer deposition of indium oxide thin film from a liquid indium complex containing 1-dimethylamino-2-methyl-2-propoxy ligands | 2016 | 10.1016/j.apsusc.2016.04.120 | ['Novel In precursor', 'Atomic layer deposition', 'Indium oxide', 'Thin film'] | The paper discusses the growth of In2O3 thin films using a newly developed liquid In-based complex, tris(1-dimethylamino-2-methyl-2-propoxy)indium, and ozone (O3) via atomic layer deposition (ALD). The complex exhibits excellent thermal stability and the study demonstrates the self-limiting surface reaction with a reported growth rate of 0.027 nm/cycle at 200°C. | 3 | In2O3 | In = 1 mol | Amorphous/Nanocrystalline | 3.9 | 6.8-6.9 | [5 empty] | SiO2 |  |  |  |  | 9, 14, 20 |  |  | 30 | [5 empty] | Thermal ALD | In(dmamp)3/O3 | 200 |  | O3 |  | In: 8, O3: 3
Influence of reduction in effective channel length on device operations of In-Ga-Zn-O thin-film transistors with variations in channel compositions | 2021 | 10.1109/TED.2021.3117188 | ['Atomic-layer deposition (ALD)', 'In-Ga-Zn-O (IGZO)', 'oxide semiconductor', 'short-channel effect', 'thin-film transistor'] | The paper investigates the short-channel effects (SCEs) of In-Ga-Zn-O thin-film transistors (TFTs) as their channel lengths are reduced from 3 µm to 500 nm. The study reveals that effective channel length decreases with an increase in In content, and drain-induced barrier-lowering (DIBL) is strongly dependent on channel composition. The findings highlight the importance of controlling channel composition to balance technical strategies for reducing channel resistance and suppressing effective channel length reduction. | 1 | IGZO | In:Ga:Zn = 0.2:1.0:1.2 mol% | Amorphous |  |  | Top-gate bottom-contact | ITO | Al2O3 | ALD, 200°C, O3 | 80 | Glass | Mo | Al2O3 | 90 | ALD, 200°C, O3 | 10 | 3000 | 40000 | 8.1 |  | 0.69 |  |  |  | ALD |  | 200 |  | O3
Influence of reduction in effective channel length on device operations of In-Ga-Zn-O thin-film transistors with variations in channel compositions | 2021 | 10.1109/TED.2021.3117188 | ['Atomic-layer deposition (ALD)', 'In-Ga-Zn-O (IGZO)', 'oxide semiconductor', 'short-channel effect', 'thin-film transistor'] | The paper investigates the short-channel effects (SCEs) of In-Ga-Zn-O thin-film transistors (TFTs) as their channel lengths are reduced from 3 µm to 500 nm. The study reveals that effective channel length decreases with an increase in In content, and drain-induced barrier-lowering (DIBL) is strongly dependent on channel composition. The findings highlight the importance of controlling channel composition to balance technical strategies for reducing channel resistance and suppressing effective channel length reduction. | 2 | IGZO | In:Ga:Zn = 0.7:1.0:1.9 mol% | Amorphous |  |  | Top-gate bottom-contact | ITO | Al2O3 | ALD, 200°C, O3 | 80 | Glass | Mo | Al2O3 | 90 | ALD, 200°C, O3 | 10 | 3000 | 40000 | 11.5 |  | 0.61 |  |  |  | ALD |  | 200 |  | O3
Influence of reduction in effective channel length on device operations of In-Ga-Zn-O thin-film transistors with variations in channel compositions | 2021 | 10.1109/TED.2021.3117188 | ['Atomic-layer deposition (ALD)', 'In-Ga-Zn-O (IGZO)', 'oxide semiconductor', 'short-channel effect', 'thin-film transistor'] | The paper investigates the short-channel effects (SCEs) of In-Ga-Zn-O thin-film transistors (TFTs) as their channel lengths are reduced from 3 µm to 500 nm. The study reveals that effective channel length decreases with an increase in In content, and drain-induced barrier-lowering (DIBL) is strongly dependent on channel composition. The findings highlight the importance of controlling channel composition to balance technical strategies for reducing channel resistance and suppressing effective channel length reduction. | 3 | IGZO | In:Ga:Zn = 1.4:1.0:2.0 mol% | Amorphous |  |  | Top-gate bottom-contact | ITO | Al2O3 | ALD, 200°C, O3 | 80 | Glass | Mo | Al2O3 | 90 | ALD, 200°C, O3 | 10 | 3000 | 40000 | 13.6 |  | 0.55 |  |  |  | ALD |  | 200 |  | O3
Influence of reduction in effective channel length on device operations of In-Ga-Zn-O thin-film transistors with variations in channel compositions | 2021 | 10.1109/TED.2021.3117188 | ['Atomic-layer deposition (ALD)', 'In-Ga-Zn-O (IGZO)', 'oxide semiconductor', 'short-channel effect', 'thin-film transistor'] | The paper investigates the short-channel effects (SCEs) of In-Ga-Zn-O thin-film transistors (TFTs) as their channel lengths are reduced from 3 µm to 500 nm. The study reveals that effective channel length decreases with an increase in In content, and drain-induced barrier-lowering (DIBL) is strongly dependent on channel composition. The findings highlight the importance of controlling channel composition to balance technical strategies for reducing channel resistance and suppressing effective channel length reduction. | 4 | IGZO | In:Ga:Zn = 0.7:1.0:1.9 mol% | Amorphous |  |  | Top-gate bottom-contact | ITO | Al2O3 | ALD, 200°C, O3 | 80 | Glass | Mo | Al2O3 | 90 | ALD, 200°C, O3 | 10 | 1000 | 40000 | 11.5 |  |  |  |  | NBS, -20V, 104 s, VDS=5V | ALD |  | 200 |  | O3
Surface reaction effects on dry etching of IGZO thin films in N2+BCl3+Ar plasma | 2013 | 10.1016/j.mee.2013.06.005 | ['IGZO', 'Etching', 'ICP', 'XPS', 'FESEM'] | This study investigates the dry etching characteristics of indium gallium zinc oxide (IGZO) thin films in an inductively coupled plasma (ICP) system by varying gas mixing ratios, RF power, DC-bias voltage, and process pressure. Optimum conditions were identified for achieving minimal etch rates and smooth surfaces, and the chemical reactions on the IGZO thin films were analyzed using X-ray photoelectron spectroscopy (XPS). | 1 | IGZO | In:Ga:Zn = 1:1:1 mol% | Amorphous |  |  |  |  | SiO2 |  | 100 | Si | Al/TiN |  |  |  | 200 | [8 empty] | PEALD |  |  | 10^-6 |  |  |  | 500-800
Trap states of a-ZnO thin film transistors | 2010 | 10.3365/eml.2010.12.221 | ['oxide TFT', 'stability', 'ZnO', 'isochronal annealing'] | The paper investigates the stability of ZnO thin film transistors after positive gate bias stress and light illumination. It identifies two types of recovery mechanisms: low temperature recovery attributed to charge trapping and high temperature recovery attributed to trap states mediated by hydrogen diffusion. | 1 | ZnO |  | Amorphous |  |  | Top gate | ITO | Al₂O₃ | ALD | 160 | ITO coated glass | ITO |  |  |  | 20 | 10000 | 10000 | [6 empty] | ALD | [8 empty] | 3600 | 60 | Air
Electronic influence of ultrathin aluminum oxide on the transistor device performance of binary indium+tin oxide films | 2022 | 10.1039/d2tc00285j | ['transistor', 'indium tin oxide', 'aluminum oxide', 'thin-film transistors (TFTs)', 'atomic layer deposition (ALD)'] | This study investigates the effect of ultrathin aluminum oxide layers on the performance of indium/tin oxide thin-film transistors using atomic layer deposition. By varying the number of aluminum oxide cycles, the research identifies significant improvements in certain transistor parameters, such as saturation mobility and stability under light exposure, with the trade-off of other parameters. The optimized heterostructure exhibits stabilized semiconducting behavior with enhanced performance stability under irradiation. | 1 | In2O3/SnO2/Al2O3 | 26:15:1 | Amorphous | 3.08 |  | Bottom gate, Bottom contact | Highly n-doped silicon | SiO2 |  | 90 | Highly n-doped silicon | Au/ITO |  |  |  |  | 20000 | 10000 | 5.07 | 1.9 | 1357 | 3.1*10^4 |  | NBIS, UV-light (3.7 eV) | ALD | Trimethylindium, Tetrakis(dimethylamino)tin, Trimethylaluminum | 200 |  | Water | 26:15:1 |  |  |  | 2400 | 400 | Air
Electronic influence of ultrathin aluminum oxide on the transistor device performance of binary indium+tin oxide films | 2022 | 10.1039/d2tc00285j | ['transistor', 'indium tin oxide', 'aluminum oxide', 'thin-film transistors (TFTs)', 'atomic layer deposition (ALD)'] | This study investigates the effect of ultrathin aluminum oxide layers on the performance of indium/tin oxide thin-film transistors using atomic layer deposition. By varying the number of aluminum oxide cycles, the research identifies significant improvements in certain transistor parameters, such as saturation mobility and stability under light exposure, with the trade-off of other parameters. The optimized heterostructure exhibits stabilized semiconducting behavior with enhanced performance stability under irradiation. | 2 | In2O3/SnO2/Al2O3 | 26:15:2 | Amorphous | 3.12 |  | Bottom gate, Bottom contact | Highly n-doped silicon | SiO2 |  | 90 | Highly n-doped silicon | Au/ITO |  |  |  |  | 20000 | 10000 | 2.42 | 6.4 | 598 | 2.2*10^5 |  | NBIS, UV-light (3.7 eV) | ALD | Trimethylindium, Tetrakis(dimethylamino)tin, Trimethylaluminum | 200 |  | Water | 26:15:2 |  |  |  | 2400 | 400 | Air
Electronic influence of ultrathin aluminum oxide on the transistor device performance of binary indium+tin oxide films | 2022 | 10.1039/d2tc00285j | ['transistor', 'indium tin oxide', 'aluminum oxide', 'thin-film transistors (TFTs)', 'atomic layer deposition (ALD)'] | This study investigates the effect of ultrathin aluminum oxide layers on the performance of indium/tin oxide thin-film transistors using atomic layer deposition. By varying the number of aluminum oxide cycles, the research identifies significant improvements in certain transistor parameters, such as saturation mobility and stability under light exposure, with the trade-off of other parameters. The optimized heterostructure exhibits stabilized semiconducting behavior with enhanced performance stability under irradiation. | 3 | In2O3/SnO2/Al2O3 | 26:15:3 | Amorphous | 3.15 |  | Bottom gate, Bottom contact | Highly n-doped silicon | SiO2 |  | 90 | Highly n-doped silicon | Au/ITO |  |  |  |  | 20000 | 10000 | 1.29 | 7.8 | 406 | 1.8*10^6 |  | NBIS, UV-light (3.7 eV) | ALD | Trimethylindium, Tetrakis(dimethylamino)tin, Trimethylaluminum | 200 |  | Water | 26:15:3 |  |  |  | 2400 | 400 | Air
The impact of plasma-enhanced atomic layer deposited ZrSiOx insulators on low voltage operated In-Sn-Zn-O thin film transistors | 2019 | 10.1016/j.ceramint.2019.06.163 | ['Zirconium silicate', 'Atomic layer deposition (ALD)', 'Oxide thin-film transistor', 'Low voltage operation'] | This study investigates the performance of Zr silicate as a gate insulator in indium-tin-zinc oxide (ITZO) thin film transistors deposited by plasma-enhanced atomic layer deposition. Zr silicate exhibits desirable characteristics such as a moderate dielectric constant, smooth surface, and low leakage current, which contribute to high electrical performance and improved stability in ITZO TFTs. | 1 | ITZO | In:Sn:Zn = 30:10:60 mol% | Amorphous | 5.8 |  | Bottom gate top contact (BCE) | Si | ZrO2 | PEALD | 100 | Si | ITO |  |  |  | 30 | 20000 | 40000 | 16.2 |  |  |  | 1.45 | PBTS, +5V, 60°C, 1h, vacuum | PEALD | TEMAZr | 250 | 1.5 | O2 | 1 | 1 |  | 2 | 3600 | 350 | Air
The impact of plasma-enhanced atomic layer deposited ZrSiOx insulators on low voltage operated In-Sn-Zn-O thin film transistors | 2019 | 10.1016/j.ceramint.2019.06.163 | ['Zirconium silicate', 'Atomic layer deposition (ALD)', 'Oxide thin-film transistor', 'Low voltage operation'] | This study investigates the performance of Zr silicate as a gate insulator in indium-tin-zinc oxide (ITZO) thin film transistors deposited by plasma-enhanced atomic layer deposition. Zr silicate exhibits desirable characteristics such as a moderate dielectric constant, smooth surface, and low leakage current, which contribute to high electrical performance and improved stability in ITZO TFTs. | 2 | ITZO | In:Sn:Zn = 30:10:60 mol% | Amorphous | 6.5 |  | Bottom gate top contact (BCE) | Si | Zr silicate | PEALD | 100 | Si | ITO |  |  |  | 30 | 20000 | 40000 | 28.6 |  |  |  | 0.64 | PBTS, +5V, 60°C, 1h, vacuum | PEALD | TEMAZr/DIPAS | 250 | 1.5 | O2 | 1:1 | 1 (Zr), 0.2 (Si) |  | 2 | 3600 | 350 | Air
The impact of plasma-enhanced atomic layer deposited ZrSiOx insulators on low voltage operated In-Sn-Zn-O thin film transistors | 2019 | 10.1016/j.ceramint.2019.06.163 | ['Zirconium silicate', 'Atomic layer deposition (ALD)', 'Oxide thin-film transistor', 'Low voltage operation'] | This study investigates the performance of Zr silicate as a gate insulator in indium-tin-zinc oxide (ITZO) thin film transistors deposited by plasma-enhanced atomic layer deposition. Zr silicate exhibits desirable characteristics such as a moderate dielectric constant, smooth surface, and low leakage current, which contribute to high electrical performance and improved stability in ITZO TFTs. | 3 | ITZO | In:Sn:Zn = 30:10:60 mol% | Amorphous | 9.0 |  | Bottom gate top contact (BCE) | Si | SiO2 | PEALD | 100 | Si | ITO |  |  |  | 30 | 20000 | 40000 | 30.8 |  |  |  | 1.03 | PBTS, +5V, 60°C, 1h, vacuum | PEALD | DIPAS | 250 | 1.5 | O2 |  | 0.2 |  | 2 | 3600 | 350 | Air
Theory of noise in metal oxide semiconductor devices | 2023 | 10.1109/LED.2023.3274811 | ['Oxide semiconductor', 'self-aligned coplanar structure', 'atomic-layer deposition', 'thin-film transistor'] | The paper demonstrates a doping technique for forming conductive source/drain regions of self-aligned coplanar TFTs with In-Ga-Zn-O channels prepared by atomic-layer deposition. The electrical resistivity of the IGZO film was significantly reduced, resulting in a field-effective mobility of 23.4 cm²/V·s and confirmed device stability. Additionally, the fabricated TFTs showed small channel width-normalized contact resistance, supporting their potential in high-performance applications. | 1 | IGZO | In:Ga:Zn = 0.7:1.0:1.4 | Amorphous |  |  | Self-Aligned Coplanar | ITO | Al2O3 | ALD, 200°C, TMA and O3 | 40 |  | IGZO, n+-doped | Al2O3 | 10 nm | ALD, 200°C | 20 | 40000 | 80000 | 23.4 |  | 0.181 |  | 1.6 | PBTS, 60°C, stress time | ALD | TEIn, In-Ga bimetallic precursor, DEZn | 200 |  | O3 | TEIn:In-Ga:DEZn = 1:2:2
Theory of noise in metal oxide semiconductor devices | 2023 | 10.1109/LED.2023.3274811 | ['Oxide semiconductor', 'self-aligned coplanar structure', 'atomic-layer deposition', 'thin-film transistor'] | The paper demonstrates a doping technique for forming conductive source/drain regions of self-aligned coplanar TFTs with In-Ga-Zn-O channels prepared by atomic-layer deposition. The electrical resistivity of the IGZO film was significantly reduced, resulting in a field-effective mobility of 23.4 cm²/V·s and confirmed device stability. Additionally, the fabricated TFTs showed small channel width-normalized contact resistance, supporting their potential in high-performance applications. | 2 | IGZO | In:Ga:Zn = 1:1:1 mol% | Amorphous |  |  | Self-Aligned Coplanar | ITO | Al2O3 | ALD, 200°C, TMA and O3 | 40 |  | IGZO, n+-doped | Al2O3 | 10 nm | ALD, 200°C | 20 | 40000 | 80000 | 19.5 | [5 empty] | ALD | TEIn, In-Ga bimetallic precursor, DEZn | 200 |  | O3 | TEIn:In-Ga:DEZn = 1:1:1
Atomic layer deposition synthesized ZnO nanomembranes: a facile route towards stable supercapacitor electrode for high capacitance | 2020 | 10.1016/j.jpowsour.2020.227740 | ['Atomic layer deposition', 'ZnO', 'Nanomembrane', 'Electrochemical property', 'Supercapacitor'] | ZnO nanomembranes (NMs) are fabricated using atomic layer deposition for electrochemical supercapacitor applications. These NMs exhibit high capacitance and remarkable stability in various aqueous electrolytes, demonstrating effective ion adsorption/desorption. The study highlights the potential of ZnO NMs electrodes in practical applications such as energy storage devices. | 1 | ZnO | Pure ZnO | Wurtzite hexagonal | [7 empty] | Polyurethane sponge | Ni foam |  |  |  | 8.7 | [8 empty] | ALD | DEZ, DIW | 150 |  | N2 | 30 ms DEZ, 20 ms DIW | DEZ: 30 ms, DIW: 20 ms |  |  | 10800 | 700 | O2
Atomic layer deposition synthesized ZnO nanomembranes: a facile route towards stable supercapacitor electrode for high capacitance | 2020 | 10.1016/j.jpowsour.2020.227740 | ['Atomic layer deposition', 'ZnO', 'Nanomembrane', 'Electrochemical property', 'Supercapacitor'] | ZnO nanomembranes (NMs) are fabricated using atomic layer deposition for electrochemical supercapacitor applications. These NMs exhibit high capacitance and remarkable stability in various aqueous electrolytes, demonstrating effective ion adsorption/desorption. The study highlights the potential of ZnO NMs electrodes in practical applications such as energy storage devices. | 2 | ZnO | Pure ZnO | Wurtzite hexagonal | [7 empty] | Polyurethane sponge | Ni foam |  |  |  | 17.4 | [8 empty] | ALD | DEZ, DIW | 150 |  | N2 | 30 ms DEZ, 20 ms DIW | DEZ: 30 ms, DIW: 20 ms |  |  | 10800 | 700 | O2
Atomic layer deposition synthesized ZnO nanomembranes: a facile route towards stable supercapacitor electrode for high capacitance | 2020 | 10.1016/j.jpowsour.2020.227740 | ['Atomic layer deposition', 'ZnO', 'Nanomembrane', 'Electrochemical property', 'Supercapacitor'] | ZnO nanomembranes (NMs) are fabricated using atomic layer deposition for electrochemical supercapacitor applications. These NMs exhibit high capacitance and remarkable stability in various aqueous electrolytes, demonstrating effective ion adsorption/desorption. The study highlights the potential of ZnO NMs electrodes in practical applications such as energy storage devices. | 3 | ZnO | Pure ZnO | Wurtzite hexagonal | [7 empty] | Polyurethane sponge | Ni foam |  |  |  | 34.8 | [8 empty] | ALD | DEZ, DIW | 150 |  | N2 | 30 ms DEZ, 20 ms DIW | DEZ: 30 ms, DIW: 20 ms |  |  | 10800 | 700 | O2
Cationic compositional effects on the bias-stress stabilities of thin film transistors using In–Ga–Zn–O channels prepared by atomic layer deposition | 2019 | 10.1039/c9tc01164a | ['Cationic Compositional Effects', 'Bias-Stress Stability', 'Thin-Film Transistors', 'In-Ga-Zn-O (IGZO)', 'Atomic Layer Deposition (ALD)'] | The study investigates the cationic compositional effects of amorphous In–Ga–Zn–O (a-IGZO) films prepared by atomic layer deposition (ALD) for thin-film transistor applications. Different compositions (In:Ga:Zn = 1:1:1, 1:1:3, and 1:1:5) were analyzed, revealing that the 1:1:3 composition provides the best combination of device performance and stability under various stress conditions. | 1 | IGZO | In:Ga:Zn = 1:1:1 mol% | Amorphous |  |  | Top gate, bottom contact | ITO | Al2O3 | ALD, TMA and H2O | 100 | Glass | ITO | Al2O3 | 9 | ALD, TMA and H2O | 20 | 20000 | 40000 | 15.1 | -3.26 | 0.17 |  | 5.4 | NBIS, −20V, 10.5V, green and blue light, 0.1mW/cm² | ALD | In-Ga, DEZn, O3 | 150 |  | O3 | 4:1 |  |  |  | 3600 | 180 | oxygen
Cationic compositional effects on the bias-stress stabilities of thin film transistors using In–Ga–Zn–O channels prepared by atomic layer deposition | 2019 | 10.1039/c9tc01164a | ['Cationic Compositional Effects', 'Bias-Stress Stability', 'Thin-Film Transistors', 'In-Ga-Zn-O (IGZO)', 'Atomic Layer Deposition (ALD)'] | The study investigates the cationic compositional effects of amorphous In–Ga–Zn–O (a-IGZO) films prepared by atomic layer deposition (ALD) for thin-film transistor applications. Different compositions (In:Ga:Zn = 1:1:1, 1:1:3, and 1:1:5) were analyzed, revealing that the 1:1:3 composition provides the best combination of device performance and stability under various stress conditions. | 2 | IGZO | In:Ga:Zn = 1:1:3 mol% | Amorphous |  |  | Top gate, bottom contact | ITO | Al2O3 | ALD, TMA and H2O | 100 | Glass | ITO | Al2O3 | 9 | ALD, TMA and H2O | 20 | 20000 | 40000 | 11.3 | 0.06 | 0.14 |  | 1.5 | NBIS, −20V, 10.5V, green and blue light, 0.1mW/cm² | ALD | In-Ga, DEZn, O3 | 150 |  | O3 | 2:2 |  |  |  | 3600 | 180 | oxygen
Cationic compositional effects on the bias-stress stabilities of thin film transistors using In–Ga–Zn–O channels prepared by atomic layer deposition | 2019 | 10.1039/c9tc01164a | ['Cationic Compositional Effects', 'Bias-Stress Stability', 'Thin-Film Transistors', 'In-Ga-Zn-O (IGZO)', 'Atomic Layer Deposition (ALD)'] | The study investigates the cationic compositional effects of amorphous In–Ga–Zn–O (a-IGZO) films prepared by atomic layer deposition (ALD) for thin-film transistor applications. Different compositions (In:Ga:Zn = 1:1:1, 1:1:3, and 1:1:5) were analyzed, revealing that the 1:1:3 composition provides the best combination of device performance and stability under various stress conditions. | 3 | IGZO | In:Ga:Zn = 1:1:5 mol% | Amorphous |  |  | Top gate, bottom contact | ITO | Al2O3 | ALD, TMA and H2O | 100 | Glass | ITO | Al2O3 | 9 | ALD, TMA and H2O | 20 | 20000 | 40000 | 5.98 | -8.04 |  |  |  |  | ALD | In-Ga, DEZn, O3 | 150 |  | O3 | 2:3 |  |  |  | 3600 | 180 | oxygen
Enhancing the thermoelectric properties of super-lattice Al2O3+ZnO atomic film via interface confinement | 2016 | 10.1016/j.ceramint.2016.06.032 | ['Superlattice', 'Nanolaminate', 'Thermoelectric', 'Atomic layer deposition (ALD)', 'Aluminium doped-ZnO (AZO)', 'Quantum confinement effect'] | The study explores the enhancement of thermoelectric properties of super-lattice Al2O3/ZnO films via atomic layer deposition (ALD), focusing on the role of Al2O3 interface confinement. By varying the thickness of the Al2O3 layers, the thermal conductivity significantly decreases while the Seebeck coefficient increases, attributed to interface confinement and scattering effects. The optimized structure shows a figure of merit ZT of 0.14, indicating improved thermoelectric efficiency. | 1 | AZO/Al2O3 | Al:Zn=2at% | High crystallinity | [6 empty] | 0.13 | Si/SiO2 |  |  |  |  | 120 |  |  | 10.2 | [5 empty] | ALD | DEZ, TMA, H2O | 250 | 0.2 | N2 |  | DEZ: 0.1s, TMA: 0.1s
Enhancing the thermoelectric properties of super-lattice Al2O3+ZnO atomic film via interface confinement | 2016 | 10.1016/j.ceramint.2016.06.032 | ['Superlattice', 'Nanolaminate', 'Thermoelectric', 'Atomic layer deposition (ALD)', 'Aluminium doped-ZnO (AZO)', 'Quantum confinement effect'] | The study explores the enhancement of thermoelectric properties of super-lattice Al2O3/ZnO films via atomic layer deposition (ALD), focusing on the role of Al2O3 interface confinement. By varying the thickness of the Al2O3 layers, the thermal conductivity significantly decreases while the Seebeck coefficient increases, attributed to interface confinement and scattering effects. The optimized structure shows a figure of merit ZT of 0.14, indicating improved thermoelectric efficiency. | 2 | AZO/Al2O3 | Al:Zn=2at% | Homogeneous-like phase | [6 empty] | 0.41 | Si/SiO2 |  |  |  |  | 120 |  |  | 11.4 | [5 empty] | ALD | DEZ, TMA, H2O | 250 | 0.2 | N2 |  | DEZ: 0.1s, TMA: 0.1s
Enhancing the thermoelectric properties of super-lattice Al2O3+ZnO atomic film via interface confinement | 2016 | 10.1016/j.ceramint.2016.06.032 | ['Superlattice', 'Nanolaminate', 'Thermoelectric', 'Atomic layer deposition (ALD)', 'Aluminium doped-ZnO (AZO)', 'Quantum confinement effect'] | The study explores the enhancement of thermoelectric properties of super-lattice Al2O3/ZnO films via atomic layer deposition (ALD), focusing on the role of Al2O3 interface confinement. By varying the thickness of the Al2O3 layers, the thermal conductivity significantly decreases while the Seebeck coefficient increases, attributed to interface confinement and scattering effects. The optimized structure shows a figure of merit ZT of 0.14, indicating improved thermoelectric efficiency. | 3 | AZO/Al2O3 | Al:Zn=2at% | Heterogeneous-like phase | [6 empty] | 0.82 | Si/SiO2 |  |  |  |  | 120 |  |  | 9.4 | [5 empty] | ALD | DEZ, TMA, H2O | 250 | 0.2 | N2 |  | DEZ: 0.1s, TMA: 0.1s
Enhancing the thermoelectric properties of super-lattice Al2O3+ZnO atomic film via interface confinement | 2016 | 10.1016/j.ceramint.2016.06.032 | ['Superlattice', 'Nanolaminate', 'Thermoelectric', 'Atomic layer deposition (ALD)', 'Aluminium doped-ZnO (AZO)', 'Quantum confinement effect'] | The study explores the enhancement of thermoelectric properties of super-lattice Al2O3/ZnO films via atomic layer deposition (ALD), focusing on the role of Al2O3 interface confinement. By varying the thickness of the Al2O3 layers, the thermal conductivity significantly decreases while the Seebeck coefficient increases, attributed to interface confinement and scattering effects. The optimized structure shows a figure of merit ZT of 0.14, indicating improved thermoelectric efficiency. | 4 | AZO/Al2O3 | Al:Zn=2at% | Heterogeneous-like phase | [6 empty] | 1.23 | Si/SiO2 |  |  |  |  | 120 |  |  | 11.1 | [5 empty] | ALD | DEZ, TMA, H2O | 250 | 0.2 | N2 |  | DEZ: 0.1s, TMA: 0.1s
Effects of Atomic-Layer-Deposition temperature on the properties of Al2O3 insulators and InAlZnO Thin-Film-Transistors with Dual-Active-Layer structure | 2022 | 10.1016/j.apsusc.2021.151987 | ['Al2O3 growth temperature', 'Amorphous InAlZnO TFT', 'Band offset', 'Electrical stability', 'Illumination reliability'] | The influence of atomic layer deposition (ALD) temperature on the properties of Al2O3 gate insulators and InAlZnO (IAZO) thin film transistors (TFTs) with a dual-active-layer structure was systematically investigated. The 150℃-prepared Al2O3 film exhibited optimal performance, including high saturation mobility, low threshold voltage, and excellent illumination reliability. The band offsets between Al2O3 and IAZO were studied to understand the positive bias stress (PBS) mechanism, demonstrating the feasibility of high-performance IAZO TFTs using ALD-grown Al2O3 gate insulators. | 1 | IAZO |  | amorphous | 4.10 |  | Bottom gate, Top contact | p+-Si | Al2O3 | ALD, Trimethyl Aluminum (TMA) and H2O vapor | 30 | p+-Type Si | Ti |  |  |  | 30 | 60000 | 2000000 | 10.77 | 0.96 | 0.15 | 1.08*10^7 |  | PBS, 5V, room temperature, air | RF magnetron sputtering |  |  | 0.15 | N2
Effects of Atomic-Layer-Deposition temperature on the properties of Al2O3 insulators and InAlZnO Thin-Film-Transistors with Dual-Active-Layer structure | 2022 | 10.1016/j.apsusc.2021.151987 | ['Al2O3 growth temperature', 'Amorphous InAlZnO TFT', 'Band offset', 'Electrical stability', 'Illumination reliability'] | The influence of atomic layer deposition (ALD) temperature on the properties of Al2O3 gate insulators and InAlZnO (IAZO) thin film transistors (TFTs) with a dual-active-layer structure was systematically investigated. The 150℃-prepared Al2O3 film exhibited optimal performance, including high saturation mobility, low threshold voltage, and excellent illumination reliability. The band offsets between Al2O3 and IAZO were studied to understand the positive bias stress (PBS) mechanism, demonstrating the feasibility of high-performance IAZO TFTs using ALD-grown Al2O3 gate insulators. | 2 | IAZO |  | amorphous | 4.10 |  | Bottom gate, Top contact | p+-Si | Al2O3 | ALD, Trimethyl Aluminum (TMA) and H2O vapor | 30 | p+-Type Si | Ti |  |  |  | 30 | 60000 | 2000000 | 11.39 | 0.32 | 0.13 | 1.25*10^8 |  | PBS, 5V, room temperature, air | RF magnetron sputtering |  |  | 0.15 | N2
Effects of Atomic-Layer-Deposition temperature on the properties of Al2O3 insulators and InAlZnO Thin-Film-Transistors with Dual-Active-Layer structure | 2022 | 10.1016/j.apsusc.2021.151987 | ['Al2O3 growth temperature', 'Amorphous InAlZnO TFT', 'Band offset', 'Electrical stability', 'Illumination reliability'] | The influence of atomic layer deposition (ALD) temperature on the properties of Al2O3 gate insulators and InAlZnO (IAZO) thin film transistors (TFTs) with a dual-active-layer structure was systematically investigated. The 150℃-prepared Al2O3 film exhibited optimal performance, including high saturation mobility, low threshold voltage, and excellent illumination reliability. The band offsets between Al2O3 and IAZO were studied to understand the positive bias stress (PBS) mechanism, demonstrating the feasibility of high-performance IAZO TFTs using ALD-grown Al2O3 gate insulators. | 3 | IAZO |  | amorphous | 4.10 |  | Bottom gate, Top contact | p+-Si | Al2O3 | ALD, Trimethyl Aluminum (TMA) and H2O vapor | 30 | p+-Type Si | Ti |  |  |  | 30 | 60000 | 2000000 | 6.18 | -0.07 | 0.14 | 4.01*10^7 |  | PBS, 5V, room temperature, air | RF magnetron sputtering |  |  | 0.15 | N2
Amorphous silicon thin film transistor circuit integration for organic LED displays on glass and plastic | 2011 | 10.1063/1.3540500 | ['Negative bias instability (NBI)', 'Illumination', 'Amorphous In-Ga-Zn-O thin film transistor (a-IGZO TFT)', 'Charge trapping', 'Subgap states', 'Ionized oxygen vacancy states'] | This paper examines the gate bias dependence on negative bias instability (NBI) under illumination in amorphous In-Ga-Zn-O thin film transistors (a-IGZO TFTs). The study found that as the gate bias became more negative, the dominant instability mechanism transitioned from simple charge trapping to one involving the generation of subgap states. The degree of threshold voltage shift was highly dependent on how much the gate bias stabilized ionized oxygen vacancy states. | 1 | a-IGZO | In:Ga:Zn = 1:1:1 mol% | Amorphous |  |  | Top gate, bottom contact | Al | Al2O3 | ALD, 176 nm | 176 | [6 empty] | 160000 | 160000 | 20 |  | 0.18 |  |  | NBS, varying gate bias from -5 to -30 V, room temperature, green light exposure 530 nm 0.2 mW/cm2
Effect of ZnO channel thickness on the device behaviour of nonvolatile memory thin film transistors with double-layered gate insulators of Al2O3 and ferroelectric polymer | 2009 | 10.1088/0022-3727/42/24/245101 | ['ZnO', 'channel thickness', 'nonvolatile memory thin film transistors', 'double-layered gate insulators', 'Al2O3', 'ferroelectric polymer', 'P(VDF-TrFE)', 'oxide semiconductor'] | This paper explores the influence of ZnO channel thickness on the behavior of nonvolatile memory thin film transistors (MemTFTs) that incorporate Al2O3 and P(VDF-TrFE) as gate insulators. By controlling the thickness of the ZnO layer, the study aims to find optimal settings for lower programming voltages and improved memory retention. The MemTFTs demonstrated encouraging properties such as a memory window of 3.8 V at gate voltages from -10 to 12 V, a 107 on/off ratio, and a gate leakage current of approximately 10^-11 A. | 1 | ZnO |  |  |  |  | Top gate | Al | P(VDF–TrFE)/Al2O3 | Spin coating, 140°C, N/A/ALD, 200°C, TMA | 84 | Glass | ITO |  |  |  | 5 | 20000 | 40000 |  |  | 0.4 | 1.0*10^7 |  |  | PEALD | DEZ | 200 |  | O2 |  |  | 130 |  | 3600 | 150 | N2
Effect of ZnO channel thickness on the device behaviour of nonvolatile memory thin film transistors with double-layered gate insulators of Al2O3 and ferroelectric polymer | 2009 | 10.1088/0022-3727/42/24/245101 | ['ZnO', 'channel thickness', 'nonvolatile memory thin film transistors', 'double-layered gate insulators', 'Al2O3', 'ferroelectric polymer', 'P(VDF-TrFE)', 'oxide semiconductor'] | This paper explores the influence of ZnO channel thickness on the behavior of nonvolatile memory thin film transistors (MemTFTs) that incorporate Al2O3 and P(VDF-TrFE) as gate insulators. By controlling the thickness of the ZnO layer, the study aims to find optimal settings for lower programming voltages and improved memory retention. The MemTFTs demonstrated encouraging properties such as a memory window of 3.8 V at gate voltages from -10 to 12 V, a 107 on/off ratio, and a gate leakage current of approximately 10^-11 A. | 2 | ZnO |  |  |  |  | Top gate | Al | P(VDF–TrFE)/Al2O3 | Spin coating, 140°C/N/A/ALD, 200°C, TMA | 84 | Glass | ITO |  |  |  | 20 | 20000 | 40000 | [6 empty] | PEALD | DEZ | 200 |  | O2 |  |  | 130
Performance enhancement of self-aligned coplanar TFTs with ALD-IGZO channels via effective doping from interlayer dielectric | 2011 | 10.1063/1.3610476 | ['bias illumination stability', 'oxide thin-film transistor (TFT)', 'ultrathin positive charge barrier (UPB)', 'negative bias illumination stress (NBIS)', 'oxygen vacancy'] | This paper presents a strategy to enhance the bias and illumination stress stability of oxide thin-film transistors by using an ultrathin positive charge barrier to block photo-generated charges. This method addresses stability limitations caused by oxygen vacancies, facilitating the fabrication of highly stable oxide TFTs at low process temperatures. | 1 | ZnO |  |  |  |  | Bottom gate | ITO | Al2O3 | ALD, N/A, N/A | 176 |  | ITO | Al2O3 | 120 |  | 20 |  |  | 3.3 |  |  |  | -3.2 | NBIS, VGS=-20V, VDS=0V, 10000s, air, light | PEALD
Performance enhancement of self-aligned coplanar TFTs with ALD-IGZO channels via effective doping from interlayer dielectric | 2011 | 10.1063/1.3610476 | ['bias illumination stability', 'oxide thin-film transistor (TFT)', 'ultrathin positive charge barrier (UPB)', 'negative bias illumination stress (NBIS)', 'oxygen vacancy'] | This paper presents a strategy to enhance the bias and illumination stress stability of oxide thin-film transistors by using an ultrathin positive charge barrier to block photo-generated charges. This method addresses stability limitations caused by oxygen vacancies, facilitating the fabrication of highly stable oxide TFTs at low process temperatures. | 2 | ZnO / Al2O3 / ZnO |  |  |  |  | Bottom gate | ITO | Al2O3 | ALD, N/A, N/A | 176 |  | ITO | Al2O3 | 120 |  | 20 |  |  | 2.8 |  |  |  | -0.5 | NBIS, VGS=-20V, VDS=0V, 10000s, air, light | PEALD
Control of phonon transport by the formation of the Al 2 O 3 interlayer in Al 2 O 3–ZnO superlattice thin films and their in-plane thermoelectric energy generator performance | 2017 | 10.1039/c7nr00690j | ['phonon transport', 'Al2O3-ZnO superlattice', 'thin films', 'thermoelectric energy generator', 'atomic layer deposition (ALD)'] | This study explores the control of phonon transport in Al2O3/ZnO superlattice thin films prepared via atomic layer deposition and assesses their thermoelectric energy generator performance. The integration of an Al2O3 interlayer significantly reduces the thermal conductivity and improves the Seebeck coefficient, resulting in enhanced thermoelectric properties and efficiency of the energy generator. | 1 | Al2O3/ZnO | Al:Zn = 2 at% | Polycrystalline |  |  | Bottom gate | Ti/Au | SiO2 | Thermal ALD, 250°C, DEZ + H2O for ZnO, TMA + H2O for Al2O3 | 0.82 | SiO2/Si | Ti/Au | SiOx | 100 | PE-CVD, N/A, N/A | 102 | 10000 | 100000 | [6 empty] | ALD | DEZ/TMA | 250 | 0.2 | N2 | Six cycles TMA for 0.82 nm Al2O3 layers | DEZ: 0.1 sec/TMA: 0.1 sec |  |  |  | 200 | Ar
Control of phonon transport by the formation of the Al 2 O 3 interlayer in Al 2 O 3–ZnO superlattice thin films and their in-plane thermoelectric energy generator performance | 2017 | 10.1039/c7nr00690j | ['phonon transport', 'Al2O3-ZnO superlattice', 'thin films', 'thermoelectric energy generator', 'atomic layer deposition (ALD)'] | This study explores the control of phonon transport in Al2O3/ZnO superlattice thin films prepared via atomic layer deposition and assesses their thermoelectric energy generator performance. The integration of an Al2O3 interlayer significantly reduces the thermal conductivity and improves the Seebeck coefficient, resulting in enhanced thermoelectric properties and efficiency of the energy generator. | 2 | Al2O3/ZnO | Al:Zn = 2 at% | Polycrystalline |  |  | Bottom gate | Ti/Au | SiO2 | Thermal ALD, 250°C, DEZ + H2O for ZnO, TMA + H2O for Al2O3 | 0.13 | SiO2/Si | Ti/Au | SiOx | 100 | PE-CVD, N/A, N/A | 129 | 10000 | 100000 | [6 empty] | ALD | DEZ/TMA | 250 | 0.2 | N2 | One cycle TMA for 0.13 nm Al2O3 layers | DEZ: 0.1 sec/TMA: 0.1 sec |  |  |  | 200 | Ar
Improved performance and stability of In-Sn-Zn-O thin film transistor by introducing a meso-crystalline ZrO2 high-k gate insulator | 2019 | 10.1116/1.5079834 | ['In-Sn-Zn-O (ITZO)', 'thin film transistor (TFT)', 'ZrO2', 'high-k gate insulator', 'atomic layer deposition (ALD)'] | This study investigates the use of ZrO2 as a high-k gate insulator in In-Sn-Zn-O thin film transistors, focusing on how varying the atomic layer deposition (ALD) process temperature affects the chemical state, microstructure, and electrical properties of the ZrO2 thin film. The results show that ZrO2 deposited at 250°C achieves the best performance in terms of subthreshold swing, effective mobility, and on/off ratio due to its meso-crystalline structure, with improved stability demonstrated under both positive and negative bias temperature stress tests. | 1 | ITZO | In:Sn:Zn = x:x:x | amorphous |  |  | Bottom gate | N-doped Si | ZrO2 | Oxygen ALD, varied temperature | 100 | Si | Mo |  |  |  | 50 | 20000 | 40000 | 12.15 | -1.11 | 0.38 | 8.42*10^6 | 0 | PBTS, 5V, 60°C, 1 hour, vacuum | ALD | TEMAZr | 200 |  | O3 | ZrO2 growth sequence | 1 |  |  | 3600 | 350 | air
Improved performance and stability of In-Sn-Zn-O thin film transistor by introducing a meso-crystalline ZrO2 high-k gate insulator | 2019 | 10.1116/1.5079834 | ['In-Sn-Zn-O (ITZO)', 'thin film transistor (TFT)', 'ZrO2', 'high-k gate insulator', 'atomic layer deposition (ALD)'] | This study investigates the use of ZrO2 as a high-k gate insulator in In-Sn-Zn-O thin film transistors, focusing on how varying the atomic layer deposition (ALD) process temperature affects the chemical state, microstructure, and electrical properties of the ZrO2 thin film. The results show that ZrO2 deposited at 250°C achieves the best performance in terms of subthreshold swing, effective mobility, and on/off ratio due to its meso-crystalline structure, with improved stability demonstrated under both positive and negative bias temperature stress tests. | 2 | ITZO | In:Sn:Zn = x:x:x | amorphous |  |  | Bottom gate | N-doped Si | ZrO2 | Oxygen ALD, varied temperature | 100 | Si | Mo |  |  |  | 50 | 20000 | 40000 | 10.94 | -0.47 | 0.24 | 1.29*10^9 | 0 | PBTS, 5V, 60°C, 1 hour, vacuum | ALD | TEMAZr | 250 |  | O3 | ZrO2 growth sequence | 1 |  |  | 3600 | 350 | air
Improved performance and stability of In-Sn-Zn-O thin film transistor by introducing a meso-crystalline ZrO2 high-k gate insulator | 2019 | 10.1116/1.5079834 | ['In-Sn-Zn-O (ITZO)', 'thin film transistor (TFT)', 'ZrO2', 'high-k gate insulator', 'atomic layer deposition (ALD)'] | This study investigates the use of ZrO2 as a high-k gate insulator in In-Sn-Zn-O thin film transistors, focusing on how varying the atomic layer deposition (ALD) process temperature affects the chemical state, microstructure, and electrical properties of the ZrO2 thin film. The results show that ZrO2 deposited at 250°C achieves the best performance in terms of subthreshold swing, effective mobility, and on/off ratio due to its meso-crystalline structure, with improved stability demonstrated under both positive and negative bias temperature stress tests. | 3 | ITZO | In:Sn:Zn = x:x:x | amorphous |  |  | Bottom gate | N-doped Si | ZrO2 | Oxygen ALD, varied temperature | 100 | Si | Mo |  |  |  | 50 | 20000 | 40000 | 5.62 | -0.14 | 0.37 | 6.38*10^7 | 0 | PBTS, 5V, 60°C, 1 hour, vacuum | ALD | TEMAZr | 300 |  | O3 | ZrO2 growth sequence | 1 |  |  | 3600 | 350 | air
The effect of the annealing temperature on the transition from conductor to semiconductor behavior in zinc tin oxide deposited atomic layer deposition | 2014 | 10.1063/1.4895102 | ['annealing temperature', 'zinc tin oxide (ZTO)', 'atomic layer deposition (ALD)', 'conductivity transition', 'thin film transistors (TFTs)'] | This paper investigates the effect of annealing temperature on the electrical properties of zinc tin oxide (ZTO) films deposited via atomic layer deposition (ALD). The study reveals that ZTO and ZnO films exhibit a transition from metallic to semiconductor behavior when annealed above 300°C, attributed to the decrease in oxygen vacancies. ZTO thin-film transistors demonstrate favorable electrical performance and stability when annealed at 400°C. | 1 | ZTO | Zn:Sn = 1:1 | Amorphous |  |  | Bottom gate, Bottom contact | Si | SiO2 | Thermal, 150 °C |  | Si/SiO2 | Al |  |  |  |  | 200000 | 800000 | 13.2 | 0.34 | 0.15 |  | 0.02 | NBS, -20V, 25°C, 3000 s, dark | ALD | DEZ, TDMASn, H2O2 | 150 | 0.3 | N2 | Zn:Sn = 1:1 | DEZ: 0.2 sec, TDMASn: 1 sec, H2O2: 0.2 sec |  |  | 3600 | 400 | Air
The effect of the annealing temperature on the transition from conductor to semiconductor behavior in zinc tin oxide deposited atomic layer deposition | 2014 | 10.1063/1.4895102 | ['annealing temperature', 'zinc tin oxide (ZTO)', 'atomic layer deposition (ALD)', 'conductivity transition', 'thin film transistors (TFTs)'] | This paper investigates the effect of annealing temperature on the electrical properties of zinc tin oxide (ZTO) films deposited via atomic layer deposition (ALD). The study reveals that ZTO and ZnO films exhibit a transition from metallic to semiconductor behavior when annealed above 300°C, attributed to the decrease in oxygen vacancies. ZTO thin-film transistors demonstrate favorable electrical performance and stability when annealed at 400°C. | 2 | ZTO | Zn:Sn = 1:1 | Amorphous |  |  | Bottom gate, Bottom contact | Si | SiO2 | Thermal, 150 °C |  | Si/SiO2 | Al |  |  |  |  | 200000 | 800000 | 4.8 | 1.59 | 0.27 |  |  |  | ALD | DEZ, TDMASn, H2O2 | 150 | 0.3 | N2 | Zn:Sn = 1:1 | DEZ: 0.2 sec, TDMASn: 1 sec, H2O2: 0.2 sec |  |  | 3600 | 500 | Air
Performance modulation of transparent ALD indium oxide films on flexible substrates: transition between metal-like conductor and high performance semiconductor states | 2016 | 10.1039/c6tc01199c | ['Indium oxide', 'atomic layer deposition', 'transparent conducting oxide', 'high performance semiconductor', 'flexible substrates'] | This study examines indium oxide films grown via atomic layer deposition on flexible substrates. Depending on the growth temperature, these films exhibit characteristics of either transparent conducting oxides or high-performance semiconductors, with potential applications in flexible electronics. | 1 | InOx | In:O = 1:1 | Amorphous | 3.85 |  | Bottom gate | ITO | AlOₓ | ALD, 150°C, Al precursor | 100 | Polyimide (PI) | Ti/Al (5 nm/100 nm) |  |  |  | 18 | 20000 | 40000 | 15 | -0.2 |  |  |  |  | ALD | InCA-1, H₂O₂ | 150 | 0.3 | N₂ |  | InCA-1: 1, N₂ purge: 15, H₂O₂: 0.5, N₂ purge: 15
Performance modulation of transparent ALD indium oxide films on flexible substrates: transition between metal-like conductor and high performance semiconductor states | 2016 | 10.1039/c6tc01199c | ['Indium oxide', 'atomic layer deposition', 'transparent conducting oxide', 'high performance semiconductor', 'flexible substrates'] | This study examines indium oxide films grown via atomic layer deposition on flexible substrates. Depending on the growth temperature, these films exhibit characteristics of either transparent conducting oxides or high-performance semiconductors, with potential applications in flexible electronics. | 2 | InOx | In:O = 1:1 | Crystalline | 4.12 |  | Bottom gate | ITO | AlOₓ | ALD, 150°C, Al precursor | 100 | Polyimide (PI) | Ti/Al (5 nm/100 nm) |  |  |  | 18 | 20000 | 40000 | [6 empty] | ALD | InCA-1, H₂O₂ | 250 | 0.3 | N₂ |  | InCA-1: 1, N₂ purge: 15, H₂O₂: 0.5, N₂ purge: 15
Performance modulation of transparent ALD indium oxide films on flexible substrates: transition between metal-like conductor and high performance semiconductor states | 2016 | 10.1039/c6tc01199c | ['Indium oxide', 'atomic layer deposition', 'transparent conducting oxide', 'high performance semiconductor', 'flexible substrates'] | This study examines indium oxide films grown via atomic layer deposition on flexible substrates. Depending on the growth temperature, these films exhibit characteristics of either transparent conducting oxides or high-performance semiconductors, with potential applications in flexible electronics. | 3 | InOx | In:O = 1:1 | Amorphous |  |  | Bottom gate | ITO | AlOₓ | ALD, 150°C, Al precursor | 100 | Polyimide (PI) | Ti/Al (5 nm/100 nm) |  |  |  | 18 | 20000 | 40000 | [5 empty] | Bending test, 5 mm radius, up to 10,000 cycles | ALD | InCA-1, H₂O₂ | 250 | 0.3 | N₂ |  | InCA-1: 1, N₂ purge: 15, H₂O₂: 0.5, N₂ purge: 15
Tailoring thin film transistor performance through plasma reactant manipulation in indium oxynitride films | 2023 | 10.1039/d3tc02835f | ['thin film transistors', 'plasma-enhanced atomic layer deposition', 'indium oxynitride', 'NH3 plasma', 'N2 plasma'] | This study investigates the fabrication and performance of indium oxynitride (InON) thin films for thin film transistors (TFTs), using plasma-enhanced atomic layer deposition (PEALD) with nitrogen (N2) and ammonia (NH3) as nitrogen reactant sources. NH3-based InON TFTs exhibit superior mobility and electrical characteristics compared to N2-based InON TFTs due to a lower proportion of oxygen content and anion-related defects. | 1 | InON | In:O:N = 0.50:0.30:0.20 | Amorphous | 1.97 |  | Bottom gate | Al | Al2O3 | Thermal ALD, 200°C, TMA and H2O | 200 | p++-Si | Indium tin oxide |  |  |  | 5 | 40000 | 40000 | 0.23 |  | 0.90 |  |  |  | PEALD | TMI | 250 | 1.0 | Ar, N2 |  | 1 | 200 | 20 | 3600 | 250 | UV-ozone
Tailoring thin film transistor performance through plasma reactant manipulation in indium oxynitride films | 2023 | 10.1039/d3tc02835f | ['thin film transistors', 'plasma-enhanced atomic layer deposition', 'indium oxynitride', 'NH3 plasma', 'N2 plasma'] | This study investigates the fabrication and performance of indium oxynitride (InON) thin films for thin film transistors (TFTs), using plasma-enhanced atomic layer deposition (PEALD) with nitrogen (N2) and ammonia (NH3) as nitrogen reactant sources. NH3-based InON TFTs exhibit superior mobility and electrical characteristics compared to N2-based InON TFTs due to a lower proportion of oxygen content and anion-related defects. | 2 | InON | In:O:N = 0.52:0.22:0.26 | Amorphous | 1.86 |  | Bottom gate | Al | Al2O3 | Thermal ALD, 200°C, TMA and H2O | 200 | p++-Si | Indium tin oxide |  |  |  | 5 | 40000 | 40000 | 24.99 |  | 0.48 |  |  |  | PEALD | TMI | 250 | 1.0 | Ar, NH3 |  | 1 | 50 | 20 | 3600 | 150 | UV-ozone
An architecture for large-area sensor acquisition using frequency-hopping ZnO TFT DCOs | 2018 | 10.1109/JSSC.2017.2740383 | ['Hybrid systems', 'large-area electronics (LAE)', 'metal-oxide thin-film transistor (TFT)', 'sensing systems', 'ZnO TFT'] | This paper presents an architecture for interfacing a large number of distributed LAE sensors with CMOS for sensing and computation by reducing physical connections via frequency-hopping patterns of ZnO TFT DCOs. The system is demonstrated with an 18-element large-area force-sensing setup, achieving a maximum acquisition error ≤ 62 mVrms over 30 weight patterns. | 1 | ZnO | Unknown | Amorphous |  |  | Bottom gate, Bottom contact | Unknown | Unknown |  | 40 | Glass | Unknown | Unknown |  |  | 10 | Unknown | Unknown | 13 | 2 |  |  |  |  | PEALD | Unknown | <200 |  | Unknown
Threshold voltage control of a thin-film transistor using an Al–Zn–O channel prepared using atomic layer deposition by controlling the Al dopant positions | 2016 | 10.1039/c6ra16683k | ['Threshold voltage', 'Thin-film transistor (TFT)', 'Al-doped ZnO (AZO)', 'Atomic layer deposition (ALD)', 'Dopant position'] | The paper presents a method for controlling the threshold voltage (VTH) of thin-film transistors by adjusting the position of the Al dopant layer within an Al-doped-ZnO active channel during the atomic layer deposition process. The study found that the VTH of the transistors was significantly modulated by varying the Al layer positions without affecting the field-effect carrier mobility or bias stability. | 1 | AZO | Al:Zn = 2:98 at% | Polycrystalline |  |  | Top gate | ITO | Al2O3 | ALD, 150°C | 100 | ITO-coated glass | ITO | Al2O3 | 9 | ALD, 150°C | 10 | 20000 | 40000 | 1.42 | -5.12 | 0.372 |  | -0.50 | NBS, -20V, 25°C, 104 s, air | ALD | TMA/DEZ/H2O | 100 |  | N2 |  | TMA: 0.1 sec, DEZ: 0.1 sec, H2O: 0.1 sec
Threshold voltage control of a thin-film transistor using an Al–Zn–O channel prepared using atomic layer deposition by controlling the Al dopant positions | 2016 | 10.1039/c6ra16683k | ['Threshold voltage', 'Thin-film transistor (TFT)', 'Al-doped ZnO (AZO)', 'Atomic layer deposition (ALD)', 'Dopant position'] | The paper presents a method for controlling the threshold voltage (VTH) of thin-film transistors by adjusting the position of the Al dopant layer within an Al-doped-ZnO active channel during the atomic layer deposition process. The study found that the VTH of the transistors was significantly modulated by varying the Al layer positions without affecting the field-effect carrier mobility or bias stability. | 2 | AZO | Al:Zn = 2:98 at% | Polycrystalline |  |  | Top gate | ITO | Al2O3 | ALD, 150°C | 100 | ITO-coated glass | ITO | Al2O3 | 9 | ALD, 150°C | 10 | 20000 | 40000 | 1.47 | -6.14 | 0.443 |  | -0.40 | NBS, ~20V, 25°C, 104 s, air | ALD | TMA/DEZ/H2O | 100 |  | N2 |  | TMA: 0.1 sec, DEZ: 0.1 sec, H2O: 0.1 sec
Threshold voltage control of a thin-film transistor using an Al–Zn–O channel prepared using atomic layer deposition by controlling the Al dopant positions | 2016 | 10.1039/c6ra16683k | ['Threshold voltage', 'Thin-film transistor (TFT)', 'Al-doped ZnO (AZO)', 'Atomic layer deposition (ALD)', 'Dopant position'] | The paper presents a method for controlling the threshold voltage (VTH) of thin-film transistors by adjusting the position of the Al dopant layer within an Al-doped-ZnO active channel during the atomic layer deposition process. The study found that the VTH of the transistors was significantly modulated by varying the Al layer positions without affecting the field-effect carrier mobility or bias stability. | 3 | AZO | Al:Zn = 2:98 at% | Polycrystalline |  |  | Top gate | ITO | Al2O3 | ALD, 150°C | 100 | ITO-coated glass | ITO | Al2O3 | 9 | ALD, 150°C | 10 | 20000 | 40000 | 1.42 | -8.97 | 0.403 |  | -0.50 | NBS, -20V, 25°C, 104 s, air | ALD | TMA/DEZ/H2O | 100 |  | N2 |  | TMA: 0.1 sec, DEZ: 0.1 sec, H2O: 0.1 sec
Threshold voltage control of a thin-film transistor using an Al–Zn–O channel prepared using atomic layer deposition by controlling the Al dopant positions | 2016 | 10.1039/c6ra16683k | ['Threshold voltage', 'Thin-film transistor (TFT)', 'Al-doped ZnO (AZO)', 'Atomic layer deposition (ALD)', 'Dopant position'] | The paper presents a method for controlling the threshold voltage (VTH) of thin-film transistors by adjusting the position of the Al dopant layer within an Al-doped-ZnO active channel during the atomic layer deposition process. The study found that the VTH of the transistors was significantly modulated by varying the Al layer positions without affecting the field-effect carrier mobility or bias stability. | 4 | AZO | Al:Zn = 2:98 at% | Polycrystalline |  |  | Top gate | ITO | Al2O3 | ALD, 150°C | 100 | ITO-coated glass | ITO | Al2O3 | 9 | ALD, 150°C | 10 | 20000 | 40000 | 1.49 | -13.94 | 0.443 |  | -0.40 | NBS, -20V, 25°C, 104 s, air | ALD | TMA/DEZ/H2O | 100 |  | N2 |  | TMA: 0.1 sec, DEZ: 0.1 sec, H2O: 0.1 sec
Superior and stable ferroelectric properties of hafnium-zirconium-oxide thin films deposited via atomic layer deposition using cyclopentadienyl-based precursors … | 2021 | 10.1039/d1nr01535d | ['hafnium-zirconium-oxide', 'ferroelectric', 'atomic layer deposition', 'cyclopentadienyl-based precursors', 'thin films'] | This study reports the deposition of hafnium-zirconium-oxide (HZO) thin films via atomic layer deposition using cyclopentadienyl-based precursors without post-thermal processing. The as-deposited thin films exhibit excellent ferroelectric properties with a large remanent polarization and stable performance up to 106 cycles, suggesting their potential for use in temperature-sensitive applications such as back-end-of-line processes and flexible devices. | 1 | HZO | Hf:Zr = 35:65 mol% | Orthorhombic |  |  | Bottom gate | TiN | HZO | ALD, 320°C, cyclopentadienyl-tris(dimethylamino)-hafnium and cyclopentadienyl-tris(dimethylamino)-zirconium, O3 | 10 | SiO2/Si | Ti/Au |  |  |  | 10 | [8 empty] | ALD | Hf[Cp(NMe2)3], Zr[Cp(NMe2)3] | 320 |  | O3 |  | 9s/6s
Superior and stable ferroelectric properties of hafnium-zirconium-oxide thin films deposited via atomic layer deposition using cyclopentadienyl-based precursors … | 2021 | 10.1039/d1nr01535d | ['hafnium-zirconium-oxide', 'ferroelectric', 'atomic layer deposition', 'cyclopentadienyl-based precursors', 'thin films'] | This study reports the deposition of hafnium-zirconium-oxide (HZO) thin films via atomic layer deposition using cyclopentadienyl-based precursors without post-thermal processing. The as-deposited thin films exhibit excellent ferroelectric properties with a large remanent polarization and stable performance up to 106 cycles, suggesting their potential for use in temperature-sensitive applications such as back-end-of-line processes and flexible devices. | 2 | HZO | Hf:Zr = 35:65 mol% | Amorphous |  |  | Bottom gate | TiN | HZO | ALD, 250°C, cyclopentadienyl-tris(dimethylamino)-hafnium and cyclopentadienyl-tris(dimethylamino)-zirconium, O3 | 10 | SiO2/Si | Ti/Au |  |  |  | 10 | [8 empty] | ALD | Hf[Cp(NMe2)3], Zr[Cp(NMe2)3] | 250 |  | O3 |  | 9s/6s
Superior and stable ferroelectric properties of hafnium-zirconium-oxide thin films deposited via atomic layer deposition using cyclopentadienyl-based precursors … | 2021 | 10.1039/d1nr01535d | ['hafnium-zirconium-oxide', 'ferroelectric', 'atomic layer deposition', 'cyclopentadienyl-based precursors', 'thin films'] | This study reports the deposition of hafnium-zirconium-oxide (HZO) thin films via atomic layer deposition using cyclopentadienyl-based precursors without post-thermal processing. The as-deposited thin films exhibit excellent ferroelectric properties with a large remanent polarization and stable performance up to 106 cycles, suggesting their potential for use in temperature-sensitive applications such as back-end-of-line processes and flexible devices. | 3 | HZO | Hf:Zr = 35:65 mol% | Orthorhombic |  |  | Bottom gate | TiN | HZO | ALD, 300°C, cyclopentadienyl-tris(dimethylamino)-hafnium and cyclopentadienyl-tris(dimethylamino)-zirconium, O3 | 10 | SiO2/Si | Ti/Au |  |  |  | 10 | [8 empty] | ALD | Hf[Cp(NMe2)3], Zr[Cp(NMe2)3] | 300 |  | O3 |  | 9s/6s
Investigation of atomic-layer-deposited Al-doped ZnO film for AZO+ZnO double-stacked active layer thin-film transistor application | 2017 | 10.1016/j.tsf.2017.07.034 | ['Zinc oxide', 'Aluminum-doped zinc oxide', 'Thin film transistors', 'Stability', 'Oxygen vacancy', 'Field effect mobility'] | The paper investigates the effects of aluminum (Al) doping in zinc oxide (ZnO) thin films for double-stacked thin-film transistor (TFT) applications. The study shows that optimizing Al concentration at around 2% improves the electrical properties by reducing deep trap sites and altering crystal properties. Despite some mobility degradation, the AZO/ZnO double-stacked TFTs exhibit better stability and reduced threshold voltage shifts compared to single-layer ZnO devices. | 1 | AZO/ZnO | Al:Zn = 1:49 | Polycrystalline |  |  | Bottom gate | Al | SiO2 | Thermal oxidation | 120 | N+ silicon | Ti |  |  |  | 60 | 10000 | 100000 | 1.164 | -4.02 | 0.58 | 4.48*10^7 |  | PBTS, 10V, room temperature, 2000 s, air | ALD | TMA, DEZ | 100 |  | H2O | Al:Zn = 1:49 | 0.5 |  |  | 3600 | 250 | N2
Investigation of atomic-layer-deposited Al-doped ZnO film for AZO+ZnO double-stacked active layer thin-film transistor application | 2017 | 10.1016/j.tsf.2017.07.034 | ['Zinc oxide', 'Aluminum-doped zinc oxide', 'Thin film transistors', 'Stability', 'Oxygen vacancy', 'Field effect mobility'] | The paper investigates the effects of aluminum (Al) doping in zinc oxide (ZnO) thin films for double-stacked thin-film transistor (TFT) applications. The study shows that optimizing Al concentration at around 2% improves the electrical properties by reducing deep trap sites and altering crystal properties. Despite some mobility degradation, the AZO/ZnO double-stacked TFTs exhibit better stability and reduced threshold voltage shifts compared to single-layer ZnO devices. | 2 | ZnO |  | Polycrystalline |  |  | Bottom gate | Al | SiO2 | Thermal oxidation | 120 | N+ silicon | Ti |  |  |  | 60 | 10000 | 100000 | 2.312 | -2.26 | 0.67 | 3.41*10^8 |  | PBTS, 10V, room temperature, 2000 s, air | ALD | DEZ | 100 |  | H2O |  | 0.5 |  |  | 3600 | 250 | N2
Investigation of atomic-layer-deposited Al-doped ZnO film for AZO+ZnO double-stacked active layer thin-film transistor application | 2017 | 10.1016/j.tsf.2017.07.034 | ['Zinc oxide', 'Aluminum-doped zinc oxide', 'Thin film transistors', 'Stability', 'Oxygen vacancy', 'Field effect mobility'] | The paper investigates the effects of aluminum (Al) doping in zinc oxide (ZnO) thin films for double-stacked thin-film transistor (TFT) applications. The study shows that optimizing Al concentration at around 2% improves the electrical properties by reducing deep trap sites and altering crystal properties. Despite some mobility degradation, the AZO/ZnO double-stacked TFTs exhibit better stability and reduced threshold voltage shifts compared to single-layer ZnO devices. | 3 | AZO/ZnO | Al:Zn = 1:49 | Polycrystalline |  |  | Bottom gate | Al | SiO2 | Thermal oxidation | 120 | N+ silicon | Ti |  |  |  | 60 | 10000 | 100000 | 1.013 | 0.61 | 0.42 | 4.04*10^7 |  | PBTS, 10V, room temperature, 2000 s, air | ALD | TMA, DEZ | 100 |  | H2O | Al:Zn = 1:49 | 0.5 |  |  | 3600 | 250 | O2
Investigation of atomic-layer-deposited Al-doped ZnO film for AZO+ZnO double-stacked active layer thin-film transistor application | 2017 | 10.1016/j.tsf.2017.07.034 | ['Zinc oxide', 'Aluminum-doped zinc oxide', 'Thin film transistors', 'Stability', 'Oxygen vacancy', 'Field effect mobility'] | The paper investigates the effects of aluminum (Al) doping in zinc oxide (ZnO) thin films for double-stacked thin-film transistor (TFT) applications. The study shows that optimizing Al concentration at around 2% improves the electrical properties by reducing deep trap sites and altering crystal properties. Despite some mobility degradation, the AZO/ZnO double-stacked TFTs exhibit better stability and reduced threshold voltage shifts compared to single-layer ZnO devices. | 4 | ZnO |  | Polycrystalline |  |  | Bottom gate | Al | SiO2 | Thermal oxidation | 120 | N+ silicon | Ti |  |  |  | 60 | 10000 | 100000 | 2.159 | -0.01 | 0.41 | 5.30*10^8 |  | PBTS, 10V, room temperature, 2000 s, air | ALD | DEZ | 100 |  | H2O |  | 0.5 |  |  | 3600 | 250 | O2
In2O3 film prepared by a PEALD process with balanced oxygen radical supply and ion bombardment damage | 2021 | 10.1016/j.vacuum.2021.110411 | ['Indium oxide', 'Plasma enhanced atomic layer deposition', 'PEALD', 'O2 plasma duration', 'High growth rate', 'Low ion bombardment damage'] | This paper discusses the preparation of indium oxide (In2O3) films using a remote O2 plasma enhanced atomic layer deposition (ALD) process with a balanced supply of oxygen radicals and reduced ion bombardment damage. The study reveals that adjusting the O2 plasma duration significantly impacts the film's growth rate and properties, achieving high carrier mobility and low resistivity at optimal settings, ideal for applications requiring transparent semiconductive films. | 1 | In2O3 |  | crystalline | 3.75 | [6 empty] | silicon wafer/glass substrates |  |  |  |  | 31.1 | [8 empty] | PEALD | Cyclopentadienyl indium (C5H5In, InCp) | 250 |  | Ar, O2 |  | 2 | 3000 | 7
In2O3 film prepared by a PEALD process with balanced oxygen radical supply and ion bombardment damage | 2021 | 10.1016/j.vacuum.2021.110411 | ['Indium oxide', 'Plasma enhanced atomic layer deposition', 'PEALD', 'O2 plasma duration', 'High growth rate', 'Low ion bombardment damage'] | This paper discusses the preparation of indium oxide (In2O3) films using a remote O2 plasma enhanced atomic layer deposition (ALD) process with a balanced supply of oxygen radicals and reduced ion bombardment damage. The study reveals that adjusting the O2 plasma duration significantly impacts the film's growth rate and properties, achieving high carrier mobility and low resistivity at optimal settings, ideal for applications requiring transparent semiconductive films. | 2 | In2O3 |  | crystalline | 3.75 | [6 empty] | silicon wafer/glass substrates |  |  |  |  | 38.1 | [8 empty] | PEALD | Cyclopentadienyl indium (C5H5In, InCp) | 250 |  | Ar, O2 |  | 2 | 3000 | 10
In2O3 film prepared by a PEALD process with balanced oxygen radical supply and ion bombardment damage | 2021 | 10.1016/j.vacuum.2021.110411 | ['Indium oxide', 'Plasma enhanced atomic layer deposition', 'PEALD', 'O2 plasma duration', 'High growth rate', 'Low ion bombardment damage'] | This paper discusses the preparation of indium oxide (In2O3) films using a remote O2 plasma enhanced atomic layer deposition (ALD) process with a balanced supply of oxygen radicals and reduced ion bombardment damage. The study reveals that adjusting the O2 plasma duration significantly impacts the film's growth rate and properties, achieving high carrier mobility and low resistivity at optimal settings, ideal for applications requiring transparent semiconductive films. | 3 | In2O3 |  | crystalline | 3.75 | [6 empty] | silicon wafer/glass substrates |  |  |  |  | 42.2 | [8 empty] | PEALD | Cyclopentadienyl indium (C5H5In, InCp) | 250 |  | Ar, O2 |  | 2 | 3000 | 13
In2O3 film prepared by a PEALD process with balanced oxygen radical supply and ion bombardment damage | 2021 | 10.1016/j.vacuum.2021.110411 | ['Indium oxide', 'Plasma enhanced atomic layer deposition', 'PEALD', 'O2 plasma duration', 'High growth rate', 'Low ion bombardment damage'] | This paper discusses the preparation of indium oxide (In2O3) films using a remote O2 plasma enhanced atomic layer deposition (ALD) process with a balanced supply of oxygen radicals and reduced ion bombardment damage. The study reveals that adjusting the O2 plasma duration significantly impacts the film's growth rate and properties, achieving high carrier mobility and low resistivity at optimal settings, ideal for applications requiring transparent semiconductive films. | 4 | In2O3 |  | crystalline | 3.75 | [6 empty] | silicon wafer/glass substrates |  |  |  |  | 45.8 |  |  | 56 | [5 empty] | PEALD | Cyclopentadienyl indium (C5H5In, InCp) | 250 |  | Ar, O2 |  | 2 | 3000 | 16
In2O3 film prepared by a PEALD process with balanced oxygen radical supply and ion bombardment damage | 2021 | 10.1016/j.vacuum.2021.110411 | ['Indium oxide', 'Plasma enhanced atomic layer deposition', 'PEALD', 'O2 plasma duration', 'High growth rate', 'Low ion bombardment damage'] | This paper discusses the preparation of indium oxide (In2O3) films using a remote O2 plasma enhanced atomic layer deposition (ALD) process with a balanced supply of oxygen radicals and reduced ion bombardment damage. The study reveals that adjusting the O2 plasma duration significantly impacts the film's growth rate and properties, achieving high carrier mobility and low resistivity at optimal settings, ideal for applications requiring transparent semiconductive films. | 5 | In2O3 |  | crystalline | 3.75 | [6 empty] | silicon wafer/glass substrates |  |  |  |  | 46.0 | [8 empty] | PEALD | Cyclopentadienyl indium (C5H5In, InCp) | 250 |  | Ar, O2 |  | 2 | 3000 | 22
Atomic layer deposition ZnO: N thin film transistor: the effects of N concentration on the device properties | 2010 | 10.1149/1.3269973 | ['ALD', 'ZnO:N', 'nitrogen doping', 'thin film transistor', 'TFT'] | The paper investigates the effects of nitrogen concentration on the electrical and physical properties of atomic layer deposition (ALD) ZnO:N thin films and their thin film transistors (TFT). It shows that threshold voltage and device performance of ZnO:N TFTs can be significantly altered by varying the nitrogen content, and highlights improved positive bias stability and the feasibility of fabricating flexible TFTs at low process temperatures. | 1 | ZnO |  | Nanocrystalline | 3.36 |  | Bottom gate, Top contact |  | Al2O3 | ALD, 125°C, precursor | 96 | Glass | Ti |  |  |  | 66 | 20000 | 40000 | 0.25 | -15.3 | 2.5 |  |  | PBS, 15V, 25°C, 3600 s, air | ALD | Diethyl zinc (DEZ) | 125 |  | NH4OH
Atomic layer deposition ZnO: N thin film transistor: the effects of N concentration on the device properties | 2010 | 10.1149/1.3269973 | ['ALD', 'ZnO:N', 'nitrogen doping', 'thin film transistor', 'TFT'] | The paper investigates the effects of nitrogen concentration on the electrical and physical properties of atomic layer deposition (ALD) ZnO:N thin films and their thin film transistors (TFT). It shows that threshold voltage and device performance of ZnO:N TFTs can be significantly altered by varying the nitrogen content, and highlights improved positive bias stability and the feasibility of fabricating flexible TFTs at low process temperatures. | 2 | ZnO:N | NH4OH = 0.003% | Nanocrystalline | 3.36 |  | Bottom gate, Top contact |  | Al2O3 | ALD, 125°C, precursor | 96 | Glass | Ti |  |  |  | 66 | 20000 | 40000 | 2 |  |  |  |  | PBS, 15V, 25°C, 3600 s, air | ALD | Diethyl zinc (DEZ) | 125 |  | NH4OH
Atomic layer deposition ZnO: N thin film transistor: the effects of N concentration on the device properties | 2010 | 10.1149/1.3269973 | ['ALD', 'ZnO:N', 'nitrogen doping', 'thin film transistor', 'TFT'] | The paper investigates the effects of nitrogen concentration on the electrical and physical properties of atomic layer deposition (ALD) ZnO:N thin films and their thin film transistors (TFT). It shows that threshold voltage and device performance of ZnO:N TFTs can be significantly altered by varying the nitrogen content, and highlights improved positive bias stability and the feasibility of fabricating flexible TFTs at low process temperatures. | 3 | ZnO:N | NH4OH = 0.01% | Amorphous | 3.36 |  | Bottom gate, Top contact |  | Al2O3 | ALD, 125°C, precursor | 96 | Glass | Ti |  |  |  | 66 | 20000 | 40000 | 6.7 |  |  | 1*10^8 | 3.4 | PBS, 15V, 25°C, 3600 s, air | ALD | Diethyl zinc (DEZ) | 125 |  | NH4OH
Atomic layer deposition ZnO: N thin film transistor: the effects of N concentration on the device properties | 2010 | 10.1149/1.3269973 | ['ALD', 'ZnO:N', 'nitrogen doping', 'thin film transistor', 'TFT'] | The paper investigates the effects of nitrogen concentration on the electrical and physical properties of atomic layer deposition (ALD) ZnO:N thin films and their thin film transistors (TFT). It shows that threshold voltage and device performance of ZnO:N TFTs can be significantly altered by varying the nitrogen content, and highlights improved positive bias stability and the feasibility of fabricating flexible TFTs at low process temperatures. | 4 | ZnO:N | NH4OH = 1% | Amorphous | 3.36 |  | Bottom gate, Top contact |  | Al2O3 | ALD, 125°C, precursor | 96 | Glass | Ti |  |  |  | 66 | 20000 | 40000 | 7 |  |  |  |  | PBS, 15V, 25°C, 3600 s, air | ALD | Diethyl zinc (DEZ) | 125 |  | NH4OH
Atomic layer deposition ZnO: N thin film transistor: the effects of N concentration on the device properties | 2010 | 10.1149/1.3269973 | ['ALD', 'ZnO:N', 'nitrogen doping', 'thin film transistor', 'TFT'] | The paper investigates the effects of nitrogen concentration on the electrical and physical properties of atomic layer deposition (ALD) ZnO:N thin films and their thin film transistors (TFT). It shows that threshold voltage and device performance of ZnO:N TFTs can be significantly altered by varying the nitrogen content, and highlights improved positive bias stability and the feasibility of fabricating flexible TFTs at low process temperatures. | 5 | ZnO:N | NH4OH = 29% | Amorphous | 3.36 |  | Bottom gate, Top contact |  | Al2O3 | ALD, 125°C, precursor | 96 | Glass | Ti |  |  |  | 66 | 20000 | 40000 | 2 | 20.0 | 0.45 | 1.6*10^3 | 1.8 | PBS, 15V, 25°C, 3600 s, air | ALD | Diethyl zinc (DEZ) | 125 |  | NH4OH
Electrical characterization of metal-insulator-semiconductor capacitors having double-layered atomic-layer-deposited Al2O3 and ZnO for transparent thin film transistor applications | 2017 | 10.1088/1361-6463/aa9489 | ['high-k material', 'HfO2', 'Atomic Layer Deposition (ALD)', 'InGaZnO (IGZO)', 'Thin Film Transistor (TFT)'] | The effects of atomic layer deposition (ALD) conditions for HfO2 gate insulators on the device characteristics of InGaZnO thin film transistors were studied at varying ALD temperatures and Hf precursor purge times. The study reveals that IGZO TFTs using HfO2 GIs showed characteristics such as high saturation mobility, low subthreshold swing, and operation at low gate voltage, with improved NBIS instabilities attained by reducing oxygen vacancies within the IGZO channel. | 1 | IGZO | In:Ga:Zn = 2:1:2 atomic ratio | Amorphous |  |  | Top gate | ITO | HfO2 | ALD | 38.6 | ITO-coated glass | ITO | Al2O3 | 9 | ALD, 150°C | 20 | 20000 | 40000 | 11.23 |  | 0.08 |  | -3.4 | NBIS, -5V, 470 nm blue light, 10000s | ALD | TEMAHf, H2O | 200 |  | N2 |  | TEMAHf: 0.5 sec, H2O: 0.2 sec |  |  | 13320 | 200
Electrical characterization of metal-insulator-semiconductor capacitors having double-layered atomic-layer-deposited Al2O3 and ZnO for transparent thin film transistor applications | 2017 | 10.1088/1361-6463/aa9489 | ['high-k material', 'HfO2', 'Atomic Layer Deposition (ALD)', 'InGaZnO (IGZO)', 'Thin Film Transistor (TFT)'] | The effects of atomic layer deposition (ALD) conditions for HfO2 gate insulators on the device characteristics of InGaZnO thin film transistors were studied at varying ALD temperatures and Hf precursor purge times. The study reveals that IGZO TFTs using HfO2 GIs showed characteristics such as high saturation mobility, low subthreshold swing, and operation at low gate voltage, with improved NBIS instabilities attained by reducing oxygen vacancies within the IGZO channel. | 2 | IGZO | In:Ga:Zn = 2:1:2 atomic ratio | Amorphous |  |  | Top gate | ITO | HfO2 | ALD | 35.6 | ITO-coated glass | ITO | Al2O3 | 9 | ALD, 150°C | 20 | 20000 | 40000 | 11.52 |  | 0.09 |  | -3.2 | NBIS, -5V, 470 nm blue light, 10000s | ALD | TEMAHf, H2O | 225 |  | N2 |  | TEMAHf: 0.5 sec, H2O: 0.2 sec |  |  | 13320 | 225
Electrical characterization of metal-insulator-semiconductor capacitors having double-layered atomic-layer-deposited Al2O3 and ZnO for transparent thin film transistor applications | 2017 | 10.1088/1361-6463/aa9489 | ['high-k material', 'HfO2', 'Atomic Layer Deposition (ALD)', 'InGaZnO (IGZO)', 'Thin Film Transistor (TFT)'] | The effects of atomic layer deposition (ALD) conditions for HfO2 gate insulators on the device characteristics of InGaZnO thin film transistors were studied at varying ALD temperatures and Hf precursor purge times. The study reveals that IGZO TFTs using HfO2 GIs showed characteristics such as high saturation mobility, low subthreshold swing, and operation at low gate voltage, with improved NBIS instabilities attained by reducing oxygen vacancies within the IGZO channel. | 3 | IGZO | In:Ga:Zn = 2:1:2 atomic ratio | Amorphous |  |  | Top gate | ITO | HfO2 | ALD | 32.4 | ITO-coated glass | ITO | Al2O3 | 9 | ALD, 150°C | 20 | 20000 | 40000 | 11.34 |  | 0.10 |  | -3.1 | NBIS, -5V, 470 nm blue light, 10000s | ALD | TEMAHf, H2O | 250 |  | N2 |  | TEMAHf: 0.5 sec, H2O: 0.2 sec |  |  | 13320 | 250
Electrical characterization of metal-insulator-semiconductor capacitors having double-layered atomic-layer-deposited Al2O3 and ZnO for transparent thin film transistor applications | 2017 | 10.1088/1361-6463/aa9489 | ['high-k material', 'HfO2', 'Atomic Layer Deposition (ALD)', 'InGaZnO (IGZO)', 'Thin Film Transistor (TFT)'] | The effects of atomic layer deposition (ALD) conditions for HfO2 gate insulators on the device characteristics of InGaZnO thin film transistors were studied at varying ALD temperatures and Hf precursor purge times. The study reveals that IGZO TFTs using HfO2 GIs showed characteristics such as high saturation mobility, low subthreshold swing, and operation at low gate voltage, with improved NBIS instabilities attained by reducing oxygen vacancies within the IGZO channel. | 4 | IGZO | In:Ga:Zn = 2:1:2 atomic ratio | Amorphous |  |  | Top gate | ITO | HfO2 | ALD | 37.3 | ITO-coated glass | ITO | Al2O3 | 9 | ALD, 150°C | 20 | 20000 | 40000 | 10.47 |  | 0.11 |  | -3.6 | NBIS, -5V, 470 nm blue light, 10000s | ALD | TEMAHf, H2O | 200 |  | N2 |  | TEMAHf: 0.5 sec, H2O: 0.2 sec |  |  | 27300 | 200
Electrical characterization of metal-insulator-semiconductor capacitors having double-layered atomic-layer-deposited Al2O3 and ZnO for transparent thin film transistor applications | 2017 | 10.1088/1361-6463/aa9489 | ['high-k material', 'HfO2', 'Atomic Layer Deposition (ALD)', 'InGaZnO (IGZO)', 'Thin Film Transistor (TFT)'] | The effects of atomic layer deposition (ALD) conditions for HfO2 gate insulators on the device characteristics of InGaZnO thin film transistors were studied at varying ALD temperatures and Hf precursor purge times. The study reveals that IGZO TFTs using HfO2 GIs showed characteristics such as high saturation mobility, low subthreshold swing, and operation at low gate voltage, with improved NBIS instabilities attained by reducing oxygen vacancies within the IGZO channel. | 5 | IGZO | In:Ga:Zn = 2:1:2 atomic ratio | Amorphous |  |  | Top gate | ITO | HfO2 | ALD | 34.5 | ITO-coated glass | ITO | Al2O3 | 9 | ALD, 150°C | 20 | 20000 | 40000 | 8.84 |  | 0.11 |  | -3.0 | NBIS, -5V, 470 nm blue light, 10000s | ALD | TEMAHf, H2O | 225 |  | N2 |  | TEMAHf: 0.5 sec, H2O: 0.2 sec |  |  | 27300 | 225
Electrical characterization of metal-insulator-semiconductor capacitors having double-layered atomic-layer-deposited Al2O3 and ZnO for transparent thin film transistor applications | 2017 | 10.1088/1361-6463/aa9489 | ['high-k material', 'HfO2', 'Atomic Layer Deposition (ALD)', 'InGaZnO (IGZO)', 'Thin Film Transistor (TFT)'] | The effects of atomic layer deposition (ALD) conditions for HfO2 gate insulators on the device characteristics of InGaZnO thin film transistors were studied at varying ALD temperatures and Hf precursor purge times. The study reveals that IGZO TFTs using HfO2 GIs showed characteristics such as high saturation mobility, low subthreshold swing, and operation at low gate voltage, with improved NBIS instabilities attained by reducing oxygen vacancies within the IGZO channel. | 6 | IGZO | In:Ga:Zn = 2:1:2 atomic ratio | Amorphous |  |  | Top gate | ITO | HfO2 | ALD | 31.7 | ITO-coated glass | ITO | Al2O3 | 9 | ALD, 150°C | 20 | 20000 | 40000 | 8.77 |  | 0.12 |  | -2.6 | NBIS, -5V, 470 nm blue light, 10000s | ALD | TEMAHf, H2O | 250 |  | N2 |  | TEMAHf: 0.5 sec, H2O: 0.2 sec |  |  | 27300 | 250
Roles of hydrogen in amorphous oxide semiconductor | 2021 | 10.1088/1361-6528/abcbc4 | ['vertical channel', 'ALD-grown In-Ga-Zn-O', 'oxide TFT', 'nanoscale device'] | This paper demonstrates the fabrication of vertical channel thin film transistors (VTFTs) with a channel length of 130 nm using atomic layer deposited In-Ga-Zn-O (IGZO) as the active channel and HfO2 as the gate insulator. The devices show good operation stability despite an increase in off-state currents under positive bias stress due to hydrogen-related defects. This work highlights the potential of ALD-IGZO for next-generation nanoscale electronic devices. | 1 | IGZO | In:Ga:Zn = 1:1:3 mol% | Amorphous |  |  | Vertical | AZO | HfO2 | ALD, 250°C, Ar/Cl2 | 33 | SiO2/Si | ITO | Al2O3 | 5 | ALD, 150°C | 20 | 130 |  | 0.19 |  | 0.54 |  |  | PBS, 5V, 25°C, 10,000 sec, air | ALD | TMIn/Cp2Mg/DEZn | 150 |  | O2, H2O | In:Ga = 2:2 | In: 10 sec, Ga: 10 sec |  |  | 3600 | 150 | O2
Recent progress on jet printing of oxide-based thin film transistors | 2018 | 10.1088/1674-4926/39/1/011008 | ['atomic layer deposition (ALD)', 'oxide semiconductor', 'thin film transistor', 'flexible device', 'mechanical stress'] | This article reviews the recent progress and major trends in the field of flexible oxide thin film transistors (TFTs), fabricated with atomic layer deposition (ALD) processes. It discusses the advantages of ALD in controlling film thickness and composition, along with achieving excellent uniformity over large areas at low temperatures, and the potential of ALD films in enhancing device performance under mechanical stress conditions. | 1 | ZnO/AZO | Zn: 90, Al: 10 mol% | Amorphous |  |  | Bottom gate | Ti/Au | SiO2 | Thermal, wet etching |  | Si | Ti/Au |  |  |  | 30 | 50000 | 500000 | [6 empty] | ALD | Zn(AcAc)2, Al2(OCH(CH3)2)6 | 200 |  | H2O |  |  |  |  | 7200 | 250 | O2
Recent progress on jet printing of oxide-based thin film transistors | 2018 | 10.1088/1674-4926/39/1/011008 | ['atomic layer deposition (ALD)', 'oxide semiconductor', 'thin film transistor', 'flexible device', 'mechanical stress'] | This article reviews the recent progress and major trends in the field of flexible oxide thin film transistors (TFTs), fabricated with atomic layer deposition (ALD) processes. It discusses the advantages of ALD in controlling film thickness and composition, along with achieving excellent uniformity over large areas at low temperatures, and the potential of ALD films in enhancing device performance under mechanical stress conditions. | 2 | IGZO | In:Ga:Zn = 1:1:1 mol% | Amorphous |  |  | Bottom gate | Al | Al2O3 | ALD |  | PI | Al |  |  |  | 50 | 10000 | 100000 | 12.5 | [5 empty] | ALD | Triethylindium/Trimethylgallium/Diethylzinc | 200 |  | O2 | In:Ga:Zn = 1:1:1 |  |  |  | 3600 | 200 | Air
Recent progress on jet printing of oxide-based thin film transistors | 2018 | 10.1088/1674-4926/39/1/011008 | ['atomic layer deposition (ALD)', 'oxide semiconductor', 'thin film transistor', 'flexible device', 'mechanical stress'] | This article reviews the recent progress and major trends in the field of flexible oxide thin film transistors (TFTs), fabricated with atomic layer deposition (ALD) processes. It discusses the advantages of ALD in controlling film thickness and composition, along with achieving excellent uniformity over large areas at low temperatures, and the potential of ALD films in enhancing device performance under mechanical stress conditions. | 3 | IZO | In:Zn = 1:2 mol% | Amorphous |  |  | Bottom gate | Al | Al2O3 | ALD |  | PET | Al |  |  |  | 50 | 10000 | 100000 | 40.1 | [5 empty] | ALD | Triethylindium/Diethylzinc | 200 |  | O2 | In:Zn = 1:2 |  |  |  | 3600 | 200 | Air
Recent progress on jet printing of oxide-based thin film transistors | 2018 | 10.1088/1674-4926/39/1/011008 | ['atomic layer deposition (ALD)', 'oxide semiconductor', 'thin film transistor', 'flexible device', 'mechanical stress'] | This article reviews the recent progress and major trends in the field of flexible oxide thin film transistors (TFTs), fabricated with atomic layer deposition (ALD) processes. It discusses the advantages of ALD in controlling film thickness and composition, along with achieving excellent uniformity over large areas at low temperatures, and the potential of ALD films in enhancing device performance under mechanical stress conditions. | 4 | InOx | In:O = 2:3 mol% | Amorphous |  |  | Bottom gate | Al | Al2O3 | ALD |  | PI | Al |  |  |  | 50 | 10000 | 100000 | 9.7 | [5 empty] | ALD | In(Cp)3/O2 | 200 |  | H2O |  |  |  |  | 3600 | 200 | Air
Recent progress on jet printing of oxide-based thin film transistors | 2018 | 10.1088/1674-4926/39/1/011008 | ['atomic layer deposition (ALD)', 'oxide semiconductor', 'thin film transistor', 'flexible device', 'mechanical stress'] | This article reviews the recent progress and major trends in the field of flexible oxide thin film transistors (TFTs), fabricated with atomic layer deposition (ALD) processes. It discusses the advantages of ALD in controlling film thickness and composition, along with achieving excellent uniformity over large areas at low temperatures, and the potential of ALD films in enhancing device performance under mechanical stress conditions. | 5 | ZnO | Zn:O = 1:1 mol% | Amorphous |  |  | Bottom gate | Al | Al2O3 | ALD |  | PI | Al |  |  |  | 50 | 10000 | 100000 | 1.75 | [5 empty] | ALD | DEZ/H2O | 200 |  | O2 |  |  |  |  | 3600 | 200 | Air
Double gate GaInZnO thin film transistors | 2009 | 10.1063/1.3075612 | ['high-k dielectric', 'indium-gallium-zinc oxide (IGZO)', 'thin-film transistors (TFT)', 'TiOx', 'mobility degradation'] | This paper investigates the impact of high-k TiOx gate dielectrics on the performance of amorphous indium-gallium-zinc oxide (a-IGZO) thin-film transistors (TFTs). The study reveals that as the thickness of the TiOx layer increases, the field-effect mobility (μFE) decreases significantly due to the Coulomb scattering mechanism, which dominates over phonon scattering in these high-k dielectric systems. | 1 | IGZO | In:Ga:Zn = 1:1:1 mol% | Amorphous |  |  | Bottom gate | Mo | SiNx | PECVD |  | Si | Pt/Ti | SiOx |  |  | 60 | 10000 | 40000 | 12.5 | 10 | 0.23 | 1.0*10^8
Double gate GaInZnO thin film transistors | 2009 | 10.1063/1.3075612 | ['high-k dielectric', 'indium-gallium-zinc oxide (IGZO)', 'thin-film transistors (TFT)', 'TiOx', 'mobility degradation'] | This paper investigates the impact of high-k TiOx gate dielectrics on the performance of amorphous indium-gallium-zinc oxide (a-IGZO) thin-film transistors (TFTs). The study reveals that as the thickness of the TiOx layer increases, the field-effect mobility (μFE) decreases significantly due to the Coulomb scattering mechanism, which dominates over phonon scattering in these high-k dielectric systems. | 2 | IGZO | In:Ga:Zn = 1:1:1 mol% | Amorphous |  |  | Bottom gate | Mo | TiOx/SiNx | PEALD/PECVD | 8 | Si | Pt/Ti | SiOx |  |  | 60 | 10000 | 40000 | 1.8 | 5.0 | 0.22 | 3.0*10^7 |  |  | PEALD | Titanium isopropoxide (TTIP) | 250 | 3 | Oxygen plasma |  | 3 |  | 5
Double gate GaInZnO thin film transistors | 2009 | 10.1063/1.3075612 | ['high-k dielectric', 'indium-gallium-zinc oxide (IGZO)', 'thin-film transistors (TFT)', 'TiOx', 'mobility degradation'] | This paper investigates the impact of high-k TiOx gate dielectrics on the performance of amorphous indium-gallium-zinc oxide (a-IGZO) thin-film transistors (TFTs). The study reveals that as the thickness of the TiOx layer increases, the field-effect mobility (μFE) decreases significantly due to the Coulomb scattering mechanism, which dominates over phonon scattering in these high-k dielectric systems. | 3 | IGZO | In:Ga:Zn = 1:1:1 mol% | Amorphous |  |  | Bottom gate | Mo | TiOx (4nm)/SiNx | PEALD/PECVD | 4 | Si | Pt/Ti | SiOx |  |  | 60 | 10000 | 40000 | [6 empty] | PEALD | Titanium isopropoxide (TTIP) | 250 | 3 | Oxygen plasma |  | 3 |  | 5
Double gate GaInZnO thin film transistors | 2009 | 10.1063/1.3075612 | ['high-k dielectric', 'indium-gallium-zinc oxide (IGZO)', 'thin-film transistors (TFT)', 'TiOx', 'mobility degradation'] | This paper investigates the impact of high-k TiOx gate dielectrics on the performance of amorphous indium-gallium-zinc oxide (a-IGZO) thin-film transistors (TFTs). The study reveals that as the thickness of the TiOx layer increases, the field-effect mobility (μFE) decreases significantly due to the Coulomb scattering mechanism, which dominates over phonon scattering in these high-k dielectric systems. | 4 | IGZO | In:Ga:Zn = 1:1:1 mol% | Amorphous |  |  | Bottom gate | Mo | TiOx (2nm)/SiNx | PEALD/PECVD | 2 | Si | Pt/Ti | SiOx |  |  | 60 | 10000 | 40000 | [6 empty] | PEALD | Titanium isopropoxide (TTIP) | 250 | 3 | Oxygen plasma |  | 3 |  | 5
A study of thin film encapsulation on polymer substrate using low temperature hybrid ZnO+Al2O3 layers atomic layer deposition | 2012 | 10.1016/j.cap.2012.02.012 | ['Thin film encapsulation', 'Gas diffusion barrier', 'Atomic layer deposition', 'ZnO', 'Al2O3'] | This study investigates hybrid ZnO/Al2O3 layers, grown by atomic layer deposition (ALD) at extremely low temperature (60°C), as thin film encapsulations on polymer substrates. The research demonstrates that multi-laminated structures composed of alternating ZnO and Al2O3 layers exhibit better gas barrier properties compared to single-layer films, offering potential applications in flexible electronics and OLEDs. | 1 | ZnO |  | polycrystalline |  | 4.49 | [5 empty] | Silicon (100) |  |  |  |  | 60 | [8 empty] | ALD | DEZ, H2O | 60 | 0.3 | N2 |  | DEZ: 0.1, H2O: 1
A study of thin film encapsulation on polymer substrate using low temperature hybrid ZnO+Al2O3 layers atomic layer deposition | 2012 | 10.1016/j.cap.2012.02.012 | ['Thin film encapsulation', 'Gas diffusion barrier', 'Atomic layer deposition', 'ZnO', 'Al2O3'] | This study investigates hybrid ZnO/Al2O3 layers, grown by atomic layer deposition (ALD) at extremely low temperature (60°C), as thin film encapsulations on polymer substrates. The research demonstrates that multi-laminated structures composed of alternating ZnO and Al2O3 layers exhibit better gas barrier properties compared to single-layer films, offering potential applications in flexible electronics and OLEDs. | 3 | ZnO/Al2O3 |  | polycrystalline/amorphous | [7 empty] | Silicon (100) |  |  |  |  | 60 | [8 empty] | ALD | TMA, DEZ, H2O | 60 | 0.3 | N2 |  | TMA: 0.1, DEZ: 0.1, H2O: 1
A study of thin film encapsulation on polymer substrate using low temperature hybrid ZnO+Al2O3 layers atomic layer deposition | 2012 | 10.1016/j.cap.2012.02.012 | ['Thin film encapsulation', 'Gas diffusion barrier', 'Atomic layer deposition', 'ZnO', 'Al2O3'] | This study investigates hybrid ZnO/Al2O3 layers, grown by atomic layer deposition (ALD) at extremely low temperature (60°C), as thin film encapsulations on polymer substrates. The research demonstrates that multi-laminated structures composed of alternating ZnO and Al2O3 layers exhibit better gas barrier properties compared to single-layer films, offering potential applications in flexible electronics and OLEDs. | 4 | ZnO/Al2O3 |  | polycrystalline/amorphous | [7 empty] | Silicon (100) |  |  |  |  | 60 | [8 empty] | ALD | TMA, DEZ, H2O | 60 | 0.3 | N2 | (Al2O3:ZnO) = 10nm:10nm | TMA: 0.1, DEZ: 0.1, H2O: 1
Atomic layer deposition for oxide semiconductor thin film transistors: Advances in research and development | 2018 | 10.1116/1.5047237 | ['atomic layer deposition (ALD)', 'oxide semiconductor', 'thin film transistors (TFTs)', 'n-type and p-type channels', 'device stability', 'electrical properties'] | This review covers recent advances in oxide semiconductor thin film transistors (TFTs) fabricated via atomic layer deposition (ALD). It highlights the accurate control of film thickness and composition, the development of binary, ternary, and quaternary oxide active layers, and the introduction of p-type oxide TFTs for low-power circuits. The paper underscores the importance of ALD for achieving high mobility, device stability, and its application to both n-type and p-type channels. | 1 | ZnO | Zn | Polyannealed at 250 °C |  |  | Bottom gate | Al | SiO2 | PECVD |  | Glass | Ti/Au |  |  |  | 10 | 5000 | 50 | 7 | 1.5 | 0.4 | 2.0*10^6 |  | PBS, 30V, 25°C, 1000s, vacuum | Thermal ALD | DEZ | 200 |  | O2 | 1:1 | 0.1 |  |  | 3600 | 250 | Air
Atomic layer deposition for oxide semiconductor thin film transistors: Advances in research and development | 2018 | 10.1116/1.5047237 | ['atomic layer deposition (ALD)', 'oxide semiconductor', 'thin film transistors (TFTs)', 'n-type and p-type channels', 'device stability', 'electrical properties'] | This review covers recent advances in oxide semiconductor thin film transistors (TFTs) fabricated via atomic layer deposition (ALD). It highlights the accurate control of film thickness and composition, the development of binary, ternary, and quaternary oxide active layers, and the introduction of p-type oxide TFTs for low-power circuits. The paper underscores the importance of ALD for achieving high mobility, device stability, and its application to both n-type and p-type channels. | 2 | IZTO | In:Zn:Sn = 1:1:1 | Amorphous | 2.7 |  | Top gate | Mo | Al2O3 | Thermal ALD |  | Si/SiO2 | Al | SiO2 | 50 | PVD | 50 | 10000 | 200000 | 20 | 0.2 | 0.18 | 1.8*10^7 | 0.01 | PBS, 50V, 25°C, 10000s, air | Thermal ALD | TMIn, DEZ, TDMASn | 150 | 0.5 | O2 | In:Zn:Sn = 1:1:1 | 0.2 |  |  | 1800 | 200 | N2
Carrier tuning of 2D electron gas in field-effect devices based on Al 2 O 3+ZnO heterostructures | 2023 | 10.1039/d3nr00157a | ['2D electron gas (2DEG)', 'Atomic layer deposition (ALD)', 'Field-effect transistor (FET)', 'Al2O3/ZnO heterostructures', 'Carrier density tuning'] | This paper reports on the fabrication and characterization of 2DEG FET devices utilizing Al2O3/ZnO heterostructures, with engineered channel carrier density and oxide thickness. The study demonstrates the impact of oxygen annealing and thickness control of ZnO on the electrical characteristics of the devices, achieving high carrier mobility and tunability, making these heterostructures promising for advanced micro-/nano-electronics applications. | 1 | ZnO |  | Polycrystalline |  |  | Back gate |  | SiO2 | Thermal ALD, 1000 nm SiO2 | 100 | Si | Ti/Au |  |  |  | 7.5 | 20000 | 10000 | 15 | 0.4 | 1.5 | 1.0*10^6 | 1 | PBS, V=60V, Temperature not specified, air, Time not specified | ALD | TMA | 300 |  | O2 | [5 empty] | 500 | O2
Carrier tuning of 2D electron gas in field-effect devices based on Al 2 O 3+ZnO heterostructures | 2023 | 10.1039/d3nr00157a | ['2D electron gas (2DEG)', 'Atomic layer deposition (ALD)', 'Field-effect transistor (FET)', 'Al2O3/ZnO heterostructures', 'Carrier density tuning'] | This paper reports on the fabrication and characterization of 2DEG FET devices utilizing Al2O3/ZnO heterostructures, with engineered channel carrier density and oxide thickness. The study demonstrates the impact of oxygen annealing and thickness control of ZnO on the electrical characteristics of the devices, achieving high carrier mobility and tunability, making these heterostructures promising for advanced micro-/nano-electronics applications. | 2 | ZnO |  | Polycrystalline |  |  | Top gate | Au | HfO2 | ALD, temperature, precursor | 20 | Si | Ti/Au |  |  |  | 7.5 | 20000 | 10000 | 5.7 | value not specified | 0.224 | 1.0*10^8 |  |  | ALD | TMA | 300 |  | O2 | [5 empty] | 500 | O2
Atomic layer deposited zinc tin oxide channel for amorphous oxide thin film transistors | 2012 | 10.1063/1.4752727 | ['amorphous oxide', 'thin film transistors', 'atomic layer deposition', 'zinc tin oxide', 'channel materials'] | This study explores the fabrication of bottom-gate thin film transistors using amorphous zinc tin oxide channels grown by atomic layer deposition. The resulting films remained amorphous up to temperatures exceeding 500°C, achieving optimal transistor performance with a high field effect mobility of ~13 cm²/Vs and on-to-off current ratios of ~10⁹–10¹⁰. Superior transistor properties were observed in films grown at 170°C and with a higher zinc to tin ratio. | 1 | ZTO | Zn:Sn = 2.5:1 | Amorphous |  | 5.3 | Bottom gate | Al | SiO2 | Thermal oxide, 120 nm | 120 | Highly doped p-Si | Al |  |  |  | 10 | 50 - 600 | 250 - 1000 | 13 | 0-3 | 0.27 | 1.0*10^9 - 1.0*10^10 |  |  | ALD | Diethylzinc/Cyclic amide of Sn(II) | 170 |  | H2O2 | ZnO:SnO2 = 2.5:1 |  |  |  | 3600 | 450 | Air
Atomic layer deposited zinc tin oxide channel for amorphous oxide thin film transistors | 2012 | 10.1063/1.4752727 | ['amorphous oxide', 'thin film transistors', 'atomic layer deposition', 'zinc tin oxide', 'channel materials'] | This study explores the fabrication of bottom-gate thin film transistors using amorphous zinc tin oxide channels grown by atomic layer deposition. The resulting films remained amorphous up to temperatures exceeding 500°C, achieving optimal transistor performance with a high field effect mobility of ~13 cm²/Vs and on-to-off current ratios of ~10⁹–10¹⁰. Superior transistor properties were observed in films grown at 170°C and with a higher zinc to tin ratio. | 2 | ZTO | Zn:Sn = 3:1 | Amorphous |  |  | Bottom gate | Al | SiO2 | Thermal oxide, 120 nm | 120 | Highly doped p-Si | Al |  |  |  | 10 | 50 - 600 | 250 - 1000 | 13 | 0-3 | 0.27 | 1.0*10^9 - 1.0*10^10 |  |  | ALD | Diethylzinc/Cyclic amide of Sn(II) | 170 |  | H2O2 | ZnO:SnO2 = 3:1 |  |  |  | 3600 | 450 | Air
Atomic layer deposited zinc tin oxide channel for amorphous oxide thin film transistors | 2012 | 10.1063/1.4752727 | ['amorphous oxide', 'thin film transistors', 'atomic layer deposition', 'zinc tin oxide', 'channel materials'] | This study explores the fabrication of bottom-gate thin film transistors using amorphous zinc tin oxide channels grown by atomic layer deposition. The resulting films remained amorphous up to temperatures exceeding 500°C, achieving optimal transistor performance with a high field effect mobility of ~13 cm²/Vs and on-to-off current ratios of ~10⁹–10¹⁰. Superior transistor properties were observed in films grown at 170°C and with a higher zinc to tin ratio. | 3 | ZTO | Zn:Sn = 2:1 | Amorphous |  |  | Bottom gate | Al | SiO2 | Thermal oxide, 120 nm | 120 | Highly doped p-Si | Al |  |  |  | 10 | 50 - 600 | 250 - 1000 | 13 | 0-3 | 0.27 | 1.0*10^9 - 1.0*10^10 |  |  | ALD | Diethylzinc/Cyclic amide of Sn(II) | 170 |  | H2O2 | ZnO:SnO2 = 2:1 |  |  |  | 3600 | 450 | Air
Atomic layer deposited zinc tin oxide channel for amorphous oxide thin film transistors | 2012 | 10.1063/1.4752727 | ['amorphous oxide', 'thin film transistors', 'atomic layer deposition', 'zinc tin oxide', 'channel materials'] | This study explores the fabrication of bottom-gate thin film transistors using amorphous zinc tin oxide channels grown by atomic layer deposition. The resulting films remained amorphous up to temperatures exceeding 500°C, achieving optimal transistor performance with a high field effect mobility of ~13 cm²/Vs and on-to-off current ratios of ~10⁹–10¹⁰. Superior transistor properties were observed in films grown at 170°C and with a higher zinc to tin ratio. | 4 | ZTO | Zn:Sn = 1:1 | Amorphous |  |  | Bottom gate | Al | SiO2 | Thermal oxide, 120 nm | 120 | Highly doped p-Si | Al |  |  |  | 10 | 50 - 600 | 250 - 1000 | 10 | 0-3 | 0.27 | 1.0*10^7 - 1.0*10^8 |  |  | ALD | Diethylzinc/Cyclic amide of Sn(II) | 170 |  | H2O2 | ZnO:SnO2 = 1:1 |  |  |  | 3600 | 450 | Air
Atomic layer deposited zinc tin oxide channel for amorphous oxide thin film transistors | 2012 | 10.1063/1.4752727 | ['amorphous oxide', 'thin film transistors', 'atomic layer deposition', 'zinc tin oxide', 'channel materials'] | This study explores the fabrication of bottom-gate thin film transistors using amorphous zinc tin oxide channels grown by atomic layer deposition. The resulting films remained amorphous up to temperatures exceeding 500°C, achieving optimal transistor performance with a high field effect mobility of ~13 cm²/Vs and on-to-off current ratios of ~10⁹–10¹⁰. Superior transistor properties were observed in films grown at 170°C and with a higher zinc to tin ratio. | 5 | ZTO | Zn:Sn = 1:2 | Amorphous |  |  | Bottom gate | Al | SiO2 | Thermal oxide, 120 nm | 120 | Highly doped p-Si | Al |  |  |  | 10 | 50 - 600 | 250 - 1000 | 5 | -9 |  | 1.0*10^6 |  |  | ALD | Diethylzinc/Cyclic amide of Sn(II) | 170 |  | H2O2 | ZnO:SnO2 = 1:2 |  |  |  | 3600 | 450 | Air
Improvement in device performance of vertical thin-film transistors using atomic layer deposited IGZO channel and polyimide spacer | 2017 | 10.1109/LED.2017.2736000 | ['Vertical channel', 'oxide thin-film transistor (TFT)', 'ALD-grown In-Ga-Zn-O (IGZO)'] | This study presents and investigates technical strategies for improving the device characteristics of IGZO vertical channel thin-film transistors (VTFTs). By employing an atomic layer deposition (ALD) process for IGZO and using a polyimide (PI) spacer, a significant reduction in off-current and improved device characteristics including an On/off ratio of 103, linear mobility of 7.1 cm²/Vs, and subthreshold swing of 1.2 V/decade were achieved. | 1 | IGZO | In:Ga:Zn = 1:1:3 atomic ratio | Amorphous |  |  | Top gate | AZO | Al2O3 | ALD, 150°C, precursor | 50 | Glass | ITO |  |  |  | 20 | 300 |  | 7.1 |  | 1.2 | 1.0*10^3 |  |  | ALD | Newly synthesized In-Ga single precursor, DEZn, O3 | 150 |  | O3 | In-Ga-O and Zn-O |  |  |  | 3600 | 200 | Oxygen
Improvement in device performance of vertical thin-film transistors using atomic layer deposited IGZO channel and polyimide spacer | 2017 | 10.1109/LED.2017.2736000 | ['Vertical channel', 'oxide thin-film transistor (TFT)', 'ALD-grown In-Ga-Zn-O (IGZO)'] | This study presents and investigates technical strategies for improving the device characteristics of IGZO vertical channel thin-film transistors (VTFTs). By employing an atomic layer deposition (ALD) process for IGZO and using a polyimide (PI) spacer, a significant reduction in off-current and improved device characteristics including an On/off ratio of 103, linear mobility of 7.1 cm²/Vs, and subthreshold swing of 1.2 V/decade were achieved. | 2 | IGZO | In:Ga:Zn = 1:1:3 atomic ratio | Amorphous |  |  | Top gate | AZO | Al2O3 | ALD, 150°C, precursor | 50 | Glass | ITO |  |  |  | 20 | 300 |  | 5.7 |  | 2.6 | 1.5*10^1 |  |  | ALD | Newly synthesized In-Ga single precursor, DEZn, O3 | 150 |  | O3 | In-Ga-O and Zn-O |  |  |  | 3600 | 200 | Oxygen
Improvement in device performance of vertical thin-film transistors using atomic layer deposited IGZO channel and polyimide spacer | 2017 | 10.1109/LED.2017.2736000 | ['Vertical channel', 'oxide thin-film transistor (TFT)', 'ALD-grown In-Ga-Zn-O (IGZO)'] | This study presents and investigates technical strategies for improving the device characteristics of IGZO vertical channel thin-film transistors (VTFTs). By employing an atomic layer deposition (ALD) process for IGZO and using a polyimide (PI) spacer, a significant reduction in off-current and improved device characteristics including an On/off ratio of 103, linear mobility of 7.1 cm²/Vs, and subthreshold swing of 1.2 V/decade were achieved. | 3 | IGZO | In:Ga:Zn = 1:1:3 atomic ratio | Amorphous |  |  | Top gate | AZO | Al2O3 | ALD, 150°C, precursor | 50 | Glass | ITO |  |  |  | 20 | 300 | [7 empty] | ALD | Newly synthesized In-Ga single precursor, DEZn, O3 | 150 |  | O3 | In-Ga-O and Zn-O |  |  |  | 3600 | 200 | Oxygen
Effects of Oxidants on the Bias-Stress Instabilities of In-Ga-Zn-O Thin Film Transistors Using HfO2 Gate Insulator Prepared by Atomic Layer Deposition | 2020 | 10.1109/LED.2020.2970751 | ['In-Ga-Zn-O (IGZO)', 'thin-film transistor (TFT)', 'high-k HfO2', 'atomic-layer deposition (ALD)', 'device reliability'] | This study explores the bias-stress instabilities of In-Ga-Zn-O thin-film transistors using HfO2 gate insulator prepared by atomic layer deposition with different oxidants at 200°C. Notably, devices with H2O as the oxidant displayed negligible threshold voltage shifts after 10^4 seconds, whereas those with O3 exhibited significant shifts. This behavior is attributed to hydrogen interactions with oxygen-related defects, providing insights into the defect-related carrier generation model affecting device stability. | 1 | IGZO | In:Ga:Zn = 1:1:1 mol% | Amorphous |  |  | Top gate |  | HfO2 | ALD, 200°C, TEMAHf | 43 | Si |  | Al2O3 | [9 empty] | 0.02 | PBS, +5V, 200°C, 104 seconds, air | ALD | TEMAHf | 200 |  | H2O |  | 0.5 |  |  | 3600 | 150 | O2
Effects of Oxidants on the Bias-Stress Instabilities of In-Ga-Zn-O Thin Film Transistors Using HfO2 Gate Insulator Prepared by Atomic Layer Deposition | 2020 | 10.1109/LED.2020.2970751 | ['In-Ga-Zn-O (IGZO)', 'thin-film transistor (TFT)', 'high-k HfO2', 'atomic-layer deposition (ALD)', 'device reliability'] | This study explores the bias-stress instabilities of In-Ga-Zn-O thin-film transistors using HfO2 gate insulator prepared by atomic layer deposition with different oxidants at 200°C. Notably, devices with H2O as the oxidant displayed negligible threshold voltage shifts after 10^4 seconds, whereas those with O3 exhibited significant shifts. This behavior is attributed to hydrogen interactions with oxygen-related defects, providing insights into the defect-related carrier generation model affecting device stability. | 2 | IGZO | In:Ga:Zn = 1:1:1 mol% | Amorphous |  |  | Top gate |  | HfO2 | ALD, 200°C, TEMAHf | 43 | Si |  | Al2O3 | [9 empty] | 1.4 | NBS, -5V, 200°C, 104 seconds, air | ALD | TEMAHf | 200 |  | O3 |  | 0.5 |  |  | 3600 | 150 | O2
Enhanced photocurrent of Ge-doped InGaO thin film transistors with quantum dots | 2020 | 10.1109/TED.2020.3017145 | ['Oxide semiconductor', 'plasma-enhanced atomic layer deposition (PEALD)', 'subchannel formation by hydrogen diffusion', 'thin-film transistors (TFTs)'] | This study investigates the impact of hydrogen on the electrical performance and reliability of InGaZnO thin-film transistors (TFTs) with SiOx gate insulators deposited by plasma-enhanced chemical vapor deposition (PECVD) and plasma-enhanced atomic layer deposition (PEALD). It demonstrates that PEALD SiO2 films exhibit superior performance, including higher mobility and more stable threshold voltage under positive bias temperature stress due to lower hydrogen content compared to PECVD SiO2 films. | 1 | IGZO | In:Ga:Zn = 12:1:1 cycles | Amorphous |  | 2.25 | Top gate, Bottom contact | Mo | SiO2 | PEALD, 250°C, DIPAS | 100 | Glass | Mo |  |  |  | 20 | 40000 | 40000 | 21.11 | 0.82 | 0.22 |  | 2.87 | PBTS, 30V, 60°C, 3600 seconds, air | PEALD | In: DIPAS, Ga: DIPAS, Zn: DIPAS | 250 |  | Ar + O2 | In: 12, Ga: 1, Zn: 1 |  |  |  | 7200 | 350 | Vacuum
Enhanced photocurrent of Ge-doped InGaO thin film transistors with quantum dots | 2020 | 10.1109/TED.2020.3017145 | ['Oxide semiconductor', 'plasma-enhanced atomic layer deposition (PEALD)', 'subchannel formation by hydrogen diffusion', 'thin-film transistors (TFTs)'] | This study investigates the impact of hydrogen on the electrical performance and reliability of InGaZnO thin-film transistors (TFTs) with SiOx gate insulators deposited by plasma-enhanced chemical vapor deposition (PECVD) and plasma-enhanced atomic layer deposition (PEALD). It demonstrates that PEALD SiO2 films exhibit superior performance, including higher mobility and more stable threshold voltage under positive bias temperature stress due to lower hydrogen content compared to PECVD SiO2 films. | 2 | IGZO | In:Ga:Zn = 12:1:1 cycles | Amorphous |  | 2.10 | Top gate, Bottom contact | Mo | SiO2 | PECVD, 250°C, DIPAS | 100 | Glass | Mo |  |  |  | 20 | 40000 | 40000 | 19.39 | 0.82 | 0.25 |  | -1.25 | PBTS, 30V, 60°C, 3600 seconds, air | PECVD | In: DIPAS, Ga: DIPAS, Zn: DIPAS | 250 |  | O2 | In: 12, Ga: 1, Zn: 1 |  |  |  | 7200 | 350 | Vacuum
Atomic layer deposition for nanoscale oxide semiconductor thin film transistors: review and outlook | 2019 | 10.1088/1361-6463/ab3b6b | ['amorphous oxide semiconductor', 'thin film transistor', 'flexible display', 'bending stress', 'mechanical durability'] | This paper reviews current research trends and status of amorphous oxide semiconductor thin film transistors (AOS TFTs) for flexible displays, focusing on the degradation mechanisms caused by bending stress and recovery methods via thermal energy. The paper also discusses various material and structural approaches to enhance the mechanical durability of AOS TFTs. | 1 | IGZO | In:Ga:Zn = 1:1:1 mol% | Amorphous | 3.6 | 6.3 | Top gate | Al | SiO2 | Thermal ALD, 300°C, Trimethylaluminum, H2O | 50 | PEN | Ti/Au | PI | 100 | Spin Coating, 150°C | 10 | 5000 | 10000 | 8.5 | 2.0 | 0.5 | 1.0*10^7 | 0.05 | PBS, 20V, 60°C, 1000 hours, air | PEALD | Tetrakis(dimethylamido)titanium/Triisopropylborate | 250 | 0.5 | O2, NH3 | Ti:B = 1:1 | 2,2 | 200 | 30 | 1800 | 350 | N2
Atomic layer deposition for nanoscale oxide semiconductor thin film transistors: review and outlook | 2019 | 10.1088/1361-6463/ab3b6b | ['amorphous oxide semiconductor', 'thin film transistor', 'flexible display', 'bending stress', 'mechanical durability'] | This paper reviews current research trends and status of amorphous oxide semiconductor thin film transistors (AOS TFTs) for flexible displays, focusing on the degradation mechanisms caused by bending stress and recovery methods via thermal energy. The paper also discusses various material and structural approaches to enhance the mechanical durability of AOS TFTs. | 2 | ZnO | Zn = 100 mol% | Polycrystalline | 3.7 | 5.6 | Bottom gate | ITO | SiNx | PECVD, 250°C, SiH4, NH3 |  | Glass | Al | Al2O3 | 50 | ALD, 200°C, Trimethylaluminum | 20 | 10000 | 30000 | 7.2 | 1.5 | 0.35 | 2.3*10^6 | 0.03 | PBTS, 60V, 85°C, 100 hours, vacuum | ALD | DEZ | 150 | 0.7 | H2O | 1:1 | 3 |  |  | 3600 | 300 | O2
Investigations on the bias temperature stabilities of oxide thin film transistors using In–Ga–Zn–O channels prepared by atomic layer deposition | 2018 | 10.1039/c8ra03639j | ['bias temperature stability', 'thin-film transistors (TFTs)', 'In–Ga–Zn–O (IGZO)', 'atomic layer deposition (ALD)', 'channel thickness'] | The study investigates the bias temperature stress stabilities of thin-film transistors (TFTs) using In–Ga–Zn–O (IGZO) channels prepared by atomic layer deposition (ALD) with varying channel thicknesses of 10 and 6 nm. The TFTs with 6 nm-thick IGZO channels exhibit high saturation mobility, low sub-threshold swings, and excellent positive and negative bias stress stabilities. The time-dependent positive bias temperature stress instabilities were attributed to a charge-trapping mechanism, with improved device stability observed for thinner IGZO channels. | 1 | IGZO | In:Ga:Zn = 1:1:3 | Amorphous |  |  | Top gate | ITO | Al2O3 | ALD, 150°C, Trimethylaluminum (TMA) and H2O | 100 | Glass | ITO | Al2O3 | 9 | ALD, 150°C, TMA and H2O | 10 | 20000 | 40000 | 14.2 |  | 0.18 |  | 0.1 | PBS, +20V, 25°C, 104 s, air | ALD | InGa single precursor, DEZ, O3 | 150 |  | O3 |  |  |  |  | 3600 | 180 | Oxygen
Investigations on the bias temperature stabilities of oxide thin film transistors using In–Ga–Zn–O channels prepared by atomic layer deposition | 2018 | 10.1039/c8ra03639j | ['bias temperature stability', 'thin-film transistors (TFTs)', 'In–Ga–Zn–O (IGZO)', 'atomic layer deposition (ALD)', 'channel thickness'] | The study investigates the bias temperature stress stabilities of thin-film transistors (TFTs) using In–Ga–Zn–O (IGZO) channels prepared by atomic layer deposition (ALD) with varying channel thicknesses of 10 and 6 nm. The TFTs with 6 nm-thick IGZO channels exhibit high saturation mobility, low sub-threshold swings, and excellent positive and negative bias stress stabilities. The time-dependent positive bias temperature stress instabilities were attributed to a charge-trapping mechanism, with improved device stability observed for thinner IGZO channels. | 2 | IGZO | In:Ga:Zn = 1:1:3 | Amorphous |  |  | Top gate | ITO | Al2O3 | ALD, 150°C, Trimethylaluminum (TMA) and H2O | 100 | Glass | ITO | Al2O3 | 9 | ALD, 150°C, TMA and H2O | 6 | 20000 | 40000 | 15.1 |  | 0.12 |  | 0.1 | PBS, +20V, 25°C, 104 s, air | ALD | InGa single precursor, DEZ, O3 | 150 |  | O3 |  |  |  |  | 3600 | 180 | Oxygen
A ferroelectric thin film transistor based on annealing-free HfZrO film | 2017 | 10.1109/JEDS.2017.2732166 | ['Ferroelectric thin film transistor', 'HfZrO', 'annealing free'] | This paper demonstrates a ferroelectric thin film transistor (Fe-TFT) using an annealing-free hafnium zirconium oxide (HfZrO) film. Indium zinc oxide (IZO) was employed as the channel semiconductor. The main features of the Fe-TFT include low operating voltage, a memory window around 1V, and a small subthreshold slope, making it promising for oxide semiconductor-based applications. | 1 | IZO | In:Zn | Amorphous |  |  | Bottom gate | TiN | Al2O3 | Thermal ALD, 300°C, Tetrakis (ethylmethylamido) zirconium (IV) [TEMAZ] | 38 | SiO2/Si | ITO |  |  |  | 15 | 40000 | 1000000 | 5.5 | 0.05 | 0.082 | 1.0*10^6 | 1.0 |  | Thermal ALD | Tetrakis (ethylmethylamido) hafnium (IV) [TEMAH]; Tetrakis (ethylmethylamido) zirconium (IV) [TEMAZ] | 300 |  | deionized water (H2O) | HfO2:ZrO2 = 1:1
Low-temperature high-performance In-Ga-Sn-O thin-film transistors with Al2O3 grown by a facile dual-atomic layer deposition | 2021 | 10.1016/j.jallcom.2021.160053 | ['In-Ga-Sn-O (IGTO)', 'Thin-film transistor (TFT)', 'Al2O3', 'Atomic layer deposition', 'Hydrogen diffusion', 'Hydroxyl group'] | Top gate IGTO thin-film transistors were fabricated with Al2O3 as gate insulators at a low temperature of 150 °C. By optimizing the dual-deposition cycle ratio of the Al2O3 layer using a sequential process of plasma-enhanced and thermal atomic layer deposition, the IGTO TFTs demonstrated excellent electrical performance, including improved field-effect mobility, threshold voltage, and subthreshold slope with enhanced electrical stability under gate bias stress. | 1 | IGTO | In:Ga:Sn = 70:15:15 | Amorphous |  |  | Top gate staggered | Mo | Al2O3 | PEALD, 150°C, TMA & O2/Ar | 130 | Glass | Mo |  |  |  | 19 | 20000 | 20000 | 32.5 | 0.1 | 0.21 |  | 9.2 | PBS, 20V, 0.1V, 3000 sec, N/A | PEALD | TMA, O2/Ar | 150 |  | O2, Ar |  | TMA: 0.5, O2: 0.5 | 100 | 0.5
Low-temperature high-performance In-Ga-Sn-O thin-film transistors with Al2O3 grown by a facile dual-atomic layer deposition | 2021 | 10.1016/j.jallcom.2021.160053 | ['In-Ga-Sn-O (IGTO)', 'Thin-film transistor (TFT)', 'Al2O3', 'Atomic layer deposition', 'Hydrogen diffusion', 'Hydroxyl group'] | Top gate IGTO thin-film transistors were fabricated with Al2O3 as gate insulators at a low temperature of 150 °C. By optimizing the dual-deposition cycle ratio of the Al2O3 layer using a sequential process of plasma-enhanced and thermal atomic layer deposition, the IGTO TFTs demonstrated excellent electrical performance, including improved field-effect mobility, threshold voltage, and subthreshold slope with enhanced electrical stability under gate bias stress. | 2 | IGTO | In:Ga:Sn = 70:15:15 | Amorphous |  |  | Top gate staggered | Mo | Al2O3 | Dual-ALD (PEALD 20:980 Thermal ALD), 150°C, PEALD (TMA & O2/Ar), Thermal ALD (TMA & H2O) | 130 | Glass | Mo |  |  |  | 19 | 20000 | 20000 | 36.7 | 0.5 | 0.18 |  | 1.0 | PBS, 20V, 0.1V, 3000 sec, N/A | Dual-ALD (PEALD/Thermal ALD) | PEALD (TMA, O2/Ar), Thermal ALD (TMA, H2O) | 150 |  | O2, Ar, H2O | 20:980 | PEALD (TMA: 0.5, O2: 0.5), Thermal ALD (TMA: 0.5, H2O: 0.5) | 120 | 0.5
High Performance Transparent a-IGZO Thin Film Transistors With ALD-HfO2 Gate Insulator on Colorless Polyimide Substrate | 2020 | 10.1109/TNANO.2020.3004222 | ['Indium-gallium-zinc-oxide', 'thin-film transistors', 'high-k', 'source-drain effect', 'colorless polyimide substrate'] | The paper discusses the successful fabrication of high-performance and transparent a-IGZO TFTs on a colorless polyimide plastic substrate using a high-quality HfO2 dielectric film formed by low-temperature atomic layer deposition. The devices exhibit a high ION/IOFF current ratio, low sub-threshold swing, desirable positive threshold voltage, and acceptable field effect mobility, showing promise for fully transparent flexible display applications. | 1 | a-IGZO | In:Ga:Zn:O = 1:1:1:4 | Amorphous |  |  | Bottom gate | Mo | HfO2 | Thermal ALD, 300°C, precursor | 20 | Colorless Polyimide on Glass | Mo |  |  |  | 20 | 5000 | 80000 | 18.40 | 0.3026 | 0.094 | 4.58*10^11 | -0.235 | NBTS, -1 MV/cm, air | Magnetron Sputtering |  | room temperature | 0.4 Pa | O2, Ar |  |  |  |  | 1200 | 300 | Oxygen
High Performance Transparent a-IGZO Thin Film Transistors With ALD-HfO2 Gate Insulator on Colorless Polyimide Substrate | 2020 | 10.1109/TNANO.2020.3004222 | ['Indium-gallium-zinc-oxide', 'thin-film transistors', 'high-k', 'source-drain effect', 'colorless polyimide substrate'] | The paper discusses the successful fabrication of high-performance and transparent a-IGZO TFTs on a colorless polyimide plastic substrate using a high-quality HfO2 dielectric film formed by low-temperature atomic layer deposition. The devices exhibit a high ION/IOFF current ratio, low sub-threshold swing, desirable positive threshold voltage, and acceptable field effect mobility, showing promise for fully transparent flexible display applications. | 2 | a-IGZO | In:Ga:Zn:O = 1:1:1:4 | Amorphous |  |  | Bottom gate | Mo | HfO2 | Thermal ALD, 300°C, precursor | 20 | Colorless Polyimide on Glass | ITO |  |  |  | 20 | 5000 | 80000 | 19.69 | 0.1379 | 0.087 | 4.25*10^11 | 0.235 | PBTS, 1 MV/cm, air | Magnetron Sputtering |  | room temperature | 0.4 Pa | O2, Ar |  |  |  |  | 1200 | 300 | Oxygen
Double-gate structure enabling remote Coulomb scattering-free transport in atomic-layer-deposited IGO thin-film transistors with HfO2 gate dielectric through insertion of SiO … | 2024 | 10.1038/s41598-024-58330-1 | ['Double-gate structure', 'remote Coulomb scattering', 'IGO thin-film transistors', 'HfO2 gate dielectric', 'SiO2 interlayer'] | This study develops high-performance indium gallium oxide (IGO) thin-film transistors (TFTs) with a double-gate (DG) structure using atomic layer deposition. The devices exhibit significant improvements in field-effect mobility and subthreshold swing due to a remote Coulomb scattering-free transport mechanism. The DG TFTs demonstrate enhanced reliability under negative bias thermal and illumination stress, making them suitable for high-resolution display backplanes in augmented and virtual reality applications. | 1 | IGO | In:Ga = 1:1 mol% | Amorphous | 2.4 |  | Double gate | ITO | SiO2/HfO2 | PEALD, 250°C | 50 | SiO2/Si | ITO |  |  |  | 10 | 30000 | 60000 | 65.2 | 0.42 | 0.065 | 1.0*10^10 | -0.22 | NBTIS, -2 MV/cm, 80°C, 3600 s, blue light illumination | PEALD | DATI/TMG | 150 |  | Ar, O2 |  |  | 150 |  | 3600 | 400 | Air
Double-gate structure enabling remote Coulomb scattering-free transport in atomic-layer-deposited IGO thin-film transistors with HfO2 gate dielectric through insertion of SiO … | 2024 | 10.1038/s41598-024-58330-1 | ['Double-gate structure', 'remote Coulomb scattering', 'IGO thin-film transistors', 'HfO2 gate dielectric', 'SiO2 interlayer'] | This study develops high-performance indium gallium oxide (IGO) thin-film transistors (TFTs) with a double-gate (DG) structure using atomic layer deposition. The devices exhibit significant improvements in field-effect mobility and subthreshold swing due to a remote Coulomb scattering-free transport mechanism. The DG TFTs demonstrate enhanced reliability under negative bias thermal and illumination stress, making them suitable for high-resolution display backplanes in augmented and virtual reality applications. | 2 | IGO | In:Ga = 1:1 mol% | Amorphous | 2.4 |  | Single gate | ITO | SiO2/HfO2 | PEALD, 250°C | 48 | SiO2/Si | ITO |  |  |  | 10 | 30000 | 60000 | 24.7 | 0.22 | 0.11 | 1.0*10^9 | -4.5 | NBIS, -2 MV/cm, green light illumination | PEALD | DATI/TMG | 150 |  | Ar, O2 |  |  | 150 |  | 3600 | 400 | Air
Double-gate structure enabling remote Coulomb scattering-free transport in atomic-layer-deposited IGO thin-film transistors with HfO2 gate dielectric through insertion of SiO … | 2024 | 10.1038/s41598-024-58330-1 | ['Double-gate structure', 'remote Coulomb scattering', 'IGO thin-film transistors', 'HfO2 gate dielectric', 'SiO2 interlayer'] | This study develops high-performance indium gallium oxide (IGO) thin-film transistors (TFTs) with a double-gate (DG) structure using atomic layer deposition. The devices exhibit significant improvements in field-effect mobility and subthreshold swing due to a remote Coulomb scattering-free transport mechanism. The DG TFTs demonstrate enhanced reliability under negative bias thermal and illumination stress, making them suitable for high-resolution display backplanes in augmented and virtual reality applications. | 3 | IGO | In:Ga = 1:1 mol% | Amorphous | 2.4 |  | Top gate | ITO | SiO2/HfO2 | PEALD, 250°C | 50 | SiO2/Si | ITO |  |  |  | 10 | 30000 | 60000 | 25.8 | 0.82 | 0.134 | 1.0*10^10 | -3.6 | NBIS, -2 MV/cm, green light illumination | PEALD | DATI/TMG | 150 |  | Ar, O2 |  |  | 150 |  | 3600 | 400 | Air
Atomic layer deposition of highly conductive indium oxide using a liquid precursor and water oxidant | 2015 | 10.1016/j.ceramint.2015.05.015 | Atomic layer deposition (ALD), Transparent conducting oxide (TCO), Thin films, Indium oxide (In2O3) | This study explores the use of a novel liquid precursor, [3-(dimethylamino)propyl]dimethylindium (DADI), for atomic layer deposition of indium oxide (In2O3) thin films at 275°C. The films exhibit high electrical conductivity, attributed to oxygen vacancies or interstitial indium, and over 80% optical transparency, making them suitable for transparent conducting oxide applications. | 1 | In2O3 |  | Polycrystalline | 3.6 | [6 empty] | Silicon wafer |  |  |  |  | 40 |  |  | 13.1 | [5 empty] | ALD | DADI | 275 |  | H2O, N2 |  | DADI: 1 sec, H2O: 1 sec
Electronic structure of conducting Al-doped ZnO films as a function of Al doping concentration | 2015 | 10.1016/j.ceramint.2014.09.102 | Electronic structure, Al-doped ZnO, Al doping concentration, Conducting mechanism | This study examines the changes in electronic structure and conducting properties of Al-doped ZnO thin films based on varying aluminum concentrations. Films deposited using atomic layer deposition showed that doping concentration influenced resistivity, bandgap evolution, and conduction band offset, with optimal conductivity observed around 3% Al-doping at 250°C. | 1 | ZnO | Zn0.47O0.53 | Amorphous | 3.19 | [6 empty] | SiO2 |  |  |  |  | 45 | [8 empty] | ALD | DEZ, DI Water | 250 |  | N2 |  | Zn: 0.2, O: 0.2
Electronic structure of conducting Al-doped ZnO films as a function of Al doping concentration | 2015 | 10.1016/j.ceramint.2014.09.102 | Electronic structure, Al-doped ZnO, Al doping concentration, Conducting mechanism | This study examines the changes in electronic structure and conducting properties of Al-doped ZnO thin films based on varying aluminum concentrations. Films deposited using atomic layer deposition showed that doping concentration influenced resistivity, bandgap evolution, and conduction band offset, with optimal conductivity observed around 3% Al-doping at 250°C. | 2 | AZO 3% | Al0.03Zn0.45O0.52 | Amorphous | 3.26 | [6 empty] | SiO2 |  |  |  |  | 45 | [8 empty] | ALD | DEZ, TMA, DI Water | 250 |  | N2 | Zn:Al = 19:1 | Zn: 0.2, Al: 0.1, O: 0.1
Electronic structure of conducting Al-doped ZnO films as a function of Al doping concentration | 2015 | 10.1016/j.ceramint.2014.09.102 | Electronic structure, Al-doped ZnO, Al doping concentration, Conducting mechanism | This study examines the changes in electronic structure and conducting properties of Al-doped ZnO thin films based on varying aluminum concentrations. Films deposited using atomic layer deposition showed that doping concentration influenced resistivity, bandgap evolution, and conduction band offset, with optimal conductivity observed around 3% Al-doping at 250°C. | 3 | AZO 4% | Al0.04Zn0.43O0.53 | Amorphous | 3.38 | [6 empty] | SiO2 |  |  |  |  | 45 | [8 empty] | ALD | DEZ, TMA, DI Water | 250 |  | N2 | Zn:Al = 9:1 | Zn: 0.2, Al: 0.1, O: 0.1
Electronic structure of conducting Al-doped ZnO films as a function of Al doping concentration | 2015 | 10.1016/j.ceramint.2014.09.102 | Electronic structure, Al-doped ZnO, Al doping concentration, Conducting mechanism | This study examines the changes in electronic structure and conducting properties of Al-doped ZnO thin films based on varying aluminum concentrations. Films deposited using atomic layer deposition showed that doping concentration influenced resistivity, bandgap evolution, and conduction band offset, with optimal conductivity observed around 3% Al-doping at 250°C. | 4 | AZO 10% | Al0.10Zn0.34O0.56 | Amorphous | 3.55 | [6 empty] | SiO2 |  |  |  |  | 45 | [8 empty] | ALD | DEZ, TMA, DI Water | 250 |  | N2 | Zn:Al = 1:1 | Zn: 0.2, Al: 0.1, O: 0.1
Structural, Optical, and Electrical Properties of InOx Thin Films Deposited by Plasma-Enhanced Atomic Layer Deposition for Flexible Device Applications | 2022 | 10.1021/acsaelm.2c00434 | indium oxide (InOx), plasma-enhanced atomic layer deposition (PEALD), DADI precursor, crystallinity, thin-film transistor (TFT) | The study investigates the deposition and properties of InOx thin films using PEALD with DADI precursor for improved structural, optical, and electrical performance. By optimizing parameters such as growth temperature and plasma conditions, PEALD enables high-quality films at low temperatures, demonstrating its potential for flexible thin-film transistors with enhanced mobility and reduced hysteresis. | 1 | InOx | In:O = 1:1.45 | Polycrystalline |  |  | Staggered Bottom Gate | ITO | SiO2 | Thermal oxidation | 100 | Si | ITO |  |  |  | 20 | 20000 | 40000 | 3.4 | -0.3 | 0.94 |  |  |  | PEALD | DADI | 100 | 1.2 | Ar, O2 |  |  | 300 | 5 | 3600 | 250 | UV/O2
Structural, Optical, and Electrical Properties of InOx Thin Films Deposited by Plasma-Enhanced Atomic Layer Deposition for Flexible Device Applications | 2022 | 10.1021/acsaelm.2c00434 | indium oxide (InOx), plasma-enhanced atomic layer deposition (PEALD), DADI precursor, crystallinity, thin-film transistor (TFT) | The study investigates the deposition and properties of InOx thin films using PEALD with DADI precursor for improved structural, optical, and electrical performance. By optimizing parameters such as growth temperature and plasma conditions, PEALD enables high-quality films at low temperatures, demonstrating its potential for flexible thin-film transistors with enhanced mobility and reduced hysteresis. | 2 | InOx | In:O = 1:1.46 | Polycrystalline |  |  | Staggered Bottom Gate | ITO | SiO2 | Thermal oxidation | 100 | Si | ITO |  |  |  | 20 | 20000 | 40000 | 3.8 | -1.3 | 0.89 |  |  |  | PEALD | DADI | 150 | 1.2 | Ar, O2 |  |  | 300 | 5 | 3600 | 250 | UV/O2
Structural, Optical, and Electrical Properties of InOx Thin Films Deposited by Plasma-Enhanced Atomic Layer Deposition for Flexible Device Applications | 2022 | 10.1021/acsaelm.2c00434 | indium oxide (InOx), plasma-enhanced atomic layer deposition (PEALD), DADI precursor, crystallinity, thin-film transistor (TFT) | The study investigates the deposition and properties of InOx thin films using PEALD with DADI precursor for improved structural, optical, and electrical performance. By optimizing parameters such as growth temperature and plasma conditions, PEALD enables high-quality films at low temperatures, demonstrating its potential for flexible thin-film transistors with enhanced mobility and reduced hysteresis. | 3 | InOx | In:O = 1:1.45 | Polycrystalline |  |  | Staggered Bottom Gate | ITO | SiO2 | Thermal oxidation | 100 | Si | ITO |  |  |  | 20 | 20000 | 40000 | 6.9 | -3.5 | 0.84 |  |  |  | PEALD | DADI | 200 | 1.2 | Ar, O2 |  |  | 300 | 5 | 3600 | 250 | UV/O2
Structural, Optical, and Electrical Properties of InOx Thin Films Deposited by Plasma-Enhanced Atomic Layer Deposition for Flexible Device Applications | 2022 | 10.1021/acsaelm.2c00434 | indium oxide (InOx), plasma-enhanced atomic layer deposition (PEALD), DADI precursor, crystallinity, thin-film transistor (TFT) | The study investigates the deposition and properties of InOx thin films using PEALD with DADI precursor for improved structural, optical, and electrical performance. By optimizing parameters such as growth temperature and plasma conditions, PEALD enables high-quality films at low temperatures, demonstrating its potential for flexible thin-film transistors with enhanced mobility and reduced hysteresis. | 4 | InOx | In:O = 1:1.45 | Polycrystalline |  |  | Staggered Bottom Gate | ITO | SiO2 | Thermal oxidation | 100 | Si | ITO |  |  |  | 20 | 20000 | 40000 | 12.6 | -9.6 | 0.83 |  |  |  | PEALD | DADI | 250 | 1.2 | Ar, O2 |  |  | 300 | 5 | 3600 | 250 | UV/O2
Structural, Optical, and Electrical Properties of InOx Thin Films Deposited by Plasma-Enhanced Atomic Layer Deposition for Flexible Device Applications | 2022 | 10.1021/acsaelm.2c00434 | indium oxide (InOx), plasma-enhanced atomic layer deposition (PEALD), DADI precursor, crystallinity, thin-film transistor (TFT) | The study investigates the deposition and properties of InOx thin films using PEALD with DADI precursor for improved structural, optical, and electrical performance. By optimizing parameters such as growth temperature and plasma conditions, PEALD enables high-quality films at low temperatures, demonstrating its potential for flexible thin-film transistors with enhanced mobility and reduced hysteresis. | 5 | InOx |  | Polycrystalline |  |  | Staggered bottom gate | ITO | Al2O3 | Thermal ALD | 200 | PEN | ITO | Al2O3 | 200 | Thermal ALD | 20 | 20000 | 40000 | 16.6 | 2.21 |  |  |  |  | PEALD | DADI | 100 | 1.2 | Ar, O3 |  |  | 500 | 15 | 3600 | 250 | UV/O2
Unveiling the Hybrid-Channel (poly-Si/IGO) Structure for 3D NAND Flash Memory for Improving the Cell Current and GIDL(Gate-induced drain leakage)-Assisted Erase Operation | 2024 | 10.1002/sstr.202400495 | Oxide semiconductor (OS); In–Ga–O (IGO); polycrystalline silicon (poly-Si); gate-induced drain leakage (GIDL); 3D NAND flash memory | A hybrid-channel structure consisting of poly-Si and In–Ga–O (IGO) is developed to address thermal stability and erase-operation limitations of oxide semiconductor channels in 3D NAND flash memory. The optimized IGO films demonstrate excellent thermal stability up to 800 °C, high field-effect mobility (~103.7 cm²/V·s), and successful erase operation enabled by gate-induced drain leakage (GIDL) current from poly-Si. This hybrid-channel approach offers enhanced reliability and high cell currents suitable for highly stacked 3D NAND flash memory applications. | 1 | IGO | In:Ga = 4:1 | Cubic (highly c-axis aligned) | ≈3.1 |  | Bottom gate | p++-Si | Al2O3 | LPCVD (SiO2 7 nm / Si3N4 7 nm / SiO2 7 nm) | 21 | Silicon wafer (p++ doped) | ITO |  |  |  | 10 | 20000 | 40000 | 103.66 | -0.94 | 0.096 |  | 0.07 | PBTS, 3 MV/cm, 100 °C, ~3 h, air | ALD (supercycle) | (N,N'-di-tert-butylacetimidamido)-dimethylindium/Trimethylgallium | 250 | 0.3 | Ozone (O3), Ar (purge gas) | In:Ga = 4:1 |  |  |  | 3600 | 800 | Air
Unveiling the Hybrid-Channel (poly-Si/IGO) Structure for 3D NAND Flash Memory for Improving the Cell Current and GIDL(Gate-induced drain leakage)-Assisted Erase Operation | 2024 | 10.1002/sstr.202400495 | Oxide semiconductor (OS); In–Ga–O (IGO); polycrystalline silicon (poly-Si); gate-induced drain leakage (GIDL); 3D NAND flash memory | A hybrid-channel structure consisting of poly-Si and In–Ga–O (IGO) is developed to address thermal stability and erase-operation limitations of oxide semiconductor channels in 3D NAND flash memory. The optimized IGO films demonstrate excellent thermal stability up to 800 °C, high field-effect mobility (~103.7 cm²/V·s), and successful erase operation enabled by gate-induced drain leakage (GIDL) current from poly-Si. This hybrid-channel approach offers enhanced reliability and high cell currents suitable for highly stacked 3D NAND flash memory applications. | 2 | IGO | In:Ga = 4:1 | Cubic (highly c-axis aligned) | ≈3.1 |  | Bottom gate | p++-Si | Al2O3 | LPCVD (SiO2 7 nm / Si3N4 7 nm / SiO2 7 nm) | 21 | Silicon wafer (p++ doped) | ITO |  |  |  | 10 | 20000 | 40000 | 103.66 | -0.94 | 0.096 |  | 0.03 | NBTS, -3 MV/cm, 100 °C, ~3 h, air | ALD (supercycle) | (N,N'-di-tert-butylacetimidamido)-dimethylindium/Trimethylgallium | 250 | 0.3 | Ozone (O3), Ar (purge gas) | In:Ga = 4:1 |  |  |  | 3600 | 800 | Air
400-V Amorphous IGZO Thin-Film Transistors With Drift Region Doped by Hydrogen | 2022 | 10.1109/TED.2022.3178056 | amorphous indium gallium zinc oxide (a-IGZO), drift region, high-voltage (HV), hydrogen doping, thin-film transistors (TFTs) | This study demonstrates 400-V a-IGZO thin-film transistors with a drift region doped by hydrogen. The devices exhibit improved breakdown voltage and performance characteristics under high-voltage conditions, enhancing output current while maintaining a favorable ON-resistance versus breakdown voltage trade-off. | 1 | IGZO |  | Amorphous | 3.2 |  | Bottom gate, top contact | Mo | SiO2 | PECVD at 300°C | 100 | Si/SiO2 | Mo |  |  |  | 20 | 50000 | [7 empty] | Sputtering for channel; no hydrogen doping
400-V Amorphous IGZO Thin-Film Transistors With Drift Region Doped by Hydrogen | 2022 | 10.1109/TED.2022.3178056 | amorphous indium gallium zinc oxide (a-IGZO), drift region, high-voltage (HV), hydrogen doping, thin-film transistors (TFTs) | This study demonstrates 400-V a-IGZO thin-film transistors with a drift region doped by hydrogen. The devices exhibit improved breakdown voltage and performance characteristics under high-voltage conditions, enhancing output current while maintaining a favorable ON-resistance versus breakdown voltage trade-off. | 2 | IGZO |  | Amorphous | 3.2 |  | Bottom gate, top contact | Mo | SiO2 | PECVD at 300°C | 100 | Si/SiO2 | Mo |  |  |  | 20 | 50000 | [7 empty] | Sputtering for channel + Hydrogen plasma flow=0 sccm, 200 s, 1000 mTorr, RF 20W (no effective doping)
400-V Amorphous IGZO Thin-Film Transistors With Drift Region Doped by Hydrogen | 2022 | 10.1109/TED.2022.3178056 | amorphous indium gallium zinc oxide (a-IGZO), drift region, high-voltage (HV), hydrogen doping, thin-film transistors (TFTs) | This study demonstrates 400-V a-IGZO thin-film transistors with a drift region doped by hydrogen. The devices exhibit improved breakdown voltage and performance characteristics under high-voltage conditions, enhancing output current while maintaining a favorable ON-resistance versus breakdown voltage trade-off. | 3 | IGZO |  | Amorphous | 3.2 |  | Bottom gate, top contact | Mo | SiO2 | PECVD at 300°C | 100 | Si/SiO2 | Mo |  |  |  | 20 | 50000 | [7 empty] | Sputtering for channel + Hydrogen plasma flow=100 sccm, 200 s, 1000 mTorr, RF 20W
400-V Amorphous IGZO Thin-Film Transistors With Drift Region Doped by Hydrogen | 2022 | 10.1109/TED.2022.3178056 | amorphous indium gallium zinc oxide (a-IGZO), drift region, high-voltage (HV), hydrogen doping, thin-film transistors (TFTs) | This study demonstrates 400-V a-IGZO thin-film transistors with a drift region doped by hydrogen. The devices exhibit improved breakdown voltage and performance characteristics under high-voltage conditions, enhancing output current while maintaining a favorable ON-resistance versus breakdown voltage trade-off. | 4 | IGZO |  | Amorphous | 3.2 |  | Bottom gate, top contact | Mo | SiO2 | PECVD at 300°C | 100 | Si/SiO2 | Mo |  |  |  | 20 | 50000 | [7 empty] | Sputtering for channel + Hydrogen plasma flow=170 sccm, 200 s, 1000 mTorr, RF 20W
400-V Amorphous IGZO Thin-Film Transistors With Drift Region Doped by Hydrogen | 2022 | 10.1109/TED.2022.3178056 | amorphous indium gallium zinc oxide (a-IGZO), drift region, high-voltage (HV), hydrogen doping, thin-film transistors (TFTs) | This study demonstrates 400-V a-IGZO thin-film transistors with a drift region doped by hydrogen. The devices exhibit improved breakdown voltage and performance characteristics under high-voltage conditions, enhancing output current while maintaining a favorable ON-resistance versus breakdown voltage trade-off. | 5 | IGZO |  | Amorphous | 3.2 |  | Bottom gate, top contact | Mo | SiO2 | PECVD at 300°C | 100 | Si/SiO2 | Mo |  |  |  | 20 | 50000 | [5 empty] | -0.66 |  | Sputtering for channel + Hydrogen plasma flow=300 sccm, 200 s, 1000 mTorr, RF 20W
400-V Amorphous IGZO Thin-Film Transistors With Drift Region Doped by Hydrogen | 2022 | 10.1109/TED.2022.3178056 | amorphous indium gallium zinc oxide (a-IGZO), drift region, high-voltage (HV), hydrogen doping, thin-film transistors (TFTs) | This study demonstrates 400-V a-IGZO thin-film transistors with a drift region doped by hydrogen. The devices exhibit improved breakdown voltage and performance characteristics under high-voltage conditions, enhancing output current while maintaining a favorable ON-resistance versus breakdown voltage trade-off. | 6 | IGZO |  | Amorphous | 3.2 |  | Bottom gate, top contact | Mo | SiO2 | PECVD at 300°C | 100 | Si/SiO2 | Mo |  |  |  | 20 | 50000 | [7 empty] | Sputtering for channel + Hydrogen plasma flow=300 sccm, 200 s, 1000 mTorr, RF 20W (drift region 5 μm)
Abnormal Bias Instabilities Induced by Lateral H2O Diffusion Into Top-Gate Insulator of a-InGaZnO Thin-Film Transistors | 2022 | 10.1109/JEDS.2022.3167963 | a-InGaZnO, self-aligned top-gate (SATG), H2O, positive bias stress (PBS), environmental stability, thin-film transistors (TFTs) | This paper investigates the environmental stability of self-aligned top-gate a-InGaZnO thin-film transistors under high-temperature high-humidity conditions. It finds that, despite maintaining initial electrical characteristics, the devices exhibit a deterioration in stability under positive bias stress due to lateral diffusion of water vapor into the gate insulator. | 1 | a-IGZO | In:Ga:Zn = 1:1:2 | Amorphous |  |  | Self-aligned top gate | Mo | SiO2 | PECVD at 300°C | 200 | Glass | Mo | SiO2 | 200 | PECVD at 150°C | 40 | 7000 | 20000 | [5 empty] | PBS/NBS ±30V, 25°C, 3600s, dark, after 24h HTHH (50°C, 80%RH) | Sputtering | Ceramic target (In2O3:Ga2O3:ZnO=1:1:2) | Room temperature | [6 empty] | 7200 | 300 | O2
Abnormal Bias Instabilities Induced by Lateral H2O Diffusion Into Top-Gate Insulator of a-InGaZnO Thin-Film Transistors | 2022 | 10.1109/JEDS.2022.3167963 | a-InGaZnO, self-aligned top-gate (SATG), H2O, positive bias stress (PBS), environmental stability, thin-film transistors (TFTs) | This paper investigates the environmental stability of self-aligned top-gate a-InGaZnO thin-film transistors under high-temperature high-humidity conditions. It finds that, despite maintaining initial electrical characteristics, the devices exhibit a deterioration in stability under positive bias stress due to lateral diffusion of water vapor into the gate insulator. | 2 | a-IGZO | In:Ga:Zn = 1:1:2 | Amorphous |  |  | Self-aligned top gate | Mo | SiO2 | PECVD at 300°C | 200 | Glass | Mo | SiO2 | 200 | PECVD at 150°C | 40 | 9000 | 20000 | [5 empty] | PBS/NBS ±30V, 25°C, 3600s, dark, after 24h HTHH (50°C, 80%RH) | Sputtering | Ceramic target (In2O3:Ga2O3:ZnO=1:1:2) | Room temperature | [6 empty] | 7200 | 300 | O2
Abnormal Bias Instabilities Induced by Lateral H2O Diffusion Into Top-Gate Insulator of a-InGaZnO Thin-Film Transistors | 2022 | 10.1109/JEDS.2022.3167963 | a-InGaZnO, self-aligned top-gate (SATG), H2O, positive bias stress (PBS), environmental stability, thin-film transistors (TFTs) | This paper investigates the environmental stability of self-aligned top-gate a-InGaZnO thin-film transistors under high-temperature high-humidity conditions. It finds that, despite maintaining initial electrical characteristics, the devices exhibit a deterioration in stability under positive bias stress due to lateral diffusion of water vapor into the gate insulator. | 3 | a-IGZO | In:Ga:Zn = 1:1:2 | Amorphous |  |  | Self-aligned top gate | Mo | SiO2 | PECVD at 300°C | 200 | Glass | Mo | SiO2 | 200 | PECVD at 150°C | 40 | 54000 | 20000 | [5 empty] | PBS/NBS ±30V, 25°C, 3600s, dark, after 24h HTHH (50°C, 80%RH) | Sputtering | Ceramic target (In2O3:Ga2O3:ZnO=1:1:2) | Room temperature | [6 empty] | 7200 | 300 | O2
Abnormal Bias Instabilities Induced by Lateral H2O Diffusion Into Top-Gate Insulator of a-InGaZnO Thin-Film Transistors | 2022 | 10.1109/JEDS.2022.3167963 | a-InGaZnO, self-aligned top-gate (SATG), H2O, positive bias stress (PBS), environmental stability, thin-film transistors (TFTs) | This paper investigates the environmental stability of self-aligned top-gate a-InGaZnO thin-film transistors under high-temperature high-humidity conditions. It finds that, despite maintaining initial electrical characteristics, the devices exhibit a deterioration in stability under positive bias stress due to lateral diffusion of water vapor into the gate insulator. | 4 | a-IGZO | In:Ga:Zn = 1:1:2 | Amorphous |  |  | Self-aligned top gate | Mo | SiO2 | PECVD at 300°C | 200 | Glass | Mo | SiO2 | 200 | PECVD at 150°C | 40 | 84000 | 20000 | [5 empty] | PBS/NBS ±30V, 25°C, 3600s, dark, after 24h HTHH (50°C, 80%RH) | Sputtering | Ceramic target (In2O3:Ga2O3:ZnO=1:1:2) | Room temperature | [6 empty] | 7200 | 300 | O2
Abnormal Bias Instabilities Induced by Lateral H2O Diffusion Into Top-Gate Insulator of a-InGaZnO Thin-Film Transistors | 2022 | 10.1109/JEDS.2022.3167963 | a-InGaZnO, self-aligned top-gate (SATG), H2O, positive bias stress (PBS), environmental stability, thin-film transistors (TFTs) | This paper investigates the environmental stability of self-aligned top-gate a-InGaZnO thin-film transistors under high-temperature high-humidity conditions. It finds that, despite maintaining initial electrical characteristics, the devices exhibit a deterioration in stability under positive bias stress due to lateral diffusion of water vapor into the gate insulator. | 5 | a-IGZO | In:Ga:Zn = 1:1:2 | Amorphous |  |  | Self-aligned top gate | Mo | SiO2 | PECVD at 300°C | 200 | Glass | Mo | SiO2 | 200 | PECVD at 150°C | 40 | 104000 | 20000 | [5 empty] | PBS/NBS ±30V, 25°C, 3600s, dark, after 24h HTHH (50°C, 80%RH) | Sputtering | Ceramic target (In2O3:Ga2O3:ZnO=1:1:2) | Room temperature | [6 empty] | 7200 | 300 | O2
Abnormal Hump and Two-Step Degradation of Top Gate a-InGaZnO TFTs Under Positive Bias Stress | 2022 | 10.1109/TED.2022.3184907 | Amorphous InGaZnO (a-IGZO), hydrogen diffusion, positive bias stress (PBS), top-gate thin-film transistors (TFTs) | This paper investigates the degradation phenomena of top-gate a-IGZO thin-film transistors under positive bias stress (PBS), highlighting two-step degradation induced by hydrogen diffusion. The results show that hydrogen impacts both the channel and gate insulator, affecting electrical performance and leading to an abnormal hump phenomenon.
Amorphous InGaZnO Ultraviolet Phototransistors With a Thin Ga2O3 Layer | 2014 | 10.1109/JSTQE.2014.2330604 | amorphous InGaZnO, phototransistors, Ga2O3, ultraviolet sensing | This study investigates the fabrication of amorphous InGaZnO phototransistors utilizing a thin Ga2O3 layer. The electrical performance of the devices was observed to depend significantly on the oxygen partial pressure during the deposition of the Ga2O3 layer, achieving notable improvements in operational characteristics and high sensitivity to ultraviolet light. | 1 | IGZO | In:Ga:Zn ratios not explicitly provided | Amorphous | 3.2 (IGZO) / 4.9 (Ga2O3) |  | Bottom gate | Al | SiO2 | PECVD, 200 nm | 200 | Glass | Al |  |  |  | 50 | 100000 | 500000 | 19.8 | 0 | 0.24 | 1.7*10^5 |  |  | RF magnetron sputtering | N/A (sputtered target) | Room temperature | N/A (20 mTorr mentioned as chamber pressure) |  |  |  | 90 (RF power)
Amorphous InGaZnO Ultraviolet Phototransistors With a Thin Ga2O3 Layer | 2014 | 10.1109/JSTQE.2014.2330604 | amorphous InGaZnO, phototransistors, Ga2O3, ultraviolet sensing | This study investigates the fabrication of amorphous InGaZnO phototransistors utilizing a thin Ga2O3 layer. The electrical performance of the devices was observed to depend significantly on the oxygen partial pressure during the deposition of the Ga2O3 layer, achieving notable improvements in operational characteristics and high sensitivity to ultraviolet light. | 2 | IGZO | In:Ga:Zn ratios not explicitly provided | Amorphous | 3.2 (IGZO) / 4.9 (Ga2O3) |  | Bottom gate | Al | SiO2 | PECVD, 200 nm | 200 | Glass | Al |  |  |  | 50 | 100000 | 500000 | 13.2 | 0.25 | 0.13 | 5*10^5 |  |  | RF magnetron sputtering | N/A (sputtered target) | Room temperature | N/A (20 mTorr mentioned as chamber pressure) |  |  |  | 90 (RF power)
Analysis and Comparison of Logic Architectures for Digital Circuits in a-IGZO Thin-Film Transistor Technologies | 2024 | 10.1109/JSSC.2023.3334328 | Crossover logic (COL), differential logic (Diff logic), diode-load (DL), dual-input diode-load (DINP-DL), indium-gallium-zinc-oxide (IGZO), logic architectures, pseudo-CMOS (P-CMOS), RFID code generator, thin-film transistor (TFT) | This paper presents a detailed analysis and comparison of five logic architectures for digital circuits using unipolar a-IGZO thin-film transistors. The study highlights the design and performance of each architecture in terms of power consumption, speed, and area efficiency, and discusses the implications for future digital design applications in flexible electronics. | 1 | a-IGZO |  | Amorphous |  |  | Single gate (self-aligned) | Metal (unspecified) | SiO2 |  | 100 | Glass | Metal (unspecified) | SiNx | 200 |  |  | 5000 | 10000
Analysis and Comparison of Logic Architectures for Digital Circuits in a-IGZO Thin-Film Transistor Technologies | 2024 | 10.1109/JSSC.2023.3334328 | Crossover logic (COL), differential logic (Diff logic), diode-load (DL), dual-input diode-load (DINP-DL), indium-gallium-zinc-oxide (IGZO), logic architectures, pseudo-CMOS (P-CMOS), RFID code generator, thin-film transistor (TFT) | This paper presents a detailed analysis and comparison of five logic architectures for digital circuits using unipolar a-IGZO thin-film transistors. The study highlights the design and performance of each architecture in terms of power consumption, speed, and area efficiency, and discusses the implications for future digital design applications in flexible electronics. | 2 | a-IGZO |  | Amorphous |  |  | Dual gate (self-aligned) | Metal (unspecified) | SiO2 |  | 100 | Glass | Metal (unspecified) | SiNx | 200 |  |  | 5000 | 10000
Atomically Thin Indium-Tin-Oxide Transistors Enabled by Atomic Layer Deposition | 2022 | 10.1109/TED.2021.3129707 | Atomic layer deposition (ALD), indium tin oxide (ITO), thin-film transistor (TFT), bias instability, low-temperature annealing | This study presents the realization of indium-tin-oxide transistors with an atomically thin channel thickness achieved through atomic layer deposition. The devices exhibit impressive electrical performance with a maximum ON-state current of 970 mA/mm and an ON/OFF ratio of up to 107, along with significant insights into bias instability and the effects of low-temperature annealing. | 1 | ITO | In:Sn = 9:1 |  |  |  | Bottom gate, top contact | Ni | HfO2 | ALD | 5 |  | Ni |  |  |  | 2.1 | 60 |  | 19 | 0 | 0.163 | 1.0*10^7 | ≈-0.3 | PBS at +3V and NBS at -3V, 2000s, air | Thermal ALD | Trimethylindium/Tetrakis(dimethylamino)tin/O3 | 225 |  | O3 | 9:1 |  |  |  | 0 | 0
Atomically Thin Indium-Tin-Oxide Transistors Enabled by Atomic Layer Deposition | 2022 | 10.1109/TED.2021.3129707 | Atomic layer deposition (ALD), indium tin oxide (ITO), thin-film transistor (TFT), bias instability, low-temperature annealing | This study presents the realization of indium-tin-oxide transistors with an atomically thin channel thickness achieved through atomic layer deposition. The devices exhibit impressive electrical performance with a maximum ON-state current of 970 mA/mm and an ON/OFF ratio of up to 107, along with significant insights into bias instability and the effects of low-temperature annealing. | 2 | ITO | In:Sn = 9:1 |  |  |  | Bottom gate, top contact | Ni | HfO2 | ALD | 5 |  | Ni |  |  |  | 2.1 | 60 |  | 28 | 0.33 | 0.08 | 3.3*10^7 |  |  | Thermal ALD | Trimethylindium/Tetrakis(dimethylamino)tin/O3 | 225 |  | O3 | 9:1 |  |  |  | 60 | 300 | O2
Atomically Thin Indium-Tin-Oxide Transistors Enabled by Atomic Layer Deposition | 2022 | 10.1109/TED.2021.3129707 | Atomic layer deposition (ALD), indium tin oxide (ITO), thin-film transistor (TFT), bias instability, low-temperature annealing | This study presents the realization of indium-tin-oxide transistors with an atomically thin channel thickness achieved through atomic layer deposition. The devices exhibit impressive electrical performance with a maximum ON-state current of 970 mA/mm and an ON/OFF ratio of up to 107, along with significant insights into bias instability and the effects of low-temperature annealing. | 3 | ITO | In:Sn = 6:1 |  |  |  | Bottom gate, top contact | Ni | HfO2 | ALD | 5 |  | Ni |  |  |  | 2.1 | 60 |  | 14 | [5 empty] | Thermal ALD | Trimethylindium/Tetrakis(dimethylamino)tin/O3 | 225 |  | O3 | 6:1 |  |  |  | 0 | 0
Atomically Thin Indium-Tin-Oxide Transistors Enabled by Atomic Layer Deposition | 2022 | 10.1109/TED.2021.3129707 | Atomic layer deposition (ALD), indium tin oxide (ITO), thin-film transistor (TFT), bias instability, low-temperature annealing | This study presents the realization of indium-tin-oxide transistors with an atomically thin channel thickness achieved through atomic layer deposition. The devices exhibit impressive electrical performance with a maximum ON-state current of 970 mA/mm and an ON/OFF ratio of up to 107, along with significant insights into bias instability and the effects of low-temperature annealing. | 4 | ITO | In:Sn = 6:1 |  |  |  | Bottom gate, top contact | Ni | HfO2 | ALD | 5 |  | Ni |  |  |  | 2.1 | 60 | [7 empty] | Thermal ALD | Trimethylindium/Tetrakis(dimethylamino)tin/O3 | 225 |  | O3 | 6:1 |  |  |  | 60 | 300 | O2
Atomically Thin Indium-Tin-Oxide Transistors Enabled by Atomic Layer Deposition | 2022 | 10.1109/TED.2021.3129707 | Atomic layer deposition (ALD), indium tin oxide (ITO), thin-film transistor (TFT), bias instability, low-temperature annealing | This study presents the realization of indium-tin-oxide transistors with an atomically thin channel thickness achieved through atomic layer deposition. The devices exhibit impressive electrical performance with a maximum ON-state current of 970 mA/mm and an ON/OFF ratio of up to 107, along with significant insights into bias instability and the effects of low-temperature annealing. | 5 | ITO | In:Sn = 3:1 |  |  |  | Bottom gate, top contact | Ni | HfO2 | ALD | 5 |  | Ni |  |  |  | 2.3 | 60 |  | 10 | [5 empty] | Thermal ALD | Trimethylindium/Tetrakis(dimethylamino)tin/O3 | 225 |  | O3 | 3:1 |  |  |  | 0 | 0
Atomically Thin Indium-Tin-Oxide Transistors Enabled by Atomic Layer Deposition | 2022 | 10.1109/TED.2021.3129707 | Atomic layer deposition (ALD), indium tin oxide (ITO), thin-film transistor (TFT), bias instability, low-temperature annealing | This study presents the realization of indium-tin-oxide transistors with an atomically thin channel thickness achieved through atomic layer deposition. The devices exhibit impressive electrical performance with a maximum ON-state current of 970 mA/mm and an ON/OFF ratio of up to 107, along with significant insights into bias instability and the effects of low-temperature annealing. | 6 | ITO | In:Sn = 3:1 |  |  |  | Bottom gate, top contact | Ni | HfO2 | ALD | 5 |  | Ni |  |  |  | 2.3 | 60 | [7 empty] | Thermal ALD | Trimethylindium/Tetrakis(dimethylamino)tin/O3 | 225 |  | O3 | 3:1 |  |  |  | 60 | 300 | O2
Atomically Thin Indium-Tin-Oxide Transistors Enabled by Atomic Layer Deposition | 2022 | 10.1109/TED.2021.3129707 | Atomic layer deposition (ALD), indium tin oxide (ITO), thin-film transistor (TFT), bias instability, low-temperature annealing | This study presents the realization of indium-tin-oxide transistors with an atomically thin channel thickness achieved through atomic layer deposition. The devices exhibit impressive electrical performance with a maximum ON-state current of 970 mA/mm and an ON/OFF ratio of up to 107, along with significant insights into bias instability and the effects of low-temperature annealing. | 7 | In2O3 | In:Sn = 1:0 |  |  |  | Bottom gate, top contact | Ni | HfO2 | ALD | 5 |  | Ni |  |  |  | 2.1 | 80 | [7 empty] | Thermal ALD | Trimethylindium/O3 | 225 |  | O3 |  |  |  |  | 0 | 0
A Bottom-Gate Indium-Gallium-Zinc Oxide Thin-Film Transistor With an Inherent Etch-Stop and Annealing-Induced Source and Drain Regions | 2015 | 10.1109/TED.2014.2375194 | Indium-Gallium-Zinc Oxide (IGZO), thin-film transistor (TFT), annealing, etch-stop, resistivity | This research proposes a novel process for fabricating a bottom-gate IGZO thin-film transistor that includes an inherent etch-stop and utilizes annealing to create source and drain regions. This technique aims to reduce manufacturing costs while improving the device's performance by optimizing the resistivity of the channel and source/drain regions. | 1 | IGZO | In2O3:Ga2O3:ZnO = 2:2:1 mol% | Amorphous | [12 empty] | 100 | [8 empty] | Sputter deposition | IGZO ceramic target (In2O3:Ga2O3:ZnO = 2:2:1) | 25 |  | 10% O2 + 90% Ar |  |  |  |  | Various (e.g., 20–60) | Various (e.g., 400–700) | N2 / O2 / Ar
A Bottom-Gate Indium-Gallium-Zinc Oxide Thin-Film Transistor With an Inherent Etch-Stop and Annealing-Induced Source and Drain Regions | 2015 | 10.1109/TED.2014.2375194 | Indium-Gallium-Zinc Oxide (IGZO), thin-film transistor (TFT), annealing, etch-stop, resistivity | This research proposes a novel process for fabricating a bottom-gate IGZO thin-film transistor that includes an inherent etch-stop and utilizes annealing to create source and drain regions. This technique aims to reduce manufacturing costs while improving the device's performance by optimizing the resistivity of the channel and source/drain regions. | 2 | IGZO | In2O3:Ga2O3:ZnO = 2:2:1 mol% | Amorphous | [9 empty] | SiOx (100 nm) | 100 | PECVD at 300°C (TEOS/O2) | 100 | [8 empty] | Sputter deposit IGZO, then 100 nm PECVD SiOx | IGZO target; TEOS+O2 for SiOx | 25 for IGZO, 300 for SiOx |  | 10% O2 + 90% Ar for IGZO; TEOS+O2 for SiOx |  |  |  |  | Various (e.g., 20–60) | Various (e.g., 400–700) | N2 / O2 / Ar
A Bottom-Gate Indium-Gallium-Zinc Oxide Thin-Film Transistor With an Inherent Etch-Stop and Annealing-Induced Source and Drain Regions | 2015 | 10.1109/TED.2014.2375194 | Indium-Gallium-Zinc Oxide (IGZO), thin-film transistor (TFT), annealing, etch-stop, resistivity | This research proposes a novel process for fabricating a bottom-gate IGZO thin-film transistor that includes an inherent etch-stop and utilizes annealing to create source and drain regions. This technique aims to reduce manufacturing costs while improving the device's performance by optimizing the resistivity of the channel and source/drain regions. | 3 | IGZO | In2O3:Ga2O3:ZnO = 2:2:1 mol% | Amorphous | [9 empty] | SiOx (100 nm) + SiNy (200 nm) | 300 | PECVD at 300°C (TEOS/O2, silane+ammonia) | 100 | [8 empty] | Sputter deposit IGZO, then double-layer PECVD SiOx/SiNy | IGZO target; TEOS+O2, silane+NH3 | 25 for IGZO, 300 for passivation |  | 10% O2 + 90% Ar for IGZO; TEOS+O2, SiH4+NH3 for passivation |  |  |  |  | Various (e.g., 20–60) | Various (e.g., 400–700) | N2 / O2 / Ar
A Bottom-Gate Indium-Gallium-Zinc Oxide Thin-Film Transistor With an Inherent Etch-Stop and Annealing-Induced Source and Drain Regions | 2015 | 10.1109/TED.2014.2375194 | Indium-Gallium-Zinc Oxide (IGZO), thin-film transistor (TFT), annealing, etch-stop, resistivity | This research proposes a novel process for fabricating a bottom-gate IGZO thin-film transistor that includes an inherent etch-stop and utilizes annealing to create source and drain regions. This technique aims to reduce manufacturing costs while improving the device's performance by optimizing the resistivity of the channel and source/drain regions. | 4 | IGZO | In2O3:Ga2O3:ZnO = 2:2:1 mol% | Amorphous | [9 empty] | SiOx (100 nm) + Ti (200 nm) | 300 | PECVD for SiOx at 300°C, sputtering for Ti at room temperature | 100 | [8 empty] | Sputter deposit IGZO, then PECVD SiOx + sputtered Ti | IGZO target; TEOS+O2 for SiOx, Ti metal target | 25 for IGZO, 300 for SiOx, 25 for Ti |  | 10% O2 + 90% Ar for IGZO, TEOS+O2 for SiOx, Ar for Ti |  |  |  |  | Various (e.g., 20–60) | Various (e.g., 400–700) | N2 / O2 / Ar
A Bottom-Gate Indium-Gallium-Zinc Oxide Thin-Film Transistor With an Inherent Etch-Stop and Annealing-Induced Source and Drain Regions | 2015 | 10.1109/TED.2014.2375194 | Indium-Gallium-Zinc Oxide (IGZO), thin-film transistor (TFT), annealing, etch-stop, resistivity | This research proposes a novel process for fabricating a bottom-gate IGZO thin-film transistor that includes an inherent etch-stop and utilizes annealing to create source and drain regions. This technique aims to reduce manufacturing costs while improving the device's performance by optimizing the resistivity of the channel and source/drain regions. | 5 | IGZO | In2O3:Ga2O3:ZnO = 2:2:1 mol% | Amorphous | [9 empty] | SiOx (1 µm) | 1000 | PECVD at 300°C (TEOS/O2), thicker layer | 100 | [8 empty] | Sputter deposit IGZO, then thick PECVD SiOx coverage | IGZO target; TEOS+O2 for SiOx | 25 for IGZO, 300 for SiOx |  | 10% O2 + 90% Ar, TEOS+O2 |  |  |  |  | Various (e.g., 20–60) | Various (e.g., 400–700) | N2 / O2 / Ar
A Bottom-Gate Indium-Gallium-Zinc Oxide Thin-Film Transistor With an Inherent Etch-Stop and Annealing-Induced Source and Drain Regions | 2015 | 10.1109/TED.2014.2375194 | Indium-Gallium-Zinc Oxide (IGZO), thin-film transistor (TFT), annealing, etch-stop, resistivity | This research proposes a novel process for fabricating a bottom-gate IGZO thin-film transistor that includes an inherent etch-stop and utilizes annealing to create source and drain regions. This technique aims to reduce manufacturing costs while improving the device's performance by optimizing the resistivity of the channel and source/drain regions. | 6 | IGZO | In2O3:Ga2O3:ZnO = 2:2:1 mol% | Amorphous |  |  | Bottom gate (inverted staggered) | n+ Si | TEOS SiOx | PECVD at 300°C | 100 | n+ Si | Al | 50 nm SiOx + 200 nm SiNy on S/D, partial removal of SiNy in channel | 250 | PECVD at 300°C (TEOS+O2, silane+NH3), then SF6 RIE | 100 | [8 empty] | Sputter IGZO, PECVD oxides/nitride, pattern, O2 anneal, then Al electrodes | IGZO target; TEOS+O2, SiH4+NH3 | 25 for IGZO, 300 for dielectrics |  | 10% O2 + 90% Ar for IGZO, TEOS+O2 for SiOx, SiH4+NH3 for SiNy |  |  |  |  | 10 | 400 | O2
A Gate-All-Around In2O3 Nanoribbon FET With Near 20 mA/µm Drain Current | 2022 | 10.1109/LED.2022.3210005 | Indium oxide, amorphous oxide semiconductor, gate-all-around nanoribbon transistor, BEOL compatible, atomic layer deposition | This study presents the fabrication of indium oxide (In2O3) gate-all-around (GAA) nanoribbon field-effect transistors (FETs) demonstrating a record high on-state current of 19.3 mA/µm under BEOL compatible conditions. The results reveal that these devices have significant potential for high-performance applications in electronic materials and monolithic 3D integration. | 1 | In2O3 | Stoichiometric In2O3 | Amorphous |  |  | Gate all around | Ni | HfO2 | ALD at 200°C using TDMAHf/H2O, followed by O2 anneal at 250°C | 5 | p+ Si with 90 nm SiO2 | Ni |  |  |  | 3.1 | 1000000 | 1000000 |  |  |  | 1.0*10^4 |  |  | ALD | TMIn/H2O | 225 | 1.5 | N2 |  |  |  |  | 300 | 250 | O2
A Gate-All-Around In2O3 Nanoribbon FET With Near 20 mA/µm Drain Current | 2022 | 10.1109/LED.2022.3210005 | Indium oxide, amorphous oxide semiconductor, gate-all-around nanoribbon transistor, BEOL compatible, atomic layer deposition | This study presents the fabrication of indium oxide (In2O3) gate-all-around (GAA) nanoribbon field-effect transistors (FETs) demonstrating a record high on-state current of 19.3 mA/µm under BEOL compatible conditions. The results reveal that these devices have significant potential for high-performance applications in electronic materials and monolithic 3D integration. | 2 | In2O3 | Stoichiometric In2O3 | Amorphous |  |  | Gate all around | Ni | HfO2 | ALD at 200°C using TDMAHf/H2O, followed by O2 anneal at 250°C | 5 | p+ Si with 90 nm SiO2 | Ni |  |  |  | 3.1 | 40 | 1000000 |  |  |  | 1.0*10^4 |  |  | ALD | TMIn/H2O | 225 | 1.5 | N2 |  |  |  |  | 300 | 250 | O2
A Gate-All-Around In2O3 Nanoribbon FET With Near 20 mA/µm Drain Current | 2022 | 10.1109/LED.2022.3210005 | Indium oxide, amorphous oxide semiconductor, gate-all-around nanoribbon transistor, BEOL compatible, atomic layer deposition | This study presents the fabrication of indium oxide (In2O3) gate-all-around (GAA) nanoribbon field-effect transistors (FETs) demonstrating a record high on-state current of 19.3 mA/µm under BEOL compatible conditions. The results reveal that these devices have significant potential for high-performance applications in electronic materials and monolithic 3D integration. | 3 | In2O3 | Stoichiometric In2O3 | Amorphous |  |  | Gate all around | Ni | HfO2 | ALD at 200°C using TDMAHf/H2O, followed by O2 anneal at 250°C | 5 | p+ Si with 90 nm SiO2 | Ni |  |  |  | 3.1 | 40 | 30 |  |  | 0.12 | 1.0*10^6 |  |  | ALD | TMIn/H2O | 225 | 1.5 | N2 |  |  |  |  | 300 | 250 | O2
A low power TG a-IGZO TFT gate driver circuit for AMOLED display | 2019 | 978-1-7281-0286-3 | AMOLED, a-IGZO, low power, GOA | This paper proposes a novel inverter structure for an amorphous-indium-gallium-zinc-oxide (a-IGZO) TFT integrated gate driver on array (GOA) circuit that significantly reduces power consumption. The circuit was tested within a 31-inch AMOLED display, demonstrating stable output signals and improved efficiency. | 1 | a-IGZO |  | Amorphous |  |  | Top gate, self-aligned | Mo/Al/Mo | SiOx | PECVD, N/A, N/A |  | Glass | Mo/Al/Mo |  |  |  |  | 8000 | 1000000 |  | -0.2 |  | 1.0*10^8
A Nanosheet Oxide Semiconductor FET Using ALD InGaOx Channel and InSnOx Electrode with Normally-off Operation, High Mobility and Reliability for 3D Integrated Devices | 2023 | 978-4-86348-806-9 | Nanosheet, Oxide Semiconductor, FET, ALD, InGaOx, InSnOx | This research presents the development of an Atomic Layer Deposition (ALD) process for InGaOx and InSnOx, aimed at improving the performance of field-effect transistors (FETs) for 3D integrated devices. The study achieves a nanosheet FET that operates normally-off while offering high mobility and reliability, establishing a new standard for future device integration. | 1 | IGO | In:Ga = 2:1 mol% | Amorphous |  |  | Bottom gate | TiN | HfO2 | ALD with O3 |  | N+ Si | TiN |  |  |  | 10 | 10000 |  | 40 |  |  | 1.0*10^7 |  | PBS, N/A | Thermal ALD with O3 | Alkyl-based In/Ga | 250 |  | O3 | In:Ga = 2:1 |  |  |  | 3600 | 500 | N2
A Nanosheet Oxide Semiconductor FET Using ALD InGaOx Channel and InSnOx Electrode with Normally-off Operation, High Mobility and Reliability for 3D Integrated Devices | 2023 | 978-4-86348-806-9 | Nanosheet, Oxide Semiconductor, FET, ALD, InGaOx, InSnOx | This research presents the development of an Atomic Layer Deposition (ALD) process for InGaOx and InSnOx, aimed at improving the performance of field-effect transistors (FETs) for 3D integrated devices. The study achieves a nanosheet FET that operates normally-off while offering high mobility and reliability, establishing a new standard for future device integration. | 2 | IGO | In:Ga = 3:2 mol% | Amorphous |  |  | Bottom gate | TiN | HfO2 | ALD with O3 |  | N+ Si | TiN |  |  |  | 10 | 10000 |  | 30 |  |  | 1.0*10^7 |  | PBS, N/A | Thermal ALD with O3 | Alkyl-based In/Ga | 250 |  | O3 | In:Ga = 3:2 |  |  |  | 3600 | 500 | N2
A Nanosheet Oxide Semiconductor FET Using ALD InGaOx Channel and InSnOx Electrode with Normally-off Operation, High Mobility and Reliability for 3D Integrated Devices | 2023 | 978-4-86348-806-9 | Nanosheet, Oxide Semiconductor, FET, ALD, InGaOx, InSnOx | This research presents the development of an Atomic Layer Deposition (ALD) process for InGaOx and InSnOx, aimed at improving the performance of field-effect transistors (FETs) for 3D integrated devices. The study achieves a nanosheet FET that operates normally-off while offering high mobility and reliability, establishing a new standard for future device integration. | 3 | IGO | In:Ga = 1:1 mol% | Amorphous |  |  | Bottom gate | TiN | HfO2 | ALD with O3 |  | N+ Si | TiN |  |  |  | 10 | 10000 |  | 20 |  |  | 1.0*10^7 |  | PBS, N/A | Thermal ALD with O3 | Alkyl-based In/Ga | 250 |  | O3 | In:Ga = 1:1 |  |  |  | 3600 | 500 | N2
A Nanosheet Oxide Semiconductor FET Using ALD InGaOx Channel and InSnOx Electrode with Normally-off Operation, High Mobility and Reliability for 3D Integrated Devices | 2023 | 978-4-86348-806-9 | Nanosheet, Oxide Semiconductor, FET, ALD, InGaOx, InSnOx | This research presents the development of an Atomic Layer Deposition (ALD) process for InGaOx and InSnOx, aimed at improving the performance of field-effect transistors (FETs) for 3D integrated devices. The study achieves a nanosheet FET that operates normally-off while offering high mobility and reliability, establishing a new standard for future device integration. | 4 | IGO | In:Ga = 2:3 mol% | Amorphous |  |  | Bottom gate | TiN | HfO2 | ALD with O3 |  | N+ Si | TiN |  |  |  | 10 | 10000 |  | 10 |  |  | 1.0*10^7 |  | PBS, N/A | Thermal ALD with O3 | Alkyl-based In/Ga | 250 |  | O3 | In:Ga = 2:3 |  |  |  | 3600 | 500 | N2
A Nanosheet Oxide Semiconductor FET Using ALD InGaOx Channel and InSnOx Electrode with Normally-off Operation, High Mobility and Reliability for 3D Integrated Devices | 2023 | 978-4-86348-806-9 | Nanosheet, Oxide Semiconductor, FET, ALD, InGaOx, InSnOx | This research presents the development of an Atomic Layer Deposition (ALD) process for InGaOx and InSnOx, aimed at improving the performance of field-effect transistors (FETs) for 3D integrated devices. The study achieves a nanosheet FET that operates normally-off while offering high mobility and reliability, establishing a new standard for future device integration. | 5 | IGO | In:Ga = 1:2 mol% | Amorphous |  |  | Bottom gate | TiN | HfO2 | ALD with O3 |  | N+ Si | TiN |  |  |  | 10 | 10000 |  | 5 |  |  | 1.0*10^7 |  | PBS, N/A | Thermal ALD with O3 | Alkyl-based In/Ga | 250 |  | O3 | In:Ga = 1:2 |  |  |  | 3600 | 500 | N2
A Nanosheet Oxide Semiconductor FET Using ALD InGaOx Channel and InSnOx Electrode with Normally-off Operation, High Mobility and Reliability for 3D Integrated Devices | 2023 | 978-4-86348-806-9 | Nanosheet, Oxide Semiconductor, FET, ALD, InGaOx, InSnOx | This research presents the development of an Atomic Layer Deposition (ALD) process for InGaOx and InSnOx, aimed at improving the performance of field-effect transistors (FETs) for 3D integrated devices. The study achieves a nanosheet FET that operates normally-off while offering high mobility and reliability, establishing a new standard for future device integration. | 6 | IGO | In:Ga = 3:2 mol% | Amorphous |  |  | Bottom gate | TiN | HfO2 | ALD with O3 |  | N+ Si | TiN |  |  |  | 3 | 10000 |  | 15 |  |  | 1.0*10^7 |  | PBS, N/A | Thermal ALD with O3 | Alkyl-based In/Ga | 250 |  | O3 | In:Ga = 3:2 |  |  |  | 3600 | 500 | N2
A Nanosheet Oxide Semiconductor FET Using ALD InGaOx Channel and InSnOx Electrode with Normally-off Operation, High Mobility and Reliability for 3D Integrated Devices | 2023 | 978-4-86348-806-9 | Nanosheet, Oxide Semiconductor, FET, ALD, InGaOx, InSnOx | This research presents the development of an Atomic Layer Deposition (ALD) process for InGaOx and InSnOx, aimed at improving the performance of field-effect transistors (FETs) for 3D integrated devices. The study achieves a nanosheet FET that operates normally-off while offering high mobility and reliability, establishing a new standard for future device integration. | 7 | IGO | In:Ga = 3:2 mol% | Amorphous |  |  | Bottom gate | TiN | HfO2 | ALD with O3 |  | N+ Si | TiN |  |  |  | 5 | 10000 |  | 25 |  |  | 1.0*10^7 |  | PBS, N/A | Thermal ALD with O3 | Alkyl-based In/Ga | 250 |  | O3 | In:Ga = 3:2 |  |  |  | 3600 | 500 | N2
A Nanosheet Oxide Semiconductor FET Using ALD InGaOx Channel and InSnOx Electrode with Normally-off Operation, High Mobility and Reliability for 3D Integrated Devices | 2023 | 978-4-86348-806-9 | Nanosheet, Oxide Semiconductor, FET, ALD, InGaOx, InSnOx | This research presents the development of an Atomic Layer Deposition (ALD) process for InGaOx and InSnOx, aimed at improving the performance of field-effect transistors (FETs) for 3D integrated devices. The study achieves a nanosheet FET that operates normally-off while offering high mobility and reliability, establishing a new standard for future device integration. | 8 | IGO | In:Ga = 3:2 mol% | Amorphous |  |  | Bottom gate | TiN | HfO2 | ALD with O3 |  | N+ Si | TiN |  |  |  | 7.5 | 10000 |  | 30 |  |  | 1.0*10^7 |  | PBS, N/A | Thermal ALD with O3 | Alkyl-based In/Ga | 250 |  | O3 | In:Ga = 3:2 |  |  |  | 3600 | 500 | N2
A Nanosheet Oxide Semiconductor FET Using ALD InGaOx Channel and InSnOx Electrode with Normally-off Operation, High Mobility and Reliability for 3D Integrated Devices | 2023 | 978-4-86348-806-9 | Nanosheet, Oxide Semiconductor, FET, ALD, InGaOx, InSnOx | This research presents the development of an Atomic Layer Deposition (ALD) process for InGaOx and InSnOx, aimed at improving the performance of field-effect transistors (FETs) for 3D integrated devices. The study achieves a nanosheet FET that operates normally-off while offering high mobility and reliability, establishing a new standard for future device integration. | 9 | IGO | In:Ga = 3:2 mol% | Amorphous |  |  | Double gate | ITO/ITO (Top/Bottom) | HfO2/HfO2 (Top/Bottom) | ALD with O3 |  | N+ Si | TiN |  |  |  | 7 | 50000 |  | >30 |  |  | 1.0*10^7 |  | PBS, N/A | Thermal ALD with O3 | Alkyl-based In/Ga | 250 |  | O3 | In:Ga = 3:2 |  |  |  | 3600 | 500 | N2
A Nanosheet Oxide Semiconductor FET Using ALD InGaOx Channel for 3-D Integrated Devices | 2024 | 10.1109/TED.2024.3370534 | Atomic layer deposition (ALD), InGaOx (IGO), nanosheet (NS) FET, oxide semiconductor (OS) | This study presents the development of an atomic layer deposition process for InGaOx and investigates the performance trade-offs in single-gate and double-gate nanosheet FETs. The results demonstrate improved reliability and mobility while achieving normally OFF operation, thus highlighting the potential for future 3-D integrated devices. | 1 | IGO | In:Ga = 3:2 | Amorphous |  |  | Bottom gate (Single gate) | TiN | HfO2 | Thermal ALD with O3 |  | Si wafer | InSnOx (ITO) |  |  |  | 10 | [8 empty] | Thermal ALD | Triethyl-indium/Triethyl-gallium | 250 |  | O3 | In:Ga = 3:2 |  |  |  | 3600 | 300 | Air
A Nanosheet Oxide Semiconductor FET Using ALD InGaOx Channel for 3-D Integrated Devices | 2024 | 10.1109/TED.2024.3370534 | Atomic layer deposition (ALD), InGaOx (IGO), nanosheet (NS) FET, oxide semiconductor (OS) | This study presents the development of an atomic layer deposition process for InGaOx and investigates the performance trade-offs in single-gate and double-gate nanosheet FETs. The results demonstrate improved reliability and mobility while achieving normally OFF operation, thus highlighting the potential for future 3-D integrated devices. | 2 | IGO | In:Ga = 3:2 | Amorphous |  |  | Bottom gate (Single gate) | ITO | HfO2 | Thermal ALD with O3 |  | Si wafer | InSnOx (ITO) |  |  |  | 10 | [8 empty] | Thermal ALD | Triethyl-indium/Triethyl-gallium | 250 |  | O3 | In:Ga = 3:2 |  |  |  | 3600 | 300 | Air
A Nanosheet Oxide Semiconductor FET Using ALD InGaOx Channel for 3-D Integrated Devices | 2024 | 10.1109/TED.2024.3370534 | Atomic layer deposition (ALD), InGaOx (IGO), nanosheet (NS) FET, oxide semiconductor (OS) | This study presents the development of an atomic layer deposition process for InGaOx and investigates the performance trade-offs in single-gate and double-gate nanosheet FETs. The results demonstrate improved reliability and mobility while achieving normally OFF operation, thus highlighting the potential for future 3-D integrated devices. | 3 | IGO | In:Ga = 3:2 (assumed standard) | Amorphous |  |  | Bottom gate (Single gate) | TiN | SiO2 |  |  | Si wafer | InSnOx (ITO) |  |  |  | 10 | [8 empty] | Thermal ALD | Triethyl-indium/Triethyl-gallium | 250 |  | O3 | In:Ga = 3:2 |  |  |  | 3600 | 300 | Air
A Nanosheet Oxide Semiconductor FET Using ALD InGaOx Channel for 3-D Integrated Devices | 2024 | 10.1109/TED.2024.3370534 | Atomic layer deposition (ALD), InGaOx (IGO), nanosheet (NS) FET, oxide semiconductor (OS) | This study presents the development of an atomic layer deposition process for InGaOx and investigates the performance trade-offs in single-gate and double-gate nanosheet FETs. The results demonstrate improved reliability and mobility while achieving normally OFF operation, thus highlighting the potential for future 3-D integrated devices. | 4 | IGO | In:Ga = 3:2 | Amorphous |  |  | Bottom gate (Single gate) | TiN | HfO2 | Thermal ALD with O3 |  | Si wafer | InSnOx (ITO) |  |  |  | 10 | [8 empty] | Thermal ALD | Triethyl-indium/Triethyl-gallium | 250 |  | O3 | In:Ga = 3:2 |  |  |  | 3600 | 500 | Air
A Nanosheet Oxide Semiconductor FET Using ALD InGaOx Channel for 3-D Integrated Devices | 2024 | 10.1109/TED.2024.3370534 | Atomic layer deposition (ALD), InGaOx (IGO), nanosheet (NS) FET, oxide semiconductor (OS) | This study presents the development of an atomic layer deposition process for InGaOx and investigates the performance trade-offs in single-gate and double-gate nanosheet FETs. The results demonstrate improved reliability and mobility while achieving normally OFF operation, thus highlighting the potential for future 3-D integrated devices. | 5 | IGO | In:Ga = 2:1 | Amorphous |  |  | Bottom gate (Single gate) | TiN | HfO2 | Thermal ALD with O3 |  | Si wafer | InSnOx (ITO) |  |  |  | 10 | [8 empty] | Thermal ALD | Triethyl-indium/Triethyl-gallium | 250 |  | O3 | In:Ga = 2:1 |  |  |  | 3600 | 300 | Air
A Nanosheet Oxide Semiconductor FET Using ALD InGaOx Channel for 3-D Integrated Devices | 2024 | 10.1109/TED.2024.3370534 | Atomic layer deposition (ALD), InGaOx (IGO), nanosheet (NS) FET, oxide semiconductor (OS) | This study presents the development of an atomic layer deposition process for InGaOx and investigates the performance trade-offs in single-gate and double-gate nanosheet FETs. The results demonstrate improved reliability and mobility while achieving normally OFF operation, thus highlighting the potential for future 3-D integrated devices. | 6 | IGO | In:Ga = 2:1 | Amorphous |  |  | Bottom gate (Single gate) | TiN | HfO2 | Thermal ALD with O3 |  | Si wafer | InSnOx (ITO) |  |  |  | 10 | [8 empty] | Thermal ALD | Triethyl-indium/Triethyl-gallium | 250 |  | O3 | In:Ga = 2:1 |  |  |  | 3600 | 300 | Air
A Nanosheet Oxide Semiconductor FET Using ALD InGaOx Channel for 3-D Integrated Devices | 2024 | 10.1109/TED.2024.3370534 | Atomic layer deposition (ALD), InGaOx (IGO), nanosheet (NS) FET, oxide semiconductor (OS) | This study presents the development of an atomic layer deposition process for InGaOx and investigates the performance trade-offs in single-gate and double-gate nanosheet FETs. The results demonstrate improved reliability and mobility while achieving normally OFF operation, thus highlighting the potential for future 3-D integrated devices. | 7 | IGO | In:Ga = 1:1 | Amorphous |  |  | Bottom gate (Single gate) | TiN | HfO2 | Thermal ALD with O3 |  | Si wafer | InSnOx (ITO) |  |  |  | 10 | [8 empty] | Thermal ALD | Triethyl-indium/Triethyl-gallium | 250 |  | O3 | In:Ga = 1:1 |  |  |  | 3600 | 300 | Air
A Nanosheet Oxide Semiconductor FET Using ALD InGaOx Channel for 3-D Integrated Devices | 2024 | 10.1109/TED.2024.3370534 | Atomic layer deposition (ALD), InGaOx (IGO), nanosheet (NS) FET, oxide semiconductor (OS) | This study presents the development of an atomic layer deposition process for InGaOx and investigates the performance trade-offs in single-gate and double-gate nanosheet FETs. The results demonstrate improved reliability and mobility while achieving normally OFF operation, thus highlighting the potential for future 3-D integrated devices. | 8 | IGO | In:Ga = 1:1 | Amorphous |  |  | Bottom gate (Single gate) | TiN | HfO2 | Thermal ALD with O3 |  | Si wafer | InSnOx (ITO) |  |  |  | 10 | [8 empty] | Thermal ALD | Triethyl-indium/Triethyl-gallium | 250 |  | O3 | In:Ga = 1:1 |  |  |  | 3600 | 300 | Air
A Nanosheet Oxide Semiconductor FET Using ALD InGaOx Channel for 3-D Integrated Devices | 2024 | 10.1109/TED.2024.3370534 | Atomic layer deposition (ALD), InGaOx (IGO), nanosheet (NS) FET, oxide semiconductor (OS) | This study presents the development of an atomic layer deposition process for InGaOx and investigates the performance trade-offs in single-gate and double-gate nanosheet FETs. The results demonstrate improved reliability and mobility while achieving normally OFF operation, thus highlighting the potential for future 3-D integrated devices. | 9 | IGO | In:Ga = 3:2 | Amorphous |  |  | Bottom gate (Single gate) | TiN | HfO2 | Thermal ALD with O3, followed by PMA |  | Si wafer | InSnOx (ITO) |  |  |  | 10 | [8 empty] | Thermal ALD | Triethyl-indium/Triethyl-gallium | 250 |  | O3 | In:Ga = 3:2 |  |  |  | 3600 | 300 | Air
A Nanosheet Oxide Semiconductor FET Using ALD InGaOx Channel for 3-D Integrated Devices | 2024 | 10.1109/TED.2024.3370534 | Atomic layer deposition (ALD), InGaOx (IGO), nanosheet (NS) FET, oxide semiconductor (OS) | This study presents the development of an atomic layer deposition process for InGaOx and investigates the performance trade-offs in single-gate and double-gate nanosheet FETs. The results demonstrate improved reliability and mobility while achieving normally OFF operation, thus highlighting the potential for future 3-D integrated devices. | 10 | IGO | In:Ga = 3:2 | Amorphous |  |  | Bottom gate (Single gate) | TiN | HfO2 | Thermal ALD with O3, no PMA |  | Si wafer | InSnOx (ITO) |  |  |  | 10 | [8 empty] | Thermal ALD | Triethyl-indium/Triethyl-gallium | 250 |  | O3 | In:Ga = 3:2 |  |  |  | 3600 | 300 | Air
A Nanosheet Oxide Semiconductor FET Using ALD InGaOx Channel for 3-D Integrated Devices | 2024 | 10.1109/TED.2024.3370534 | Atomic layer deposition (ALD), InGaOx (IGO), nanosheet (NS) FET, oxide semiconductor (OS) | This study presents the development of an atomic layer deposition process for InGaOx and investigates the performance trade-offs in single-gate and double-gate nanosheet FETs. The results demonstrate improved reliability and mobility while achieving normally OFF operation, thus highlighting the potential for future 3-D integrated devices. | 11 | IGO | In:Ga = 3:2 | Amorphous |  |  | Bottom gate (Single gate) | TiN | HfO2 | Thermal ALD with O3 |  | Si wafer | InSnOx (ITO) |  |  |  | 3 | [8 empty] | Thermal ALD | Triethyl-indium/Triethyl-gallium | 250 |  | O3 | In:Ga = 3:2 |  |  |  | 3600 | 300 | Air
A Nanosheet Oxide Semiconductor FET Using ALD InGaOx Channel for 3-D Integrated Devices | 2024 | 10.1109/TED.2024.3370534 | Atomic layer deposition (ALD), InGaOx (IGO), nanosheet (NS) FET, oxide semiconductor (OS) | This study presents the development of an atomic layer deposition process for InGaOx and investigates the performance trade-offs in single-gate and double-gate nanosheet FETs. The results demonstrate improved reliability and mobility while achieving normally OFF operation, thus highlighting the potential for future 3-D integrated devices. | 12 | IGO | In:Ga = 3:2 | Amorphous |  |  | Bottom gate (Single gate) | TiN | HfO2 | Thermal ALD with O3 |  | Si wafer | InSnOx (ITO) |  |  |  | 7.5 | [8 empty] | Thermal ALD | Triethyl-indium/Triethyl-gallium | 250 |  | O3 | In:Ga = 3:2 |  |  |  | 3600 | 300 | Air
A Nanosheet Oxide Semiconductor FET Using ALD InGaOx Channel for 3-D Integrated Devices | 2024 | 10.1109/TED.2024.3370534 | Atomic layer deposition (ALD), InGaOx (IGO), nanosheet (NS) FET, oxide semiconductor (OS) | This study presents the development of an atomic layer deposition process for InGaOx and investigates the performance trade-offs in single-gate and double-gate nanosheet FETs. The results demonstrate improved reliability and mobility while achieving normally OFF operation, thus highlighting the potential for future 3-D integrated devices. | 13 | IGO | In:Ga = 3:2 | Amorphous |  |  | Bottom gate (Single gate) | TiN | HfO2 | Thermal ALD with O3 |  | Si wafer | InSnOx (ITO) | SiO2 (sputtered) |  | Sputtering | 10 |  |  |  | Negative shift |  |  |  |  | Thermal ALD | Triethyl-indium/Triethyl-gallium | 250 |  | O3 | In:Ga = 3:2 |  |  |  | 3600 | 300 | Air
A Nanosheet Oxide Semiconductor FET Using ALD InGaOx Channel for 3-D Integrated Devices | 2024 | 10.1109/TED.2024.3370534 | Atomic layer deposition (ALD), InGaOx (IGO), nanosheet (NS) FET, oxide semiconductor (OS) | This study presents the development of an atomic layer deposition process for InGaOx and investigates the performance trade-offs in single-gate and double-gate nanosheet FETs. The results demonstrate improved reliability and mobility while achieving normally OFF operation, thus highlighting the potential for future 3-D integrated devices. | 14 | IGO | In:Ga = 3:2 | Amorphous |  |  | Bottom gate (Single gate) | TiN | HfO2 | Thermal ALD with O3 |  | Si wafer | InSnOx (ITO) | Al2O3 (ALD) |  | ALD with O3 | 10 |  |  |  | Significantly negative |  |  |  |  | Thermal ALD | Triethyl-indium/Triethyl-gallium | 250 |  | O3 | In:Ga = 3:2 |  |  |  | 3600 | 300 | Air
A Nanosheet Oxide Semiconductor FET Using ALD InGaOx Channel for 3-D Integrated Devices | 2024 | 10.1109/TED.2024.3370534 | Atomic layer deposition (ALD), InGaOx (IGO), nanosheet (NS) FET, oxide semiconductor (OS) | This study presents the development of an atomic layer deposition process for InGaOx and investigates the performance trade-offs in single-gate and double-gate nanosheet FETs. The results demonstrate improved reliability and mobility while achieving normally OFF operation, thus highlighting the potential for future 3-D integrated devices. | 15 | IGO | In:Ga = 3:2 | Amorphous |  |  | Bottom gate (Single gate) | TiN | HfO2 | Thermal ALD with H2O |  | Si wafer | InSnOx (ITO) | HfO2 (with H2O as oxidant) |  | ALD with H2O | 10 |  |  |  | Negative shift |  |  |  |  | Thermal ALD | Triethyl-indium/Triethyl-gallium | 250 |  | H2O | In:Ga = 3:2 |  |  |  | 3600 | 300 | Air
A Nanosheet Oxide Semiconductor FET Using ALD InGaOx Channel for 3-D Integrated Devices | 2024 | 10.1109/TED.2024.3370534 | Atomic layer deposition (ALD), InGaOx (IGO), nanosheet (NS) FET, oxide semiconductor (OS) | This study presents the development of an atomic layer deposition process for InGaOx and investigates the performance trade-offs in single-gate and double-gate nanosheet FETs. The results demonstrate improved reliability and mobility while achieving normally OFF operation, thus highlighting the potential for future 3-D integrated devices. | 16 | IGO | In:Ga = 3:2 | Amorphous |  |  | Bottom gate (Single gate) | TiN | HfO2 | Thermal ALD with O3 |  | Si wafer | InSnOx (ITO) | HfO2 (with O3 as oxidant) |  | ALD with O3 | 10 |  |  |  | No change |  |  |  |  | Thermal ALD | Triethyl-indium/Triethyl-gallium | 250 |  | O3 | In:Ga = 3:2 |  |  |  | 3600 | 300 | Air
A Nanosheet Oxide Semiconductor FET Using ALD InGaOx Channel for 3-D Integrated Devices | 2024 | 10.1109/TED.2024.3370534 | Atomic layer deposition (ALD), InGaOx (IGO), nanosheet (NS) FET, oxide semiconductor (OS) | This study presents the development of an atomic layer deposition process for InGaOx and investigates the performance trade-offs in single-gate and double-gate nanosheet FETs. The results demonstrate improved reliability and mobility while achieving normally OFF operation, thus highlighting the potential for future 3-D integrated devices. | 17 | IGO | In:Ga = 3:2 | Amorphous |  |  | Double gate (Nanosheet) | ITO (top)/ITO (bottom) | HfO2/HfO2 | Thermal ALD with O3 (both top/bottom) |  | Si wafer | InSnOx (ITO) | HfO2 (top gate), also used as passivation |  | ALD with O3 | 7 |  |  | 30 (approx) | Normally OFF |  |  |  | PBI/NBI at ±(Vth+3V), 10k s | Thermal ALD | Triethyl-indium/Triethyl-gallium | 250 |  | O3 | In:Ga = 3:2 |  |  |  | 3600 | 250 (PMA) or 300 (PDA) | Air
A study on corbino a-IGZO TFTs with different bending curvatures for flexible electronics | 2015 |  | a-IGZO, Corbino TFT, flexible electronics, bending curvature, negative bias stress | This paper investigates the electrical characteristics of corbino a-IGZO thin-film transistors (TFTs) on plastic substrates under varying bending curvatures. The results demonstrate that corbino a-IGZO TFTs maintain excellent electrical stability even under significant mechanical strain, indicating their potential for flexible electronic applications. | 1 | IGZO |  | Amorphous |  |  | Bottom gate, top contact | Al-based metal | SiNx | PECVD, <220°C, precursor N/A |  | Plastic | Al-based metal | Organic film |  | Spin-coating, N/A |  | 11150 | 54000 | 9.10 | -0.39 | 0.42 | 1.00*10^8 | -1.08 | NBS, VGS=VTH-30V, 25°C, 1000s, air | Sputtering |  | 25 | [6 empty] | 7200 | 220 | Air
A study on corbino a-IGZO TFTs with different bending curvatures for flexible electronics | 2015 |  | a-IGZO, Corbino TFT, flexible electronics, bending curvature, negative bias stress | This paper investigates the electrical characteristics of corbino a-IGZO thin-film transistors (TFTs) on plastic substrates under varying bending curvatures. The results demonstrate that corbino a-IGZO TFTs maintain excellent electrical stability even under significant mechanical strain, indicating their potential for flexible electronic applications. | 2 | IGZO |  | Amorphous |  |  | Bottom gate, top contact | Al-based metal | SiNx | PECVD, <220°C, precursor N/A |  | Plastic | Al-based metal | Organic film |  | Spin-coating, N/A |  | 10000 | 10000 | 10.10 | -0.69 | 0.40 | 1.00*10^8 |  |  | Sputtering |  | 25 | [6 empty] | 7200 | 220 | Air
A study on the growth mechanism and gas diffusion barrier property of homogeneously mixed silicon–tin oxide by atomic layer deposition | 2021 | 10.1016/j.ceramint.2021.09.016 | silicon dioxide (SiO2), tin dioxide (SnO2), atomic layer deposition (ALD), density functional theory (DFT), material mixing method, thin film encapsulation | This paper presents a plasma-enhanced atomic layer deposition approach to form homogeneously mixed silicon–tin oxide films at low temperature. By adjusting the precursor dose sequence and amount of tin, the authors improved barrier performance, reduced crystallinity, and maintained high transparency, making the films suitable for thin film encapsulation. | 1 | SiO2 |  | Amorphous |  | 2.20 | [5 empty] | Si wafer / PEN |  |  |  |  | 60 | [8 empty] | PEALD | DIPAS | 100 | 1.2 | O2, Ar |  | 0.2 | 300 | 2
A study on the growth mechanism and gas diffusion barrier property of homogeneously mixed silicon–tin oxide by atomic layer deposition | 2021 | 10.1016/j.ceramint.2021.09.016 | silicon dioxide (SiO2), tin dioxide (SnO2), atomic layer deposition (ALD), density functional theory (DFT), material mixing method, thin film encapsulation | This paper presents a plasma-enhanced atomic layer deposition approach to form homogeneously mixed silicon–tin oxide films at low temperature. By adjusting the precursor dose sequence and amount of tin, the authors improved barrier performance, reduced crystallinity, and maintained high transparency, making the films suitable for thin film encapsulation. | 2 | SnO2 |  | Nanocrystalline |  | 5.48 | [5 empty] | Si wafer / PEN |  |  |  |  | 60 | [8 empty] | PEALD | TDMASn | 100 | 1.2 | O2, Ar |  | 1.5 | 300 | 5
A study on the growth mechanism and gas diffusion barrier property of homogeneously mixed silicon–tin oxide by atomic layer deposition | 2021 | 10.1016/j.ceramint.2021.09.016 | silicon dioxide (SiO2), tin dioxide (SnO2), atomic layer deposition (ALD), density functional theory (DFT), material mixing method, thin film encapsulation | This paper presents a plasma-enhanced atomic layer deposition approach to form homogeneously mixed silicon–tin oxide films at low temperature. By adjusting the precursor dose sequence and amount of tin, the authors improved barrier performance, reduced crystallinity, and maintained high transparency, making the films suitable for thin film encapsulation. | 3 | SiSnxOy |  | Mostly amorphous (slight nanocrystals) |  | 3.94 | [5 empty] | Si wafer / PEN |  |  |  |  | 60 | [8 empty] | PEALD | DIPAS/TDMASn | 100 | 1.2 | O2, Ar |  | DIPAS:0.2 / TDMASn:1.5 | 300 | 5
A study on the growth mechanism and gas diffusion barrier property of homogeneously mixed silicon–tin oxide by atomic layer deposition | 2021 | 10.1016/j.ceramint.2021.09.016 | silicon dioxide (SiO2), tin dioxide (SnO2), atomic layer deposition (ALD), density functional theory (DFT), material mixing method, thin film encapsulation | This paper presents a plasma-enhanced atomic layer deposition approach to form homogeneously mixed silicon–tin oxide films at low temperature. By adjusting the precursor dose sequence and amount of tin, the authors improved barrier performance, reduced crystallinity, and maintained high transparency, making the films suitable for thin film encapsulation. | 4 | SnSixOy |  | Nanocrystalline |  | 4.42 | [5 empty] | Si wafer / PEN |  |  |  |  | 60 | [8 empty] | PEALD | TDMASn/DIPAS | 100 | 1.2 | O2, Ar |  | TDMASn:1.5 / DIPAS:0.2 | 300 | 5
A Vertical Channel Ferroelectric/Anti-Ferroelectric FET with ALD InOx and Field-Induced Polar-Axis Alignment for 3D High-Density Memory | 2022 | 10.1109/SNW56633.2022.9889037 | ferroelectric FET, anti-ferroelectric FET, ALD InOx, 3D memory, polar-axis alignment | This work presents the development of a vertical channel ferroelectric and anti-ferroelectric field-effect transistor (FeFET/AFeFET) utilizing atomic layer deposition (ALD) of InOx. The study demonstrates field-induced polar-axis alignment, showing potential for high-density memory applications with improved erase operation due to the implementation of anti-ferroelectric properties. | 1 | InOx |  | Amorphous |  |  | Planar FET | N+ Si |  |  | 7.5 | Si | TiN |  |  |  | 7.5 | [8 empty] | ALD |  | 200
A Vertical Channel Ferroelectric/Anti-Ferroelectric FET with ALD InOx and Field-Induced Polar-Axis Alignment for 3D High-Density Memory | 2022 | 10.1109/SNW56633.2022.9889037 | ferroelectric FET, anti-ferroelectric FET, ALD InOx, 3D memory, polar-axis alignment | This work presents the development of a vertical channel ferroelectric and anti-ferroelectric field-effect transistor (FeFET/AFeFET) utilizing atomic layer deposition (ALD) of InOx. The study demonstrates field-induced polar-axis alignment, showing potential for high-density memory applications with improved erase operation due to the implementation of anti-ferroelectric properties. | 2 | InOx |  | Amorphous |  |  | Planar FET | N+ Si |  |  | 5 | Si | TiN |  |  |  | 5 | [8 empty] | ALD |  | 200
A Vertical Channel Ferroelectric/Anti-Ferroelectric FET with ALD InOx and Field-Induced Polar-Axis Alignment for 3D High-Density Memory | 2022 | 10.1109/SNW56633.2022.9889037 | ferroelectric FET, anti-ferroelectric FET, ALD InOx, 3D memory, polar-axis alignment | This work presents the development of a vertical channel ferroelectric and anti-ferroelectric field-effect transistor (FeFET/AFeFET) utilizing atomic layer deposition (ALD) of InOx. The study demonstrates field-induced polar-axis alignment, showing potential for high-density memory applications with improved erase operation due to the implementation of anti-ferroelectric properties. | 3 | InOx |  | Amorphous |  |  | Planar FET | N+ Si |  |  | 4 | Si | TiN |  |  |  | 4 | [8 empty] | ALD |  | 200
A Vertical Channel Ferroelectric/Anti-Ferroelectric FET with ALD InOx and Field-Induced Polar-Axis Alignment for 3D High-Density Memory | 2022 | 10.1109/SNW56633.2022.9889037 | ferroelectric FET, anti-ferroelectric FET, ALD InOx, 3D memory, polar-axis alignment | This work presents the development of a vertical channel ferroelectric and anti-ferroelectric field-effect transistor (FeFET/AFeFET) utilizing atomic layer deposition (ALD) of InOx. The study demonstrates field-induced polar-axis alignment, showing potential for high-density memory applications with improved erase operation due to the implementation of anti-ferroelectric properties. | 4 | InOx |  | Amorphous |  |  | Planar FET | N+ Si |  |  | 3 | Si | TiN |  |  |  | 3 | [8 empty] | ALD |  | 200
A Vertical Channel Ferroelectric/Anti-Ferroelectric FET with ALD InOx and Field-Induced Polar-Axis Alignment for 3D High-Density Memory | 2022 | 10.1109/SNW56633.2022.9889037 | ferroelectric FET, anti-ferroelectric FET, ALD InOx, 3D memory, polar-axis alignment | This work presents the development of a vertical channel ferroelectric and anti-ferroelectric field-effect transistor (FeFET/AFeFET) utilizing atomic layer deposition (ALD) of InOx. The study demonstrates field-induced polar-axis alignment, showing potential for high-density memory applications with improved erase operation due to the implementation of anti-ferroelectric properties. | 5 | InOx |  | Amorphous |  |  | Vertical FeFET | N+ Si | ZrO2/HfZrO2/ZrO2 (Fe-HfO2) | ALD at 250°C + 600°C RTA | 5 | SOI | TiN |  |  |  | 5 | 50 | [7 empty] | ALD |  | 200 | [7 empty] | 200 | O3
A Vertical Channel Ferroelectric/Anti-Ferroelectric FET with ALD InOx and Field-Induced Polar-Axis Alignment for 3D High-Density Memory | 2022 | 10.1109/SNW56633.2022.9889037 | ferroelectric FET, anti-ferroelectric FET, ALD InOx, 3D memory, polar-axis alignment | This work presents the development of a vertical channel ferroelectric and anti-ferroelectric field-effect transistor (FeFET/AFeFET) utilizing atomic layer deposition (ALD) of InOx. The study demonstrates field-induced polar-axis alignment, showing potential for high-density memory applications with improved erase operation due to the implementation of anti-ferroelectric properties. | 6 | InOx |  | Amorphous |  |  | Vertical AFeFET | N+ Si | ZrO2 (AFe-HfO2) | ALD at 250°C + 600°C RTA | 5 | SOI | TiN |  |  |  | 5 | 50 | [7 empty] | ALD |  | 200 | [7 empty] | 200 | O3
Back-Channel-Etched Thin-Film Transistors With Tunable Acid-Resistant Zr-Doped Indium Oxide Active Layer | 2019 | 10.1109/TED.2018.2882831 | back-channel etch, thin-film transistors, Zr-doped indium oxide, tunable acid resistance, oxide semiconductor | This study presents a tunable acid-resistant Zr-doped indium oxide (ZrInO) semiconductor material that enhances back-channel-etched (BCE) thin-film transistors (TFTs). The developed ZrInO TFTs demonstrated excellent electrical performance including high saturation mobility and significant improvements in stability and manufacturability, showing promise for future applications in display technologies. | 1 | ZrInO | ZrO2:In2O3 = 5:95 wt% | Amorphous | 3.54 | [11 empty] | 140 | [8 empty] | DC sputtering |  | Room temperature | [6 empty] | 0
Back-Channel-Etched Thin-Film Transistors With Tunable Acid-Resistant Zr-Doped Indium Oxide Active Layer | 2019 | 10.1109/TED.2018.2882831 | back-channel etch, thin-film transistors, Zr-doped indium oxide, tunable acid resistance, oxide semiconductor | This study presents a tunable acid-resistant Zr-doped indium oxide (ZrInO) semiconductor material that enhances back-channel-etched (BCE) thin-film transistors (TFTs). The developed ZrInO TFTs demonstrated excellent electrical performance including high saturation mobility and significant improvements in stability and manufacturability, showing promise for future applications in display technologies. | 2 | ZrInO | ZrO2:In2O3 = 5:95 wt% | Partially crystalline | [12 empty] | 140 | [8 empty] | DC sputtering |  | Room temperature | [6 empty] | 1800 | 150 | Air
Back-Channel-Etched Thin-Film Transistors With Tunable Acid-Resistant Zr-Doped Indium Oxide Active Layer | 2019 | 10.1109/TED.2018.2882831 | back-channel etch, thin-film transistors, Zr-doped indium oxide, tunable acid resistance, oxide semiconductor | This study presents a tunable acid-resistant Zr-doped indium oxide (ZrInO) semiconductor material that enhances back-channel-etched (BCE) thin-film transistors (TFTs). The developed ZrInO TFTs demonstrated excellent electrical performance including high saturation mobility and significant improvements in stability and manufacturability, showing promise for future applications in display technologies. | 3 | ZrInO | ZrO2:In2O3 = 5:95 wt% | Polycrystalline | 3.76 |  | Bottom gate BCE | Al-Nd | Al2O3:Nd | Anodization at room temperature | 200 | Glass | Mo |  |  |  | 140 | 5000 to 100000 |  | 21.4 |  | 0.28 | 1.0*10^7 | 1.67 | PBS, VGS=10 V, VDS=10 V, 3600s, air | DC sputtering |  | Room temperature | [6 empty] | 1800 | 200 | Air
Back-Channel-Etched Thin-Film Transistors With Tunable Acid-Resistant Zr-Doped Indium Oxide Active Layer | 2019 | 10.1109/TED.2018.2882831 | back-channel etch, thin-film transistors, Zr-doped indium oxide, tunable acid resistance, oxide semiconductor | This study presents a tunable acid-resistant Zr-doped indium oxide (ZrInO) semiconductor material that enhances back-channel-etched (BCE) thin-film transistors (TFTs). The developed ZrInO TFTs demonstrated excellent electrical performance including high saturation mobility and significant improvements in stability and manufacturability, showing promise for future applications in display technologies. | 3 | ZrInO | ZrO2:In2O3 = 5:95 wt% | Polycrystalline | 3.76 |  | Bottom gate BCE | Al-Nd | Al2O3:Nd | Anodization at room temperature | 200 | Glass | Mo |  |  |  | 140 | 5000 to 100000 |  | 21.4 |  | 0.28 | 1.0*10^7 | -2.11 | NBS, VGS=-10 V, VDS=10 V, 3600s, air | DC sputtering |  | Room temperature | [6 empty] | 1800 | 200 | Air
Back-Channel-Etched Thin-Film Transistors With Tunable Acid-Resistant Zr-Doped Indium Oxide Active Layer | 2019 | 10.1109/TED.2018.2882831 | back-channel etch, thin-film transistors, Zr-doped indium oxide, tunable acid resistance, oxide semiconductor | This study presents a tunable acid-resistant Zr-doped indium oxide (ZrInO) semiconductor material that enhances back-channel-etched (BCE) thin-film transistors (TFTs). The developed ZrInO TFTs demonstrated excellent electrical performance including high saturation mobility and significant improvements in stability and manufacturability, showing promise for future applications in display technologies. | 4 | ZrInO | ZrO2:In2O3 = 5:95 wt% | Polycrystalline | [12 empty] | 140 | [8 empty] | DC sputtering |  | Room temperature | [6 empty] | 1800 | 250 | Air
Back-End-of-Line-Compatible Fin-Gate ZnO Ferroelectric Field-Effect Transistors | 2023 | 10.1109/TED.2023.3242852 | Ferroelectric field-effect transistors (Fe-FETs), oxide semiconductor (OS), zinc oxide (ZnO) | This paper presents a study on back-end-of-line (BEOL) compatible 3-D fin-gate ferroelectric field-effect transistors (Fe-FETs) using atomic layer deposition (ALD) for ZnO channels and Zr-doped HfO2 dielectrics. The results demonstrate improved electrical characteristics, retention, and endurance, indicating potential for ultrahigh-density 3-D integrated applications. | 1 | ZnO |  | Polycrystalline | 3.3 |  | Bottom gate (staggered) | Heavily doped Si (assumed) | HfO2 | ALD at ~N/A°C, precursor unknown | 10 | Si |  |  |  |  | 8 | 5000 |  | 14.6 |  |  | 1.00*10^6 |  |  | ALD | DEZ/H2O | 150 |  | H2O |  | Zn: 0.2 / O: 0.1 |  |  |  | 350 | N2
Back-End-of-Line-Compatible Fin-Gate ZnO Ferroelectric Field-Effect Transistors | 2023 | 10.1109/TED.2023.3242852 | Ferroelectric field-effect transistors (Fe-FETs), oxide semiconductor (OS), zinc oxide (ZnO) | This paper presents a study on back-end-of-line (BEOL) compatible 3-D fin-gate ferroelectric field-effect transistors (Fe-FETs) using atomic layer deposition (ALD) for ZnO channels and Zr-doped HfO2 dielectrics. The results demonstrate improved electrical characteristics, retention, and endurance, indicating potential for ultrahigh-density 3-D integrated applications. | 2 | ZnO |  | Polycrystalline | 3.3 |  | Bottom gate (staggered) | Heavily doped Si (assumed) | HfO2 | ALD at ~N/A°C, precursor unknown | 10 | Si |  |  |  |  | 8 | 5000 |  | 6.98 |  |  | 1.00*10^6 |  |  | ALD | DEZ/H2O | 200 |  | H2O |  | Zn: 0.2 / O: 0.1 |  |  |  | 350 | N2
Back-End-of-Line-Compatible Fin-Gate ZnO Ferroelectric Field-Effect Transistors | 2023 | 10.1109/TED.2023.3242852 | Ferroelectric field-effect transistors (Fe-FETs), oxide semiconductor (OS), zinc oxide (ZnO) | This paper presents a study on back-end-of-line (BEOL) compatible 3-D fin-gate ferroelectric field-effect transistors (Fe-FETs) using atomic layer deposition (ALD) for ZnO channels and Zr-doped HfO2 dielectrics. The results demonstrate improved electrical characteristics, retention, and endurance, indicating potential for ultrahigh-density 3-D integrated applications. | 3 | ZnO |  | Polycrystalline | 3.3 |  | Bottom gate (staggered) | Heavily doped Si (assumed) | HfO2 | ALD | 10 | Si |  |  |  |  | 8 | 5000 |  |  |  |  | 1.00*10^6 |  |  | ALD | DEZ/H2O | 150 |  | H2O |  | Zn: 0.2 / O: 0.1 |  |  |  | 350 | O2
Back-End-of-Line-Compatible Fin-Gate ZnO Ferroelectric Field-Effect Transistors | 2023 | 10.1109/TED.2023.3242852 | Ferroelectric field-effect transistors (Fe-FETs), oxide semiconductor (OS), zinc oxide (ZnO) | This paper presents a study on back-end-of-line (BEOL) compatible 3-D fin-gate ferroelectric field-effect transistors (Fe-FETs) using atomic layer deposition (ALD) for ZnO channels and Zr-doped HfO2 dielectrics. The results demonstrate improved electrical characteristics, retention, and endurance, indicating potential for ultrahigh-density 3-D integrated applications. | 4 | ZnO |  | Polycrystalline | 3.3 |  | Bottom gate (staggered) | Heavily doped Si (assumed) | HfO2 | ALD | 10 | Si |  |  |  |  | 8 | 5000 |  |  |  |  | 1.00*10^6 |  |  | ALD | DEZ/H2O | 150 |  | H2O |  | Zn: 0.2 / O: 0.1 |  |  |  | 350 | N2
Back-End-of-Line-Compatible Fin-Gate ZnO Ferroelectric Field-Effect Transistors | 2023 | 10.1109/TED.2023.3242852 | Ferroelectric field-effect transistors (Fe-FETs), oxide semiconductor (OS), zinc oxide (ZnO) | This paper presents a study on back-end-of-line (BEOL) compatible 3-D fin-gate ferroelectric field-effect transistors (Fe-FETs) using atomic layer deposition (ALD) for ZnO channels and Zr-doped HfO2 dielectrics. The results demonstrate improved electrical characteristics, retention, and endurance, indicating potential for ultrahigh-density 3-D integrated applications. | 5 | ZnO |  | Polycrystalline | 3.3 |  | Bottom gate (staggered) | Heavily doped Si (assumed) | HfO2 | ALD | 10 | Si |  |  |  |  | 8 | 5000 |  | 10.8 | [5 empty] | ALD | DEZ/H2O | 150 |  | H2O |  | Zn: 0.2 / O: 0.1 |  |  |  | 350 | Forming Gas
Back-End-of-Line-Compatible Fin-Gate ZnO Ferroelectric Field-Effect Transistors | 2023 | 10.1109/TED.2023.3242852 | Ferroelectric field-effect transistors (Fe-FETs), oxide semiconductor (OS), zinc oxide (ZnO) | This paper presents a study on back-end-of-line (BEOL) compatible 3-D fin-gate ferroelectric field-effect transistors (Fe-FETs) using atomic layer deposition (ALD) for ZnO channels and Zr-doped HfO2 dielectrics. The results demonstrate improved electrical characteristics, retention, and endurance, indicating potential for ultrahigh-density 3-D integrated applications. | 6 | ZnO |  | Polycrystalline | 3.3 |  | Bottom gate (staggered) | Heavily doped Si (assumed) | HfO2 | ALD | 10 | Si |  |  |  |  | 8 | 5000 | [6 empty] | PBS, 3V, 25°C, time varied, air (noted from text) | ALD | DEZ/H2O | 150 |  | H2O |  | Zn: 0.2 / O: 0.1 |  |  |  | 400 | Forming Gas
Back-End-of-Line-Compatible Fin-Gate ZnO Ferroelectric Field-Effect Transistors | 2023 | 10.1109/TED.2023.3242852 | Ferroelectric field-effect transistors (Fe-FETs), oxide semiconductor (OS), zinc oxide (ZnO) | This paper presents a study on back-end-of-line (BEOL) compatible 3-D fin-gate ferroelectric field-effect transistors (Fe-FETs) using atomic layer deposition (ALD) for ZnO channels and Zr-doped HfO2 dielectrics. The results demonstrate improved electrical characteristics, retention, and endurance, indicating potential for ultrahigh-density 3-D integrated applications. | 7 | ZnO |  | Polycrystalline | 3.3 |  | Fin gate (Fe-FET) | W | Hf0.5Zr0.5O2 (HZO) | ALD, 450°C anneal in N2 | 12 | SiO2/Si | Ti (50 nm) |  |  |  | 8 | [8 empty] | ALD | DEZ/H2O (for ZnO) | 150 |  | H2O |  | Zn: 0.2 / O: 0.1 |  |  | 300 | 350 | Forming Gas (5 min)
Back-End-of-Line Compatible InSnO/ZnO Heterojunction Thin-Film Transistors With High Mobility and Excellent Stability | 2022 | 10.1109/LED.2022.3185099 | BEOL circuits, heterojunction, low temperature fabrication, thin-film transistors | This paper presents the fabrication of InSnO/ZnO heterojunction thin-film transistors (TFTs) at low temperatures, achieving high mobility and excellent stability. The optimal TFTs exhibit a field-effect mobility of 55.50 cm2/Vs, a subthreshold swing of 113.22 mV/decade, and remarkable stability under positive and negative gate-bias stress. | 1 | ZnO |  | Amorphous |  |  | Bottom gate, top contact | Degenerately doped Si | HfO2/Al2O3 | Sputtered HfO2 at room temperature + ALD Al2O3 at 100°C | 40 | Si wafer | Al |  |  |  | 15 | 100000 | 100000 | 15 | 2.0 | 0.20 | 1.0*10^7 |  | PBS(+1 MV/cm, 1000 s, air), NBS(-1 MV/cm, 1000 s, air) | Sputtering + ALD | DEZ/H2O for ZnO; no ITO layer | 100 | [6 empty] | 3600 | 100 | O2
Back-End-of-Line Compatible InSnO/ZnO Heterojunction Thin-Film Transistors With High Mobility and Excellent Stability | 2022 | 10.1109/LED.2022.3185099 | BEOL circuits, heterojunction, low temperature fabrication, thin-film transistors | This paper presents the fabrication of InSnO/ZnO heterojunction thin-film transistors (TFTs) at low temperatures, achieving high mobility and excellent stability. The optimal TFTs exhibit a field-effect mobility of 55.50 cm2/Vs, a subthreshold swing of 113.22 mV/decade, and remarkable stability under positive and negative gate-bias stress. | 2 | ZnO/ITO |  | Amorphous |  |  | Bottom gate, top contact | Degenerately doped Si | HfO2/Al2O3 | Sputtered HfO2 at room temperature + ALD Al2O3 at 100°C | 40 | Si wafer | Al |  |  |  | 17 | 100000 | 100000 | 28 | -1 | 0.15 | 1.0*10^7 |  | PBS(+1 MV/cm, 1000 s, air), NBS(-1 MV/cm, 1000 s, air) | Sputtering + ALD | Sputtered ITO target, DEZ/H2O for ZnO | 100 |  | Ar/O2 for sputtering, H2O for ALD |  |  |  |  | 3600 | 100 | O2
Back-End-of-Line Compatible InSnO/ZnO Heterojunction Thin-Film Transistors With High Mobility and Excellent Stability | 2022 | 10.1109/LED.2022.3185099 | BEOL circuits, heterojunction, low temperature fabrication, thin-film transistors | This paper presents the fabrication of InSnO/ZnO heterojunction thin-film transistors (TFTs) at low temperatures, achieving high mobility and excellent stability. The optimal TFTs exhibit a field-effect mobility of 55.50 cm2/Vs, a subthreshold swing of 113.22 mV/decade, and remarkable stability under positive and negative gate-bias stress. | 3 | ZnO/ITO |  | Amorphous |  |  | Bottom gate, top contact | Degenerately doped Si | HfO2/Al2O3 | Sputtered HfO2 at room temperature + ALD Al2O3 at 100°C | 40 | Si wafer | Al |  |  |  | 19 | 100000 | 100000 | 45 | -2 | 0.13 | 1.0*10^7 |  | PBS(+1 MV/cm, 1000 s, air), NBS(-1 MV/cm, 1000 s, air) | Sputtering + ALD | Sputtered ITO target, DEZ/H2O for ZnO | 100 |  | Ar/O2 for sputtering, H2O for ALD |  |  |  |  | 3600 | 100 | O2
Back-End-of-Line Compatible InSnO/ZnO Heterojunction Thin-Film Transistors With High Mobility and Excellent Stability | 2022 | 10.1109/LED.2022.3185099 | BEOL circuits, heterojunction, low temperature fabrication, thin-film transistors | This paper presents the fabrication of InSnO/ZnO heterojunction thin-film transistors (TFTs) at low temperatures, achieving high mobility and excellent stability. The optimal TFTs exhibit a field-effect mobility of 55.50 cm2/Vs, a subthreshold swing of 113.22 mV/decade, and remarkable stability under positive and negative gate-bias stress. | 4 | ZnO/ITO |  | Amorphous |  |  | Bottom gate, top contact | Degenerately doped Si | HfO2/Al2O3 | Sputtered HfO2 at room temperature + ALD Al2O3 at 100°C | 40 | Si wafer | Al |  |  |  | 21 | 100000 | 100000 | 55.5 | -3 | 0.113 | 1.0*10^7 | 0.68 | PBS(+1 MV/cm, 1000 s, air) | Sputtering + ALD | Sputtered ITO target, DEZ/H2O for ZnO | 100 |  | Ar/O2 for sputtering, H2O for ALD |  |  |  |  | 3600 | 100 | O2
Back-End-of-Line Compatible InSnO/ZnO Heterojunction Thin-Film Transistors With High Mobility and Excellent Stability | 2022 | 10.1109/LED.2022.3185099 | BEOL circuits, heterojunction, low temperature fabrication, thin-film transistors | This paper presents the fabrication of InSnO/ZnO heterojunction thin-film transistors (TFTs) at low temperatures, achieving high mobility and excellent stability. The optimal TFTs exhibit a field-effect mobility of 55.50 cm2/Vs, a subthreshold swing of 113.22 mV/decade, and remarkable stability under positive and negative gate-bias stress. | 4 | ZnO/ITO |  | Amorphous |  |  | Bottom gate, top contact | Degenerately doped Si | HfO2/Al2O3 | Sputtered HfO2 at room temperature + ALD Al2O3 at 100°C | 40 | Si wafer | Al |  |  |  | 21 | 100000 | 100000 | 55.5 | -3 | 0.113 | 1.0*10^7 | -0.25 | NBS(-1 MV/cm, 1000 s, air) | Sputtering + ALD | Sputtered ITO target, DEZ/H2O for ZnO | 100 |  | Ar/O2 for sputtering, H2O for ALD |  |  |  |  | 3600 | 100 | O2
Back-End-of-Line Compatible InSnO/ZnO Heterojunction Thin-Film Transistors With High Mobility and Excellent Stability | 2022 | 10.1109/LED.2022.3185099 | BEOL circuits, heterojunction, low temperature fabrication, thin-film transistors | This paper presents the fabrication of InSnO/ZnO heterojunction thin-film transistors (TFTs) at low temperatures, achieving high mobility and excellent stability. The optimal TFTs exhibit a field-effect mobility of 55.50 cm2/Vs, a subthreshold swing of 113.22 mV/decade, and remarkable stability under positive and negative gate-bias stress. | 5 | ZnO/ITO |  | Amorphous |  |  | Bottom gate, top contact | Degenerately doped Si | HfO2/Al2O3 | Sputtered HfO2 at room temperature + ALD Al2O3 at 100°C | 40 | Si wafer | Al |  |  |  | 23 | 100000 | 100000 | 46 | -4 | 0.13 | 1.0*10^7 |  | PBS(+1 MV/cm, 1000 s, air), NBS(-1 MV/cm, 1000 s, air) | Sputtering + ALD | Sputtered ITO target, DEZ/H2O for ZnO | 100 |  | Ar/O2 for sputtering, H2O for ALD |  |  |  |  | 3600 | 100 | O2
Back-End-of-Line Compatible InSnO/ZnO Heterojunction Thin-Film Transistors With High Mobility and Excellent Stability | 2022 | 10.1109/LED.2022.3185099 | BEOL circuits, heterojunction, low temperature fabrication, thin-film transistors | This paper presents the fabrication of InSnO/ZnO heterojunction thin-film transistors (TFTs) at low temperatures, achieving high mobility and excellent stability. The optimal TFTs exhibit a field-effect mobility of 55.50 cm2/Vs, a subthreshold swing of 113.22 mV/decade, and remarkable stability under positive and negative gate-bias stress. | 6 | ZnO/ITO |  | Amorphous |  |  | Bottom gate, top contact | Degenerately doped Si | HfO2/Al2O3 | Sputtered HfO2 at room temperature + ALD Al2O3 at 100°C | 40 | Si wafer | Al |  |  |  | 25 | 100000 | 100000 |  |  |  | 1.0*10^7 |  | PBS(+1 MV/cm, 1000 s, air), NBS(-1 MV/cm, 1000 s, air) | Sputtering + ALD | Sputtered ITO target, DEZ/H2O for ZnO | 100 |  | Ar/O2 for sputtering, H2O for ALD |  |  |  |  | 3600 | 100 | O2
Bending Stress Induced Performance Change in Plastic Oxide Thin-Film Transistor and Recovery by Annealing at 300 °C | 2017 | 10.1109/LED.2017.2718565 | amorphous indium-gallium-zinc-oxide (a-IGZO), thin-film transistors (TFT), bending stress, thermal annealing, flexible electronics | This paper investigates the impact of repeated tensile bending on the performance of a-IGZO thin-film transistors (TFTs) on a polyimide substrate. The research shows that performance degrades under bending stress but can be completely recovered by thermal annealing at 300 °C. | 1 | a-IGZO | In:Ga:Zn = 1:1:1 mol% | Amorphous |  |  | Bottom gate (Etch-stopper) | Mo | SiNx/SiOx | PECVD at 380°C | 250 | Polyimide (PI) | Mo | SiOx | 200 | PECVD | 20 | 10000 | 50000 | [6 empty] | Sputtering (reactive) |  | Room temperature |  | Ar/O2 |  |  |  |  | 7200 | 250
Bending Stress Induced Performance Change in Plastic Oxide Thin-Film Transistor and Recovery by Annealing at 300 °C | 2017 | 10.1109/LED.2017.2718565 | amorphous indium-gallium-zinc-oxide (a-IGZO), thin-film transistors (TFT), bending stress, thermal annealing, flexible electronics | This paper investigates the impact of repeated tensile bending on the performance of a-IGZO thin-film transistors (TFTs) on a polyimide substrate. The research shows that performance degrades under bending stress but can be completely recovered by thermal annealing at 300 °C. | 2 | a-IGZO | In:Ga:Zn = 1:1:1 mol% | Amorphous |  |  | Bottom gate (Etch-stopper) | Mo | SiNx/SiOx | PECVD at 380°C | 250 | Polyimide (PI) | Mo | SiOx | 200 | PECVD | 20 | 30000 | 50000 | [6 empty] | Sputtering (reactive) |  | Room temperature |  | Ar/O2 |  |  |  |  | 7200 | 250
Bending Stress Induced Performance Change in Plastic Oxide Thin-Film Transistor and Recovery by Annealing at 300 °C | 2017 | 10.1109/LED.2017.2718565 | amorphous indium-gallium-zinc-oxide (a-IGZO), thin-film transistors (TFT), bending stress, thermal annealing, flexible electronics | This paper investigates the impact of repeated tensile bending on the performance of a-IGZO thin-film transistors (TFTs) on a polyimide substrate. The research shows that performance degrades under bending stress but can be completely recovered by thermal annealing at 300 °C. | 3 | a-IGZO | In:Ga:Zn = 1:1:1 mol% | Amorphous |  |  | Bottom gate (Etch-stopper) | Mo | SiNx/SiOx | PECVD at 380°C | 250 | Polyimide (PI) | Mo | SiOx | 200 | PECVD | 20 | 60000 | 50000 | [6 empty] | Sputtering (reactive) |  | Room temperature |  | Ar/O2 |  |  |  |  | 7200 | 250
Bending Stress Induced Performance Change in Plastic Oxide Thin-Film Transistor and Recovery by Annealing at 300 °C | 2017 | 10.1109/LED.2017.2718565 | amorphous indium-gallium-zinc-oxide (a-IGZO), thin-film transistors (TFT), bending stress, thermal annealing, flexible electronics | This paper investigates the impact of repeated tensile bending on the performance of a-IGZO thin-film transistors (TFTs) on a polyimide substrate. The research shows that performance degrades under bending stress but can be completely recovered by thermal annealing at 300 °C. | 4 | a-IGZO | In:Ga:Zn = 1:1:1 mol% | Amorphous |  |  | Bottom gate (Etch-stopper) | Mo | SiNx/SiOx | PECVD at 380°C | 250 | Polyimide (PI) | Mo | SiOx | 200 | PECVD | 20 | 10000 | 20000 | [6 empty] | Sputtering (reactive) |  | Room temperature |  | Ar/O2 |  |  |  |  | 7200 | 250
Brain-like Synaptic Operations of Thin-Film Transistors Using In-Ga-Zn-O Active Channel and PVP-SBA Electrolytic Gate Insulator | 2016 |  | Thin-film transistors, In-Ga-Zn-O (IGZO), PVP-SBA, synaptic operations, neuromorphic systems | This study presents a novel thin-film transistor (TFT) configuration that emulates synaptic behavior similar to human brain operations using In-Ga-Zn-O as the active channel and PVP-SBA as the gate insulator. The fabricated devices demonstrated successful paired-pulse facilitation, short-term memory, and long-term memory operations, making them suitable for applications in low-power, large-area electronics. | 1 | IGZO |  |  |  |  | Bottom gate, top contact | ITO | PVP-SBA | Spin coating, baked at 100°C and 200°C for 20 min |  | Glass | ITO | Al2O3 | 9 | ALD | 20 | 20000 | 40000 | [6 empty] | Sputtering
Buffer Layer Engineering of Indium Oxide Based Trench TFT for Ultra High Current Driving | 2023 | 10.1109/LED.2023.3312360 | Buffer layer, indium oxide, trench structure, high mobility, thin-film transistors, PEALD | This study presents the development of a trench-TFT with high mobility and low turn-on voltage through buffer layer engineering. The proposed structure incorporates both Al2O3 and SiO2 buffer layers to improve electrical performance, achieving a mobility of 129 cm2/V·s and a Von close to 0 V, thereby overcoming the trade-off between mobility and turn-on voltage in oxide TFTs. | 1 | InOx |  |  |  |  | Top gate, bottom contact (Trench TFT), margin length = 1.0 μm | Mo | Al2O3 | PEALD, 200°C | 35 |  | ITO | Al2O3 | 10 | PEALD, 200°C | 5 | 10400 | 20000 | 136 | -0.6 |  |  | 1.59 | PBTS, N/A | PEALD |  | 200 |  | O2 |  |  |  |  | 7200 | 280 | Vacuum
Buffer Layer Engineering of Indium Oxide Based Trench TFT for Ultra High Current Driving | 2023 | 10.1109/LED.2023.3312360 | Buffer layer, indium oxide, trench structure, high mobility, thin-film transistors, PEALD | This study presents the development of a trench-TFT with high mobility and low turn-on voltage through buffer layer engineering. The proposed structure incorporates both Al2O3 and SiO2 buffer layers to improve electrical performance, achieving a mobility of 129 cm2/V·s and a Von close to 0 V, thereby overcoming the trade-off between mobility and turn-on voltage in oxide TFTs. | 2 | InOx |  |  |  |  | Top gate, bottom contact (Trench TFT), margin length = 1.5 μm | Mo | Al2O3 | PEALD, 200°C | 35 |  | ITO | Al2O3 | 10 | PEALD, 200°C | 5 | 10400 | 20000 | 129 | -0.4 |  |  | 1.59 | PBTS, N/A | PEALD |  | 200 |  | O2 |  |  |  |  | 7200 | 280 | Vacuum
Buffer Layer Engineering of Indium Oxide Based Trench TFT for Ultra High Current Driving | 2023 | 10.1109/LED.2023.3312360 | Buffer layer, indium oxide, trench structure, high mobility, thin-film transistors, PEALD | This study presents the development of a trench-TFT with high mobility and low turn-on voltage through buffer layer engineering. The proposed structure incorporates both Al2O3 and SiO2 buffer layers to improve electrical performance, achieving a mobility of 129 cm2/V·s and a Von close to 0 V, thereby overcoming the trade-off between mobility and turn-on voltage in oxide TFTs. | 3 | InOx |  |  |  |  | Top gate, bottom contact (Trench TFT), margin length = 2.5 μm | Mo | Al2O3 | PEALD, 200°C | 35 |  | ITO | Al2O3 | 10 | PEALD, 200°C | 5 | 10400 | 20000 | 96 | -0.2 |  |  | 1.59 | PBTS, N/A | PEALD |  | 200 |  | O2 |  |  |  |  | 7200 | 280 | Vacuum
Buffer Layer Engineering of Indium Oxide Based Trench TFT for Ultra High Current Driving | 2023 | 10.1109/LED.2023.3312360 | Buffer layer, indium oxide, trench structure, high mobility, thin-film transistors, PEALD | This study presents the development of a trench-TFT with high mobility and low turn-on voltage through buffer layer engineering. The proposed structure incorporates both Al2O3 and SiO2 buffer layers to improve electrical performance, achieving a mobility of 129 cm2/V·s and a Von close to 0 V, thereby overcoming the trade-off between mobility and turn-on voltage in oxide TFTs. | 4 | InOx |  |  |  |  | Top gate, bottom contact (Planar TFT with Al2O3 buffer) | Mo | Al2O3 | PEALD, 200°C | 35 |  | ITO | Al2O3 | 10 | PEALD, 200°C | 5 | 10000 | 20000 |  | Less than −5.0 |  |  |  |  | PEALD |  | 200 |  | O2 |  |  |  |  | 7200 | 280 | Vacuum
Buffer Layer Engineering of Indium Oxide Based Trench TFT for Ultra High Current Driving | 2023 | 10.1109/LED.2023.3312360 | Buffer layer, indium oxide, trench structure, high mobility, thin-film transistors, PEALD | This study presents the development of a trench-TFT with high mobility and low turn-on voltage through buffer layer engineering. The proposed structure incorporates both Al2O3 and SiO2 buffer layers to improve electrical performance, achieving a mobility of 129 cm2/V·s and a Von close to 0 V, thereby overcoming the trade-off between mobility and turn-on voltage in oxide TFTs. | 5 | InOx |  |  |  |  | Top gate, bottom contact (Planar TFT with SiO2 buffer) | Mo | Al2O3 | PEALD, 200°C | 35 |  | ITO | Al2O3 | 10 | PEALD, 200°C | 5 | 10000 | 20000 | 63 | -0.1 |  |  | 2.49 | PBTS, N/A | PEALD |  | 200 |  | O2 |  |  |  |  | 7200 | 280 | Vacuum
Carrier Control of In2O3 TFT Fabricated by Atomic Layer Deposition | 2022 | 10.1109/IMFEDK56875.2022.9975398 | oxide semiconductor, atomic layer deposition, thin-film transistor, In2O3 | This paper discusses the deposition of In2O3 thin films using atomic layer deposition for thin-film transistors, maintaining high mobility even at thin channel thicknesses of 10 nm. The study highlights the effectiveness of AlOx passivation layers and annealing in reducing oxygen vacancies, crucial for improving the performance and stability of the transistors. | 1 | In2O3 | In only | Amorphous |  |  | Top contact, Bottom gate | Highly doped Si | SiO2 | Thermal oxidation |  | Si | Pt/Mo (20 nm/80 nm) |  |  |  | 50 | [8 empty] | PEALD | Triethylindium/O2 plasma |  |  | O2
Carrier Control of In2O3 TFT Fabricated by Atomic Layer Deposition | 2022 | 10.1109/IMFEDK56875.2022.9975398 | oxide semiconductor, atomic layer deposition, thin-film transistor, In2O3 | This paper discusses the deposition of In2O3 thin films using atomic layer deposition for thin-film transistors, maintaining high mobility even at thin channel thicknesses of 10 nm. The study highlights the effectiveness of AlOx passivation layers and annealing in reducing oxygen vacancies, crucial for improving the performance and stability of the transistors. | 2 | In2O3 | In only | Polycrystalline (bixbyite) |  |  | Top contact, Bottom gate | Highly doped Si | SiO2 | Thermal oxidation |  | Si | Pt/Mo (20 nm/80 nm) |  |  |  | 50 | [8 empty] | PEALD | Triethylindium/O2 plasma |  |  | O2 | [6 empty] | O3
Carrier Control of In2O3 TFT Fabricated by Atomic Layer Deposition | 2022 | 10.1109/IMFEDK56875.2022.9975398 | oxide semiconductor, atomic layer deposition, thin-film transistor, In2O3 | This paper discusses the deposition of In2O3 thin films using atomic layer deposition for thin-film transistors, maintaining high mobility even at thin channel thicknesses of 10 nm. The study highlights the effectiveness of AlOx passivation layers and annealing in reducing oxygen vacancies, crucial for improving the performance and stability of the transistors. | 3 | In2O3 | In only | Polycrystalline (bixbyite) |  |  | Top contact, Bottom gate | Highly doped Si | SiO2 | Thermal oxidation |  | Si | Pt/Mo (20 nm/80 nm) | AlOx | 200 | Sputtering | 50 | [8 empty] | PEALD | Triethylindium/O2 plasma |  |  | O2
Carrier Control of In2O3 TFT Fabricated by Atomic Layer Deposition | 2022 | 10.1109/IMFEDK56875.2022.9975398 | oxide semiconductor, atomic layer deposition, thin-film transistor, In2O3 | This paper discusses the deposition of In2O3 thin films using atomic layer deposition for thin-film transistors, maintaining high mobility even at thin channel thicknesses of 10 nm. The study highlights the effectiveness of AlOx passivation layers and annealing in reducing oxygen vacancies, crucial for improving the performance and stability of the transistors. | 4 | In2O3 | In only | Polycrystalline (bixbyite) |  |  | Top contact, Bottom gate | Highly doped Si | SiO2 | Thermal oxidation |  | Si | Pt/Mo (20 nm/80 nm) | AlOx | 200 | Sputtering | 30 | [8 empty] | PEALD | Triethylindium/O2 plasma |  |  | O2
Carrier Control of In2O3 TFT Fabricated by Atomic Layer Deposition | 2022 | 10.1109/IMFEDK56875.2022.9975398 | oxide semiconductor, atomic layer deposition, thin-film transistor, In2O3 | This paper discusses the deposition of In2O3 thin films using atomic layer deposition for thin-film transistors, maintaining high mobility even at thin channel thicknesses of 10 nm. The study highlights the effectiveness of AlOx passivation layers and annealing in reducing oxygen vacancies, crucial for improving the performance and stability of the transistors. | 5 | In2O3 | In only | Polycrystalline (bixbyite) |  |  | Top contact, Bottom gate | Highly doped Si | SiO2 | Thermal oxidation |  | Si | Pt/Mo (20 nm/80 nm) | AlOx | 200 | Sputtering | 10 |  |  | 42 | 0.8 |  |  |  |  | PEALD | Triethylindium/O2 plasma |  |  | O2
Characteristics of double-gate a-IGZO TFT | 2014 | 10.1109/ICSICT.2014.7018833 | double-gate, a-IGZO, thin-film transistor, bias stress, carrier mobility | This paper describes the fabrication and characterization of a double-gate a-IGZO thin-film transistor (TFT) with improved electrical characteristics. The device demonstrates a significant increase in driving current and enhanced bias stress stability compared to conventional TFTs, along with a notable dynamic threshold voltage effect. | 1 | a-IGZO | In:Ga:Zn = 1:1:1 mol% | Amorphous |  |  | Single gate (Bottom gate) | Mo | SiO2 | PECVD at 300°C | 200 | Glass | ITO |  |  |  | 40 | 30000 | 100000 | 5 | 2.5 | 0.66 |  | -1.76 | NBS, -15 V, 1500 s | DC sputtering | In2O3:Ga2O3:ZnO ceramic target | Room temperature
Characteristics of double-gate a-IGZO TFT | 2014 | 10.1109/ICSICT.2014.7018833 | double-gate, a-IGZO, thin-film transistor, bias stress, carrier mobility | This paper describes the fabrication and characterization of a double-gate a-IGZO thin-film transistor (TFT) with improved electrical characteristics. The device demonstrates a significant increase in driving current and enhanced bias stress stability compared to conventional TFTs, along with a notable dynamic threshold voltage effect. | 2 | a-IGZO | In:Ga:Zn = 1:1:1 mol% | Amorphous |  |  | Double gate (Bottom gate + Top gate) | Mo (BG) / ITO (TG) | SiO2 (BG) / SiO2 (TG) | PECVD at 300°C (BG) / PECVD at 200°C (TG) | 200 / 300 | Glass | ITO |  |  |  | 40 | 30000 | 100000 | 6.1 | 2.8 | 0.52 |  | -0.02 | NBS, -15 V, 1500 s | DC sputtering | In2O3:Ga2O3:ZnO ceramic target | Room temperature
Characteristics of double-gate a-IGZO TFT | 2014 | 10.1109/ICSICT.2014.7018833 | double-gate, a-IGZO, thin-film transistor, bias stress, carrier mobility | This paper describes the fabrication and characterization of a double-gate a-IGZO thin-film transistor (TFT) with improved electrical characteristics. The device demonstrates a significant increase in driving current and enhanced bias stress stability compared to conventional TFTs, along with a notable dynamic threshold voltage effect. | 3 | a-IGZO | In:Ga:Zn = 1:1:1 mol% | Amorphous |  |  | Single gate (Bottom gate) | Mo | SiO2 | PECVD at 300°C | 200 | Glass | ITO |  |  |  | 40 | 20000 | 100000 | 5 | 2.5 | 0.66 |  | -1.76 | NBS, -15 V, 1500 s | DC sputtering | In2O3:Ga2O3:ZnO ceramic target | Room temperature
Characteristics of double-gate a-IGZO TFT | 2014 | 10.1109/ICSICT.2014.7018833 | double-gate, a-IGZO, thin-film transistor, bias stress, carrier mobility | This paper describes the fabrication and characterization of a double-gate a-IGZO thin-film transistor (TFT) with improved electrical characteristics. The device demonstrates a significant increase in driving current and enhanced bias stress stability compared to conventional TFTs, along with a notable dynamic threshold voltage effect. | 4 | a-IGZO | In:Ga:Zn = 1:1:1 mol% | Amorphous |  |  | Double gate (Bottom gate + Top gate) | Mo (BG) / ITO (TG) | SiO2 (BG) / SiO2 (TG) | PECVD at 300°C (BG) / PECVD at 200°C (TG) | 200 / 300 | Glass | ITO |  |  |  | 40 | 20000 | 100000 | 6.1 | 2.8 | 0.52 |  | -0.02 | NBS, -15 V, 1500 s | DC sputtering | In2O3:Ga2O3:ZnO ceramic target | Room temperature
Characteristic research of zinc oxide based thin film transistor by ALD technology | 2016 | 978-1-4673-9719-3/16/$31.00 | Zinc oxide, thin film transistor, ALD technology, AI-doped ZnO | This paper explores the fabrication of zinc oxide and aluminum-doped zinc oxide thin films for application in thin film transistors using atomic layer deposition (ALD) at low temperatures. It demonstrates that the three-layer AZO base transistors exhibit superior electrical performance compared to pure ZnO transistors, particularly in terms of mobility and on-off current ratios, with optimized post-annealing conditions enhancing device characteristics. | 1 | ZnO |  | Polycrystalline | 3.3 |  | Bottom gate, top contact | Si | SiO2 | PECVD | 100 | Si | ITO |  |  |  | 20 | 10000 | 100000 | [6 empty] | ALD |  | 100
Characteristic research of zinc oxide based thin film transistor by ALD technology | 2016 | 978-1-4673-9719-3/16/$31.00 | Zinc oxide, thin film transistor, ALD technology, AI-doped ZnO | This paper explores the fabrication of zinc oxide and aluminum-doped zinc oxide thin films for application in thin film transistors using atomic layer deposition (ALD) at low temperatures. It demonstrates that the three-layer AZO base transistors exhibit superior electrical performance compared to pure ZnO transistors, particularly in terms of mobility and on-off current ratios, with optimized post-annealing conditions enhancing device characteristics. | 2 | AZO | Three-layers (ZnO 10 nm / Al2O3 2 nm / ZnO 10 nm) | Polycrystalline | 3.3 |  | Bottom gate, top contact | Si | SiO2 | PECVD | 100 | Si | ITO |  |  |  | 22 | 10000 | 100000 | 5.97 |  | 0.188 | 1.47*10^8 |  |  | ALD |  | 100
Characteristic research of zinc oxide based thin film transistor by ALD technology | 2016 | 978-1-4673-9719-3/16/$31.00 | Zinc oxide, thin film transistor, ALD technology, AI-doped ZnO | This paper explores the fabrication of zinc oxide and aluminum-doped zinc oxide thin films for application in thin film transistors using atomic layer deposition (ALD) at low temperatures. It demonstrates that the three-layer AZO base transistors exhibit superior electrical performance compared to pure ZnO transistors, particularly in terms of mobility and on-off current ratios, with optimized post-annealing conditions enhancing device characteristics. | 3 | AZO | Five-layers (ZnO 6.7 nm / Al2O3 1 nm / ZnO 6.7 nm / Al2O3 1 nm / ZnO 6.7 nm) | Polycrystalline | 3.3 |  | Bottom gate, top contact | Si | SiO2 | PECVD | 100 | Si | ITO |  |  |  | 22.1 | 10000 | 100000 | [6 empty] | ALD |  | 100
Characteristic research of zinc oxide based thin film transistor by ALD technology | 2016 | 978-1-4673-9719-3/16/$31.00 | Zinc oxide, thin film transistor, ALD technology, AI-doped ZnO | This paper explores the fabrication of zinc oxide and aluminum-doped zinc oxide thin films for application in thin film transistors using atomic layer deposition (ALD) at low temperatures. It demonstrates that the three-layer AZO base transistors exhibit superior electrical performance compared to pure ZnO transistors, particularly in terms of mobility and on-off current ratios, with optimized post-annealing conditions enhancing device characteristics. | 4 | AZO | Five-layers (ZnO 6.7 nm / Al2O3 1 nm / ZnO 6.7 nm / Al2O3 1 nm / ZnO 6.7 nm) | Polycrystalline | 3.3 |  | Bottom gate, top contact | Si | SiO2 | PECVD | 100 | Si | ITO |  |  |  | 22.1 | 10000 | 100000 | 0.918 | 0.67 | 0.6609 | 1.32*10^7 |  |  | ALD |  | 100 | [7 empty] | 150
Characteristic research of zinc oxide based thin film transistor by ALD technology | 2016 | 978-1-4673-9719-3/16/$31.00 | Zinc oxide, thin film transistor, ALD technology, AI-doped ZnO | This paper explores the fabrication of zinc oxide and aluminum-doped zinc oxide thin films for application in thin film transistors using atomic layer deposition (ALD) at low temperatures. It demonstrates that the three-layer AZO base transistors exhibit superior electrical performance compared to pure ZnO transistors, particularly in terms of mobility and on-off current ratios, with optimized post-annealing conditions enhancing device characteristics. | 5 | AZO | Five-layers (ZnO 6.7 nm / Al2O3 1 nm / ZnO 6.7 nm / Al2O3 1 nm / ZnO 6.7 nm) | Polycrystalline | 3.3 |  | Bottom gate, top contact | Si | SiO2 | PECVD | 100 | Si | ITO |  |  |  | 22.1 | 10000 | 100000 | 0.0025 | 0.17 | 5.0677 | 5.53*10^5 |  |  | ALD |  | 100 | [7 empty] | 200
Characteristic research of zinc oxide based thin film transistor by ALD technology | 2016 | 978-1-4673-9719-3/16/$31.00 | Zinc oxide, thin film transistor, ALD technology, AI-doped ZnO | This paper explores the fabrication of zinc oxide and aluminum-doped zinc oxide thin films for application in thin film transistors using atomic layer deposition (ALD) at low temperatures. It demonstrates that the three-layer AZO base transistors exhibit superior electrical performance compared to pure ZnO transistors, particularly in terms of mobility and on-off current ratios, with optimized post-annealing conditions enhancing device characteristics. | 6 | AZO | Five-layers (ZnO 6.7 nm / Al2O3 1 nm / ZnO 6.7 nm / Al2O3 1 nm / ZnO 6.7 nm) | Polycrystalline | 3.3 |  | Bottom gate, top contact | Si | SiO2 | PECVD | 100 | Si | ITO |  |  |  | 22.1 | 10000 | 100000 | 0.12 | 1.18 | 2.8102 | 5.63*10^6 |  |  | ALD |  | 100 | [7 empty] | 250
Characteristic research of zinc oxide based thin film transistor by ALD technology | 2016 | 978-1-4673-9719-3/16/$31.00 | Zinc oxide, thin film transistor, ALD technology, AI-doped ZnO | This paper explores the fabrication of zinc oxide and aluminum-doped zinc oxide thin films for application in thin film transistors using atomic layer deposition (ALD) at low temperatures. It demonstrates that the three-layer AZO base transistors exhibit superior electrical performance compared to pure ZnO transistors, particularly in terms of mobility and on-off current ratios, with optimized post-annealing conditions enhancing device characteristics. | 7 | AZO | Five-layers (ZnO 6.7 nm / Al2O3 1 nm / ZnO 6.7 nm / Al2O3 1 nm / ZnO 6.7 nm) | Polycrystalline | 3.3 |  | Bottom gate, top contact | Si | SiO2 | PECVD | 100 | Si | ITO |  |  |  | 22.1 | 10000 | 100000 | 0.00136 | 3.19 | 1.8087 | 6.76*10^2 |  |  | ALD |  | 100 | [7 empty] | 300
Characteristic research of zinc oxide based thin film transistor by ALD technology | 2016 | 978-1-4673-9719-3/16/$31.00 | Zinc oxide, thin film transistor, ALD technology, AI-doped ZnO | This paper explores the fabrication of zinc oxide and aluminum-doped zinc oxide thin films for application in thin film transistors using atomic layer deposition (ALD) at low temperatures. It demonstrates that the three-layer AZO base transistors exhibit superior electrical performance compared to pure ZnO transistors, particularly in terms of mobility and on-off current ratios, with optimized post-annealing conditions enhancing device characteristics. | 8 | AZO | Five-layers (ZnO 6.7 nm / Al2O3 1 nm / ZnO 6.7 nm / Al2O3 1 nm / ZnO 6.7 nm) | Polycrystalline | 3.3 |  | Bottom gate, top contact | Si | SiO2 | PECVD | 100 | Si | ITO |  |  |  | 22.1 | 10000 | 100000 | 0.000244 | 1.04 | 1.9053 | 2.08*10^2 |  |  | ALD |  | 100 | [7 empty] | 350
Characterizations of Amorphous IGZO Thin-Film Transistors With Low Subthreshold Swing | 2011 | 10.1109/LED.2011.2160931 | amorphous indium-gallium-zinc-oxide (a-IGZO), thin-film transistors (TFTs), subthreshold swing (SS), high-κ gate insulator | This paper presents the characterization of a-IGZO thin-film transistors that achieve a low subthreshold swing of 96 mV/decade using a high-κ SiO2/HfO2 gate insulator. The study highlights the device's excellent stability, with only a 2.71% change in operating currents after extensive stress. | 1 | IGZO |  | Amorphous |  |  | Bottom gate | Mo | HfO2/SiO2 | ALD at 280°C for HfO2, RF sputtering at room temperature for SiO2 | 50 | Corning Eagle 2000 glass | Mo | SiO2 |  | RF sputtering at room temperature | 50 | 3000 | 100000 | 8.9 | 4.87 | 0.096 | 1.5*10^10 | 0.026 |  | RF sputtering |  | RT | [6 empty] | 1800 | 350 | N2
Characterizations of Charge-Trap Memory Thin-Film Transistors Using HfO2/ZnO Stack-Structured Charge-Trap Layer Controlled by Atomic Layer Deposition | 2018 |  | Charge-trap memory, Thin-film transistors, HfO2/ZnO, Atomic layer deposition | This work investigates the fabrication of oxide semiconductor charge-trap memory thin-film transistors (CTM-TFTs) using a stacked charge-trap layer of HfO2/ZnO. The results reveal that the optimal number and thickness of inserted HfO2 layers significantly influence memory performance, achieving a memory window exceeding 21 V and fast program/erase speeds. | 1 | IGZO | In:Ga:Zn=2:1:2 atomic ratio | Amorphous |  |  | Top gate, bottom contact | ITO | Al2O3 (tunneling/blocking) + HfO2/ZnO (charge-trap) | ALD, TMA/H2O at 150°C for blocking layer | 50 (blocking layer), total ~80 nm | Glass | ITO | Al2O3 | 3 | ALD at 150°C | 25 | 40000 | 40000 |  |  |  | 1.0*10^8 |  |  | RF sputtering for IGZO channel |  | Room temperature
Characterizations of Charge-Trap Memory Thin-Film Transistors Using HfO2/ZnO Stack-Structured Charge-Trap Layer Controlled by Atomic Layer Deposition | 2018 |  | Charge-trap memory, Thin-film transistors, HfO2/ZnO, Atomic layer deposition | This work investigates the fabrication of oxide semiconductor charge-trap memory thin-film transistors (CTM-TFTs) using a stacked charge-trap layer of HfO2/ZnO. The results reveal that the optimal number and thickness of inserted HfO2 layers significantly influence memory performance, achieving a memory window exceeding 21 V and fast program/erase speeds. | 2 | IGZO | In:Ga:Zn=2:1:2 atomic ratio | Amorphous |  |  | Top gate, bottom contact | ITO | Al2O3 (tunneling/blocking) + HfO2/ZnO (charge-trap) | ALD, TMA/H2O at 150°C for blocking layer | 50 (blocking layer), total ~80 nm | Glass | ITO | Al2O3 | 3 | ALD at 150°C | 25 | 40000 | 40000 |  |  |  | 1.0*10^8 |  |  | RF sputtering for IGZO channel |  | Room temperature
Characterizations of Charge-Trap Memory Thin-Film Transistors Using HfO2/ZnO Stack-Structured Charge-Trap Layer Controlled by Atomic Layer Deposition | 2018 |  | Charge-trap memory, Thin-film transistors, HfO2/ZnO, Atomic layer deposition | This work investigates the fabrication of oxide semiconductor charge-trap memory thin-film transistors (CTM-TFTs) using a stacked charge-trap layer of HfO2/ZnO. The results reveal that the optimal number and thickness of inserted HfO2 layers significantly influence memory performance, achieving a memory window exceeding 21 V and fast program/erase speeds. | 3 | IGZO | In:Ga:Zn=2:1:2 atomic ratio | Amorphous |  |  | Top gate, bottom contact | ITO | Al2O3 (tunneling/blocking) + HfO2/ZnO (charge-trap) | ALD, TMA/H2O at 150°C for blocking layer | 50 (blocking layer), total ~80 nm | Glass | ITO | Al2O3 | 3 | ALD at 150°C | 25 | 40000 | 40000 |  |  |  | 1.0*10^8 |  |  | RF sputtering for IGZO channel |  | Room temperature
Characterizations of Charge-Trap Memory Thin-Film Transistors Using HfO2/ZnO Stack-Structured Charge-Trap Layer Controlled by Atomic Layer Deposition | 2018 |  | Charge-trap memory, Thin-film transistors, HfO2/ZnO, Atomic layer deposition | This work investigates the fabrication of oxide semiconductor charge-trap memory thin-film transistors (CTM-TFTs) using a stacked charge-trap layer of HfO2/ZnO. The results reveal that the optimal number and thickness of inserted HfO2 layers significantly influence memory performance, achieving a memory window exceeding 21 V and fast program/erase speeds. | 4 | IGZO | In:Ga:Zn=2:1:2 atomic ratio | Amorphous |  |  | Top gate, bottom contact | ITO | Al2O3 (tunneling/blocking) + HfO2/ZnO (charge-trap) | ALD, TMA/H2O at 150°C for blocking layer | 50 (blocking layer), total ~80 nm | Glass | ITO | Al2O3 | 3 | ALD at 150°C | 25 | 40000 | 40000 |  |  |  | 1.0*10^8 |  |  | RF sputtering for IGZO channel |  | Room temperature
Characterizations on the Device Stabilities of the Oxide Thin Film Transistors Using In-Ga-Zn-O Channels Prepared by Atomic-Layer Deposition | 2018 |  | In-Ga-Zn-O, thin-film transistors, atomic-layer deposition, device stability | This study evaluates the stabilities of thin-film transistors utilizing In-Ga-Zn-O channels created by atomic-layer deposition, focusing on channel thicknesses of 10 and 6 nm. It finds that the devices exhibit excellent performance and stability under various stress conditions, indicating the suitability of this method for practical applications. | 1 | IGZO | In:Ga:Zn = 1:1:3 | Amorphous |  |  | Top gate | ITO | Al2O3 | Thermal ALD at 150°C, precursors unknown | 100 | Glass | ITO | Al2O3 | 9 | Thermal ALD at 150°C | 10 | 20000 | 40000 |  | ~0 | 0.18 |  |  | PBS/NBS/PBTS/NBIS | Thermal ALD | In-Ga single precursor/DEZ/Ozone | 150 |  | Ozone | [5 empty] | 180
Characterizations on the Device Stabilities of the Oxide Thin Film Transistors Using In-Ga-Zn-O Channels Prepared by Atomic-Layer Deposition | 2018 |  | In-Ga-Zn-O, thin-film transistors, atomic-layer deposition, device stability | This study evaluates the stabilities of thin-film transistors utilizing In-Ga-Zn-O channels created by atomic-layer deposition, focusing on channel thicknesses of 10 and 6 nm. It finds that the devices exhibit excellent performance and stability under various stress conditions, indicating the suitability of this method for practical applications. | 2 | IGZO | In:Ga:Zn = 1:1:3 | Amorphous |  |  | Top gate | ITO | Al2O3 | Thermal ALD at 150°C, precursors unknown | 100 | Glass | ITO | Al2O3 | 9 | Thermal ALD at 150°C | 6 | 20000 | 40000 | 15.1 | ~0 | 0.12 |  |  | PBS/NBS/PBTS/NBIS | Thermal ALD | In-Ga single precursor/DEZ/Ozone | 150 |  | Ozone | [5 empty] | 180
Combined Effects of Light Illumination and Various Bottom Gate Length on the Instability of Via-Contact-Type Amorphous InGaZnO Thin-Film Transistors | 2018 | 10.1109/TED.2017.2786144 | Bottom gate thin-film transistors (TFTs), illumination, indium gallium zinc oxide (IGZO), metal gate | This paper investigates the performance of via-contact-type InGaZnO thin-film transistors under different illumination conditions and varying bottom gate lengths. The study highlights the effects of illumination on threshold voltage and capacitance characteristics, demonstrating that shorter gate lengths lead to significant instability and limitations under both dark and illuminated conditions. | 1 | IGZO | In:Ga:ZnO = 1:1:1 atomic ratio | Amorphous | 3.4 |  | Bottom gate, inverted staggered | Mo | SiOx |  | 300 | Glass | Mo | SiOx/SiNx | 200 | PECVD | 50 | 10000 | 10000 | [6 empty] | DC sputtering | In2O3:Ga2O3:ZnO target |  |  | Ar | [5 empty] | 350 | Air
Combined Effects of Light Illumination and Various Bottom Gate Length on the Instability of Via-Contact-Type Amorphous InGaZnO Thin-Film Transistors | 2018 | 10.1109/TED.2017.2786144 | Bottom gate thin-film transistors (TFTs), illumination, indium gallium zinc oxide (IGZO), metal gate | This paper investigates the performance of via-contact-type InGaZnO thin-film transistors under different illumination conditions and varying bottom gate lengths. The study highlights the effects of illumination on threshold voltage and capacitance characteristics, demonstrating that shorter gate lengths lead to significant instability and limitations under both dark and illuminated conditions. | 2 | IGZO | In:Ga:ZnO = 1:1:1 atomic ratio | Amorphous | 3.4 |  | Bottom gate, inverted staggered | Mo | SiOx |  | 300 | Glass | Mo | SiOx/SiNx | 200 | PECVD | 50 | 10000 | 10000 | [6 empty] | DC sputtering | In2O3:Ga2O3:ZnO target |  |  | Ar | [5 empty] | 350 | Air
Combined Effects of Light Illumination and Various Bottom Gate Length on the Instability of Via-Contact-Type Amorphous InGaZnO Thin-Film Transistors | 2018 | 10.1109/TED.2017.2786144 | Bottom gate thin-film transistors (TFTs), illumination, indium gallium zinc oxide (IGZO), metal gate | This paper investigates the performance of via-contact-type InGaZnO thin-film transistors under different illumination conditions and varying bottom gate lengths. The study highlights the effects of illumination on threshold voltage and capacitance characteristics, demonstrating that shorter gate lengths lead to significant instability and limitations under both dark and illuminated conditions. | 3 | IGZO | In:Ga:ZnO = 1:1:1 atomic ratio | Amorphous | 3.4 |  | Bottom gate, inverted staggered | Mo | SiOx |  | 300 | Glass | Mo | SiOx/SiNx | 200 | PECVD | 50 | 10000 | 10000 | [6 empty] | DC sputtering | In2O3:Ga2O3:ZnO target |  |  | Ar | [5 empty] | 350 | Air
Combined Effects of Light Illumination and Various Bottom Gate Length on the Instability of Via-Contact-Type Amorphous InGaZnO Thin-Film Transistors | 2018 | 10.1109/TED.2017.2786144 | Bottom gate thin-film transistors (TFTs), illumination, indium gallium zinc oxide (IGZO), metal gate | This paper investigates the performance of via-contact-type InGaZnO thin-film transistors under different illumination conditions and varying bottom gate lengths. The study highlights the effects of illumination on threshold voltage and capacitance characteristics, demonstrating that shorter gate lengths lead to significant instability and limitations under both dark and illuminated conditions. | 4 | IGZO | In:Ga:ZnO = 1:1:1 atomic ratio | Amorphous | 3.4 |  | Bottom gate, inverted staggered | Mo | SiOx |  | 300 | Glass | Mo | SiOx/SiNx | 200 | PECVD | 50 | 10000 | 10000 | [6 empty] | DC sputtering | In2O3:Ga2O3:ZnO target |  |  | Ar | [5 empty] | 350 | Air
Combined Effects of Light Illumination and Various Bottom Gate Length on the Instability of Via-Contact-Type Amorphous InGaZnO Thin-Film Transistors | 2018 | 10.1109/TED.2017.2786144 | Bottom gate thin-film transistors (TFTs), illumination, indium gallium zinc oxide (IGZO), metal gate | This paper investigates the performance of via-contact-type InGaZnO thin-film transistors under different illumination conditions and varying bottom gate lengths. The study highlights the effects of illumination on threshold voltage and capacitance characteristics, demonstrating that shorter gate lengths lead to significant instability and limitations under both dark and illuminated conditions. | 5 | IGZO | In:Ga:ZnO = 1:1:1 atomic ratio | Amorphous | 3.4 |  | Bottom gate, inverted staggered | Mo | SiOx |  | 300 | Glass | Mo | SiOx/SiNx | 200 | PECVD | 50 | 10000 | 10000 | [6 empty] | DC sputtering | In2O3:Ga2O3:ZnO target |  |  | Ar | [5 empty] | 350 | Air
Combined Effects of Light Illumination and Various Bottom Gate Length on the Instability of Via-Contact-Type Amorphous InGaZnO Thin-Film Transistors | 2018 | 10.1109/TED.2017.2786144 | Bottom gate thin-film transistors (TFTs), illumination, indium gallium zinc oxide (IGZO), metal gate | This paper investigates the performance of via-contact-type InGaZnO thin-film transistors under different illumination conditions and varying bottom gate lengths. The study highlights the effects of illumination on threshold voltage and capacitance characteristics, demonstrating that shorter gate lengths lead to significant instability and limitations under both dark and illuminated conditions. | 6 | IGZO | In:Ga:ZnO = 1:1:1 atomic ratio | Amorphous | 3.4 |  | Bottom gate, inverted staggered | Mo | SiOx |  | 300 | Glass | Mo | SiOx/SiNx | 200 | PECVD | 50 | 10000 | 10000 | [6 empty] | DC sputtering | In2O3:Ga2O3:ZnO target |  |  | Ar | [5 empty] | 350 | Air
Combined Effects of Light Illumination and Various Bottom Gate Length on the Instability of Via-Contact-Type Amorphous InGaZnO Thin-Film Transistors | 2018 | 10.1109/TED.2017.2786144 | Bottom gate thin-film transistors (TFTs), illumination, indium gallium zinc oxide (IGZO), metal gate | This paper investigates the performance of via-contact-type InGaZnO thin-film transistors under different illumination conditions and varying bottom gate lengths. The study highlights the effects of illumination on threshold voltage and capacitance characteristics, demonstrating that shorter gate lengths lead to significant instability and limitations under both dark and illuminated conditions. | 7 | IGZO | In:Ga:ZnO = 1:1:1 atomic ratio | Amorphous | 3.4 |  | Bottom gate, inverted staggered | Mo | SiOx |  | 300 | Glass | Mo | SiOx/SiNx | 200 | PECVD | 50 | 10000 | 10000 | [6 empty] | DC sputtering | In2O3:Ga2O3:ZnO target |  |  | Ar | [5 empty] | 350 | Air
Combined Effects of Light Illumination and Various Bottom Gate Length on the Instability of Via-Contact-Type Amorphous InGaZnO Thin-Film Transistors | 2018 | 10.1109/TED.2017.2786144 | Bottom gate thin-film transistors (TFTs), illumination, indium gallium zinc oxide (IGZO), metal gate | This paper investigates the performance of via-contact-type InGaZnO thin-film transistors under different illumination conditions and varying bottom gate lengths. The study highlights the effects of illumination on threshold voltage and capacitance characteristics, demonstrating that shorter gate lengths lead to significant instability and limitations under both dark and illuminated conditions. | 8 | IGZO | In:Ga:ZnO = 1:1:1 atomic ratio | Amorphous | 3.4 |  | Bottom gate, inverted staggered | Mo | SiOx |  | 300 | Glass | Mo | SiOx/SiNx | 200 | PECVD | 50 | 10000 | 10000 | [6 empty] | DC sputtering | In2O3:Ga2O3:ZnO target |  |  | Ar | [5 empty] | 350 | Air
Combined Effects of Light Illumination and Various Bottom Gate Length on the Instability of Via-Contact-Type Amorphous InGaZnO Thin-Film Transistors | 2018 | 10.1109/TED.2017.2786144 | Bottom gate thin-film transistors (TFTs), illumination, indium gallium zinc oxide (IGZO), metal gate | This paper investigates the performance of via-contact-type InGaZnO thin-film transistors under different illumination conditions and varying bottom gate lengths. The study highlights the effects of illumination on threshold voltage and capacitance characteristics, demonstrating that shorter gate lengths lead to significant instability and limitations under both dark and illuminated conditions. | 9 | IGZO | In:Ga:ZnO = 1:1:1 atomic ratio | Amorphous | 3.4 |  | Bottom gate, inverted staggered | Mo | SiOx |  | 300 | Glass | Mo | SiOx/SiNx | 200 | PECVD | 50 | 10000 | 20000 | [6 empty] | DC sputtering | In2O3:Ga2O3:ZnO target |  |  | Ar | [5 empty] | 350 | Air
Combined Effects of Light Illumination and Various Bottom Gate Length on the Instability of Via-Contact-Type Amorphous InGaZnO Thin-Film Transistors | 2018 | 10.1109/TED.2017.2786144 | Bottom gate thin-film transistors (TFTs), illumination, indium gallium zinc oxide (IGZO), metal gate | This paper investigates the performance of via-contact-type InGaZnO thin-film transistors under different illumination conditions and varying bottom gate lengths. The study highlights the effects of illumination on threshold voltage and capacitance characteristics, demonstrating that shorter gate lengths lead to significant instability and limitations under both dark and illuminated conditions. | 10 | IGZO | In:Ga:ZnO = 1:1:1 atomic ratio | Amorphous | 3.4 |  | Bottom gate, inverted staggered | Mo | SiOx |  | 300 | Glass | Mo | SiOx/SiNx | 200 | PECVD | 50 | 10000 | 30000 | [6 empty] | DC sputtering | In2O3:Ga2O3:ZnO target |  |  | Ar | [5 empty] | 350 | Air
Comparative Study on Light-Induced Bias Stress Instability of IGZO Transistors With SiNx and SiO2 Gate Dielectrics | 2010 | 10.1109/LED.2010.2073439 | In–Ga–Zn–O (IGZO), thin-film transistors (TFTs), gate dielectric, bias stability, light-induced instability | This study investigates the impact of different gate dielectric materials on the light-induced bias-temperature instability of IGZO thin-film transistors. The results demonstrate that devices with SiO2 gate dielectrics show superior stability compared to those with SiNx, attributed to charge trapping mechanisms. | 1 | IGZO |  | Amorphous |  |  | Bottom gate, top contact | Mo | SiNx | PECVD | 200 | Glass | Mo | SiO2 | 200 | PECVD | 50 | 10000 | 24000 | 13.7 | 0.7 | 0.38 | 1.0*10^9 | -11.6 | NBS, -20 V, 60 °C, white light, 10000 s, air | DC sputtering |  | Room temperature |  | Ar |  |  |  |  | 3600 | 350 | Air
Comparative Study on Light-Induced Bias Stress Instability of IGZO Transistors With SiNx and SiO2 Gate Dielectrics | 2010 | 10.1109/LED.2010.2073439 | In–Ga–Zn–O (IGZO), thin-film transistors (TFTs), gate dielectric, bias stability, light-induced instability | This study investigates the impact of different gate dielectric materials on the light-induced bias-temperature instability of IGZO thin-film transistors. The results demonstrate that devices with SiO2 gate dielectrics show superior stability compared to those with SiNx, attributed to charge trapping mechanisms. | 2 | IGZO |  | Amorphous |  |  | Bottom gate, top contact | Mo | SiO2 | PECVD | 120 | Glass | Mo | SiO2 | 200 | PECVD | 50 | 10000 | 24000 | 16.9 | 0.1 | 0.16 | 1.0*10^9 | -0.78 | NBS, -20 V, 60 °C, white light, 10000 s, air | DC sputtering |  | Room temperature |  | Ar |  |  |  |  | 3600 | 350 | Air
Design of Split Oxide TFT with Large Size for GOA Circuit | 2019 | 10.1109/CAD-TFT.2018.8608115 | split-TFT, a-IGZO, stabilization, GOA | This research presents a stable and high-performance top-gate amorphous-indium-gallium-zinc-oxide (a-IGZO) thin-film transistor (TFT) developed using a split active oxide semiconductor. The study systematically investigates the performance and stabilization of the split-TFT, which is ultimately integrated into an 18T1C gate driver on array (GOA) circuit for functionality testing. | 1 | a-IGZO |  | Amorphous |  |  | Top gate (STD) | Mo | SiOx | PECVD |  | Glass | Mo | SiO2 |  | PECVD |  | 8000 | 1000000 | 16.64 | 0.67 | 0.1 |  |  | PBTS, 1h, N/A, N/A | Reactive sputtering
Design of Split Oxide TFT with Large Size for GOA Circuit | 2019 | 10.1109/CAD-TFT.2018.8608115 | split-TFT, a-IGZO, stabilization, GOA | This research presents a stable and high-performance top-gate amorphous-indium-gallium-zinc-oxide (a-IGZO) thin-film transistor (TFT) developed using a split active oxide semiconductor. The study systematically investigates the performance and stabilization of the split-TFT, which is ultimately integrated into an 18T1C gate driver on array (GOA) circuit for functionality testing. | 2 | a-IGZO |  | Amorphous |  |  | Top gate (Slit) | Mo | SiOx | PECVD |  | Glass | Mo | SiO2 |  | PECVD |  | 8000 | 1000000 | 16.68 | 0.69 | 0.1 |  |  | PBTS, 1h, N/A, N/A | Reactive sputtering
Device Feasibility of 60-nm-Scaled Vertical-Channel Memory Transistors Using InGaZnO Channel and ZnO Charge-Trap Layers | 2024 | 10.1109/TED.2024.3350562 | vertical-channel memory transistors, InGaZnO, ZnO charge-trap layers, atomic-layer deposition, memory window | This study demonstrates the feasibility of 60-nm channel length vertical-channel charge-trap memory transistors using oxide semiconductors. The devices exhibited a memory window of 7.7 V with long retention and robust endurance, suggesting potential for high integration density in nonvolatile memory applications. | 1 | IGZO | In:Ga:Zn = 0.7:1.0:2.1 | Amorphous |  |  | Vertical memory transistor | AZO | Al2O3 (Tunneling + Blocking) | ALD, TL(6 nm, 180°C)/BL(40 nm, 150°C) | 46 |  | ITO | Al2O3 (PL) | 3 | ALD, 150°C | 5 | 60 | 30000 |  |  |  | 1.8*10^8 |  |  | ALD | TEIn/In-Ga bimetallic/DEZn/O3 |  |  | O3
Device Feasibility of 60-nm-Scaled Vertical-Channel Memory Transistors Using InGaZnO Channel and ZnO Charge-Trap Layers | 2024 | 10.1109/TED.2024.3350562 | vertical-channel memory transistors, InGaZnO, ZnO charge-trap layers, atomic-layer deposition, memory window | This study demonstrates the feasibility of 60-nm channel length vertical-channel charge-trap memory transistors using oxide semiconductors. The devices exhibited a memory window of 7.7 V with long retention and robust endurance, suggesting potential for high integration density in nonvolatile memory applications. | 2 | IGZO | In:Ga:Zn = 0.7:1.0:2.1 | Amorphous |  |  | Vertical memory transistor | AZO | Al2O3 (Tunneling + Blocking) | ALD, TL(6 nm, 180°C)/BL(40 nm, 150°C) | 46 |  | ITO | Al2O3 (PL) | 3 | ALD, 150°C | 5 | 150 | 30000 | [6 empty] | ALD | TEIn/In-Ga bimetallic/DEZn/O3 |  |  | O3
Device Feasibility of 60-nm-Scaled Vertical-Channel Memory Transistors Using InGaZnO Channel and ZnO Charge-Trap Layers | 2024 | 10.1109/TED.2024.3350562 | vertical-channel memory transistors, InGaZnO, ZnO charge-trap layers, atomic-layer deposition, memory window | This study demonstrates the feasibility of 60-nm channel length vertical-channel charge-trap memory transistors using oxide semiconductors. The devices exhibited a memory window of 7.7 V with long retention and robust endurance, suggesting potential for high integration density in nonvolatile memory applications. | 3 | IGZO | In:Ga:Zn = 0.7:1.0:2.1 | Amorphous |  |  | Vertical memory transistor | AZO | Al2O3 (Tunneling + Blocking) | ALD, TL(6 nm, 180°C)/BL(40 nm, 150°C) | 46 |  | ITO | Al2O3 (PL) | 3 | ALD, 150°C | 5 | 300 | 30000 | [6 empty] | ALD | TEIn/In-Ga bimetallic/DEZn/O3 |  |  | O3
Device Feasibility of 60-nm-Scaled Vertical-Channel Memory Transistors Using InGaZnO Channel and ZnO Charge-Trap Layers | 2024 | 10.1109/TED.2024.3350562 | vertical-channel memory transistors, InGaZnO, ZnO charge-trap layers, atomic-layer deposition, memory window | This study demonstrates the feasibility of 60-nm channel length vertical-channel charge-trap memory transistors using oxide semiconductors. The devices exhibited a memory window of 7.7 V with long retention and robust endurance, suggesting potential for high integration density in nonvolatile memory applications. | 4 | IGZO | In:Ga:Zn = 0.7:1.0:2.1 | Amorphous |  |  | Vertical transistor (control, no ZnO CTL) | AZO | Al2O3 (Tunneling + Blocking) | ALD, TL(6 nm, 180°C)/BL(40 nm, 150°C) | 46 |  | ITO |  |  |  | 5 | 60 | 30000 | [6 empty] | ALD | TEIn/In-Ga bimetallic/DEZn/O3 |  |  | O3
Drain-Induced-Barrier-Lowing-Like Effect Induced by Oxygen-Vacancy in Scaling-Down via-Contact Type Amorphous InGaZnO Thin-Film Transistors | 2018 | 10.1109/JEDS.2018.2837682 | amorphous indium-gallium-zinc-oxide (a-IGZO), thin-film transistor (TFT), oxygen vacancy, drain induced barrier lowering (DIBL) | This investigation examines a method to mitigate drain induced barrier lowering behavior in a-IGZO thin-film transistors. It was found that the threshold voltage shifts negatively when the measurement condition is altered, primarily due to the influence of oxygen vacancies impacting the effective channel length. | 1 | a-IGZO | In:Ga:Zn = 1:1:1 atomic ratio | Amorphous | 3.0–3.4 |  | Bottom gate (inverted staggered) | Mo | SiOx |  | 300 | Glass | Mo | SiOx/SiNx | 200 | PECVD, N/A temperature, precursors N/A | 50 | 4000 | 4000 | [6 empty] | DC sputtering | In2O3:Ga2O3:ZnO sputter target | [8 empty] | 350 | Air
Drain-Induced-Barrier-Lowing-Like Effect Induced by Oxygen-Vacancy in Scaling-Down via-Contact Type Amorphous InGaZnO Thin-Film Transistors | 2018 | 10.1109/JEDS.2018.2837682 | amorphous indium-gallium-zinc-oxide (a-IGZO), thin-film transistor (TFT), oxygen vacancy, drain induced barrier lowering (DIBL) | This investigation examines a method to mitigate drain induced barrier lowering behavior in a-IGZO thin-film transistors. It was found that the threshold voltage shifts negatively when the measurement condition is altered, primarily due to the influence of oxygen vacancies impacting the effective channel length. | 2 | a-IGZO | In:Ga:Zn = 1:1:1 atomic ratio | Amorphous | 3.0–3.4 |  | Bottom gate (inverted staggered) | Mo | SiOx |  | 300 | Glass | Mo | SiOx/SiNx | 200 | PECVD, N/A temperature, precursors N/A | 50 | 6000 | 4000 | [6 empty] | DC sputtering | In2O3:Ga2O3:ZnO sputter target | [8 empty] | 350 | Air
Drain-Induced-Barrier-Lowing-Like Effect Induced by Oxygen-Vacancy in Scaling-Down via-Contact Type Amorphous InGaZnO Thin-Film Transistors | 2018 | 10.1109/JEDS.2018.2837682 | amorphous indium-gallium-zinc-oxide (a-IGZO), thin-film transistor (TFT), oxygen vacancy, drain induced barrier lowering (DIBL) | This investigation examines a method to mitigate drain induced barrier lowering behavior in a-IGZO thin-film transistors. It was found that the threshold voltage shifts negatively when the measurement condition is altered, primarily due to the influence of oxygen vacancies impacting the effective channel length. | 3 | a-IGZO | In:Ga:Zn = 1:1:1 atomic ratio | Amorphous | 3.0–3.4 |  | Bottom gate (inverted staggered) | Mo | SiOx |  | 300 | Glass | Mo | SiOx/SiNx | 200 | PECVD, N/A temperature, precursors N/A | 50 | 7000 | 4000 | [6 empty] | DC sputtering | In2O3:Ga2O3:ZnO sputter target | [8 empty] | 350 | Air
Drain-Induced-Barrier-Lowing-Like Effect Induced by Oxygen-Vacancy in Scaling-Down via-Contact Type Amorphous InGaZnO Thin-Film Transistors | 2018 | 10.1109/JEDS.2018.2837682 | amorphous indium-gallium-zinc-oxide (a-IGZO), thin-film transistor (TFT), oxygen vacancy, drain induced barrier lowering (DIBL) | This investigation examines a method to mitigate drain induced barrier lowering behavior in a-IGZO thin-film transistors. It was found that the threshold voltage shifts negatively when the measurement condition is altered, primarily due to the influence of oxygen vacancies impacting the effective channel length. | 4 | a-IGZO | In:Ga:Zn = 1:1:1 atomic ratio | Amorphous | 3.0–3.4 |  | Bottom gate (inverted staggered) | Mo | SiOx |  | 300 | Glass | Mo | SiOx/SiNx | 200 | PECVD, N/A temperature, precursors N/A | 50 | 8000 | 4000 | [6 empty] | DC sputtering | In2O3:Ga2O3:ZnO sputter target | [8 empty] | 350 | Air
Drain-Induced-Barrier-Lowing-Like Effect Induced by Oxygen-Vacancy in Scaling-Down via-Contact Type Amorphous InGaZnO Thin-Film Transistors | 2018 | 10.1109/JEDS.2018.2837682 | amorphous indium-gallium-zinc-oxide (a-IGZO), thin-film transistor (TFT), oxygen vacancy, drain induced barrier lowering (DIBL) | This investigation examines a method to mitigate drain induced barrier lowering behavior in a-IGZO thin-film transistors. It was found that the threshold voltage shifts negatively when the measurement condition is altered, primarily due to the influence of oxygen vacancies impacting the effective channel length. | 5 | a-IGZO | In:Ga:Zn = 1:1:1 atomic ratio | Amorphous | 3.0–3.4 |  | Bottom gate (inverted staggered) | Mo | SiOx |  | 300 | Glass | Mo | SiOx/SiNx | 200 | PECVD, N/A temperature, precursors N/A | 50 | 10000 | 4000 | [6 empty] | DC sputtering | In2O3:Ga2O3:ZnO sputter target | [8 empty] | 350 | Air
Drain-Induced-Barrier-Lowing-Like Effect Induced by Oxygen-Vacancy in Scaling-Down via-Contact Type Amorphous InGaZnO Thin-Film Transistors | 2018 | 10.1109/JEDS.2018.2837682 | amorphous indium-gallium-zinc-oxide (a-IGZO), thin-film transistor (TFT), oxygen vacancy, drain induced barrier lowering (DIBL) | This investigation examines a method to mitigate drain induced barrier lowering behavior in a-IGZO thin-film transistors. It was found that the threshold voltage shifts negatively when the measurement condition is altered, primarily due to the influence of oxygen vacancies impacting the effective channel length. | 6 | a-IGZO | In:Ga:Zn = 1:1:1 atomic ratio | Amorphous | 3.0–3.4 |  | Bottom gate (inverted staggered) | Mo | SiOx |  | 300 | Glass | Mo | SiOx/SiNx | 200 | PECVD, N/A temperature, precursors N/A | 50 | 12000 | 4000 | [6 empty] | DC sputtering | In2O3:Ga2O3:ZnO sputter target | [8 empty] | 350 | Air
Dual-Gate a-IGZO TFTs for Gate Driver Application | 2021 | 10.1109/ICET51757.2021.9451058 | dual gate TFT, single gate TFT, GOA, mobility, AMOLED display | This paper investigates the transfer and output characteristics of dual-gate amorphous indium-gallium-zinc-oxide thin-film transistors (TFTs) compared to single gate TFTs. The dual gate TFTs demonstrate higher mobility and better positive bias temperature stress reliability, leading to a proposed gate driver on array (GOA) circuit that effectively narrows the width of GOA layout, thereby enhancing AMOLED display performance. | 1 | a-IGZO |  | Amorphous |  |  | Single gate (bottom gate) | Metal (800 nm) | SiNx/SiOx | PECVD | 400 | Glass (Gen 4.5) | Metal (800 nm) | SiO2 |  |  | 30 | 8000 | 10000 | 13.77 | 0.32 |  |  |  |  | Sputtering
Dual-Gate a-IGZO TFTs for Gate Driver Application | 2021 | 10.1109/ICET51757.2021.9451058 | dual gate TFT, single gate TFT, GOA, mobility, AMOLED display | This paper investigates the transfer and output characteristics of dual-gate amorphous indium-gallium-zinc-oxide thin-film transistors (TFTs) compared to single gate TFTs. The dual gate TFTs demonstrate higher mobility and better positive bias temperature stress reliability, leading to a proposed gate driver on array (GOA) circuit that effectively narrows the width of GOA layout, thereby enhancing AMOLED display performance. | 2 | a-IGZO |  | Amorphous |  |  | Dual gate | Metal (800 nm bottom gate + 450 nm top gate) | SiNx/SiOx + SiOx | PECVD | 400 + 150 | Glass (Gen 4.5) | Metal (800 nm) | SiO2 |  |  | 30 | 8000 | 10000 | 18.74 | 0.26 |  |  | 0.01 | PBTS, +30 V, 60°C, 3600 s, air | Sputtering
Dual Gate ZnO-Based Thin-Film Transistors Operating at 5 V: NOR Gate Application | 2009 | 10.1109/LED.2008.2007973 | Dual gate (DG), NOR logic gate, thin-film transistors (TFTs), ZnO | This paper discusses the fabrication of ZnO-based dual gate thin-film transistors (TFTs) that operate under 5V for logic circuit applications, particularly as NOR gates. The results indicate that dual gate structure TFTs demonstrate improved electrical characteristics and can effectively manage logic functions. | 1 | ZnO |  |  |  |  | Single gate (bottom gate) | Cr | Al2O3 | ALD at 200°C | 20 | Glass | Al |  |  |  | 60 | 90000 | 500000 | 0.43 | 1.63 | 0.31 | 1.0*10^5 |  |  | Channel: RF magnetron sputtering at RT; Insulator: ALD |  | 25 | 0.01 | Ar/O2 (6:1)
Dual Gate ZnO-Based Thin-Film Transistors Operating at 5 V: NOR Gate Application | 2009 | 10.1109/LED.2008.2007973 | Dual gate (DG), NOR logic gate, thin-film transistors (TFTs), ZnO | This paper discusses the fabrication of ZnO-based dual gate thin-film transistors (TFTs) that operate under 5V for logic circuit applications, particularly as NOR gates. The results indicate that dual gate structure TFTs demonstrate improved electrical characteristics and can effectively manage logic functions. | 2 | ZnO |  |  |  |  | Dual gate | Cr/Al | Al2O3 | ALD at 200°C (top and bottom) | 20 (each) | Glass | Al |  |  |  | 60 | 90000 | 500000 | 0.38 |  |  | 1.0*10^6 |  |  | Channel: RF magnetron sputtering at RT; Insulator: ALD |  | 25 | 0.01 | Ar/O2 (6:1)
Dual Gate ZnO-Based Thin-Film Transistors Operating at 5 V: NOR Gate Application | 2009 | 10.1109/LED.2008.2007973 | Dual gate (DG), NOR logic gate, thin-film transistors (TFTs), ZnO | This paper discusses the fabrication of ZnO-based dual gate thin-film transistors (TFTs) that operate under 5V for logic circuit applications, particularly as NOR gates. The results indicate that dual gate structure TFTs demonstrate improved electrical characteristics and can effectively manage logic functions. | 3 | ZnO |  |  |  |  | Ground plane | Cr/Al | Al2O3 | ALD at 200°C (top and bottom) | 20 (each) | Glass | Al |  |  |  | 60 | 90000 | 500000 | [6 empty] | Channel: RF magnetron sputtering at RT; Insulator: ALD |  | 25 | 0.01 | Ar/O2 (6:1)
Dynamic Threshold Voltage Modulation in Double-Gate Indium-Gallium-Zinc Oxide Thin-Film Transistors: Influence of the Active Layer Thickness | 2023 |  | thin-film transistors (TFTs), amorphous indium-gallium-zinc-oxide (a-IGZO), double-gate | This study investigates how the thickness of the active layer affects the dynamic threshold voltage operation in double-gate a-IGZO thin-film transistors. It reveals that the thickness significantly influences the threshold voltage and subthreshold swing characteristics, leading to different modulations in transistor performance based on whether the layer is thinner or thicker. | 1 | IGZO |  | Amorphous |  |  | Double gate (Bottom gate + self-aligned top gate) | Mo | SiO2 | PECVD, N/A | 200 |  | Mo | SiO2 | 200 | PECVD | 80 | 50000 | 20000 | [6 empty] | DC sputtering | Sputtered from IGZO target | Room temperature
Dynamic Threshold Voltage Modulation in Double-Gate Indium-Gallium-Zinc Oxide Thin-Film Transistors: Influence of the Active Layer Thickness | 2023 |  | thin-film transistors (TFTs), amorphous indium-gallium-zinc-oxide (a-IGZO), double-gate | This study investigates how the thickness of the active layer affects the dynamic threshold voltage operation in double-gate a-IGZO thin-film transistors. It reveals that the thickness significantly influences the threshold voltage and subthreshold swing characteristics, leading to different modulations in transistor performance based on whether the layer is thinner or thicker. | 2 | IGZO |  | Amorphous |  |  | Double gate (Bottom gate + self-aligned top gate) | Mo | SiO2 | PECVD, N/A | 200 |  | Mo | SiO2 | 200 | PECVD | 20 | 50000 | 20000 | [6 empty] | DC sputtering | Sputtered from IGZO target | Room temperature
Eco-Friendly Fully Water-Driven Metal–Oxide Thin Films and Their Applications in Transistors and Logic Circuits | 2019 | 10.1109/TED.2019.2928685 | InZnO thin films, water-driven method, thin-film transistors, inverters | This paper reports an environmentally friendly method to prepare InZnO thin films using a fully water-driven route. The study finds that an optimal molar ratio of 2:1 (In:Zn) yields the best performance in thin-film transistors operating at low voltages, demonstrating notable electrical properties and potential applications in logic circuits. | 1 | IZO | In:Zn=1:1 | Nanocrystalline | 3.28 |  | Bottom gate, Top contact | p+ Si | SiO2 | Thermal oxide | 200 | p+ Si | Al |  |  |  |  | 100000 | 1000000 | 0.9 | 5.2 | 1.96 | 1.44*10^6 |  |  | Solution-based spin coating (water-driven) | In(NO3)3·xH2O / Zn(NO3)2·6H2O | 450 | [6 empty] | 3600 | 450 | Air
Eco-Friendly Fully Water-Driven Metal–Oxide Thin Films and Their Applications in Transistors and Logic Circuits | 2019 | 10.1109/TED.2019.2928685 | InZnO thin films, water-driven method, thin-film transistors, inverters | This paper reports an environmentally friendly method to prepare InZnO thin films using a fully water-driven route. The study finds that an optimal molar ratio of 2:1 (In:Zn) yields the best performance in thin-film transistors operating at low voltages, demonstrating notable electrical properties and potential applications in logic circuits. | 2 | IZO | In:Zn=2:1 | Nanocrystalline | 3.21 |  | Bottom gate, Top contact | p+ Si | SiO2 | Thermal oxide | 200 | p+ Si | Al |  |  |  |  | 100000 | 1000000 | 4.4 | 2.5 | 1.19 | 1.09*10^7 |  |  | Solution-based spin coating (water-driven) | In(NO3)3·xH2O / Zn(NO3)2·6H2O | 450 | [6 empty] | 3600 | 450 | Air
Eco-Friendly Fully Water-Driven Metal–Oxide Thin Films and Their Applications in Transistors and Logic Circuits | 2019 | 10.1109/TED.2019.2928685 | InZnO thin films, water-driven method, thin-film transistors, inverters | This paper reports an environmentally friendly method to prepare InZnO thin films using a fully water-driven route. The study finds that an optimal molar ratio of 2:1 (In:Zn) yields the best performance in thin-film transistors operating at low voltages, demonstrating notable electrical properties and potential applications in logic circuits. | 3 | IZO | In:Zn=3:1 | Nanocrystalline | 3.17 |  | Bottom gate, Top contact | p+ Si | SiO2 | Thermal oxide | 200 | p+ Si | Al |  |  |  |  | 100000 | 1000000 | 9.0 | 1.8 | 7.48 | 5.03*10^6 |  |  | Solution-based spin coating (water-driven) | In(NO3)3·xH2O / Zn(NO3)2·6H2O | 450 | [6 empty] | 3600 | 450 | Air
Eco-Friendly Fully Water-Driven Metal–Oxide Thin Films and Their Applications in Transistors and Logic Circuits | 2019 | 10.1109/TED.2019.2928685 | InZnO thin films, water-driven method, thin-film transistors, inverters | This paper reports an environmentally friendly method to prepare InZnO thin films using a fully water-driven route. The study finds that an optimal molar ratio of 2:1 (In:Zn) yields the best performance in thin-film transistors operating at low voltages, demonstrating notable electrical properties and potential applications in logic circuits. | 4 | IZO | In:Zn=2:1 | Nanocrystalline | 3.21 |  | Bottom gate, Top contact | p+ Si | HfOx | Solution-based spin coating (water-driven) |  | p+ Si | Al |  |  |  |  | 100000 | 1000000 | 9.1 |  | 0.09 | 1.5*10^7 | 0.44 | PBS, +1.5V, 5400s, air | Solution-based spin coating (water-driven) | In(NO3)3·xH2O / Zn(NO3)2·6H2O | 450 | [6 empty] | 3600 | 450 | Air
Effects of over-etching time on the characteristics of amorphous IGZO thin-film transistors with back-channel-etch structure | 2015 |  | amorphous IGZO, thin-film transistors, back-channel-etch, over-etching time, electrical characteristics | This study investigates the impact of over-etching time on the electrical performance of amorphous IGZO thin-film transistors with back-channel-etch structure. It was found that over-etching time significantly affects parameters such as field-effect mobility and threshold voltage, with the best performance achieved at an optimal time of 20 seconds. | 1 | a-IGZO |  | Amorphous |  |  | Bottom gate, top contact (BCE) | Mo | SiO2 | PECVD, temperature N/A | 200 | Glass | Mo | SiO2 | 200 | PECVD, 150°C | 40 | 20000 | 50000 | 8.68 | -4.89 | 0.68 |  |  |  | DC sputtering, 100 W in O2/Ar at RT |  | 25 |  | O2/Ar |  |  |  |  | 3600 | 250 | O2
Effects of over-etching time on the characteristics of amorphous IGZO thin-film transistors with back-channel-etch structure | 2015 |  | amorphous IGZO, thin-film transistors, back-channel-etch, over-etching time, electrical characteristics | This study investigates the impact of over-etching time on the electrical performance of amorphous IGZO thin-film transistors with back-channel-etch structure. It was found that over-etching time significantly affects parameters such as field-effect mobility and threshold voltage, with the best performance achieved at an optimal time of 20 seconds. | 2 | a-IGZO |  | Amorphous |  |  | Bottom gate, top contact (BCE) | Mo | SiO2 | PECVD, temperature N/A | 200 | Glass | Mo | SiO2 | 200 | PECVD, 150°C | 40 | 20000 | 50000 | 7.23 | 0.32 | 0.34 |  | 1.09 | PBS (VGS=+20V, 3600s, vacuum) | DC sputtering, 100 W in O2/Ar at RT |  | 25 |  | O2/Ar |  |  |  |  | 3600 | 250 | O2
Effects of over-etching time on the characteristics of amorphous IGZO thin-film transistors with back-channel-etch structure | 2015 |  | amorphous IGZO, thin-film transistors, back-channel-etch, over-etching time, electrical characteristics | This study investigates the impact of over-etching time on the electrical performance of amorphous IGZO thin-film transistors with back-channel-etch structure. It was found that over-etching time significantly affects parameters such as field-effect mobility and threshold voltage, with the best performance achieved at an optimal time of 20 seconds. | 2 | a-IGZO |  | Amorphous |  |  | Bottom gate, top contact (BCE) | Mo | SiO2 | PECVD, temperature N/A | 200 | Glass | Mo | SiO2 | 200 | PECVD, 150°C | 40 | 20000 | 50000 | 7.23 | 0.32 | 0.34 |  | -0.77 | NBS (VGS=-20V, 3600s, vacuum) | DC sputtering, 100 W in O2/Ar at RT |  | 25 |  | O2/Ar |  |  |  |  | 3600 | 250 | O2
Effects of over-etching time on the characteristics of amorphous IGZO thin-film transistors with back-channel-etch structure | 2015 |  | amorphous IGZO, thin-film transistors, back-channel-etch, over-etching time, electrical characteristics | This study investigates the impact of over-etching time on the electrical performance of amorphous IGZO thin-film transistors with back-channel-etch structure. It was found that over-etching time significantly affects parameters such as field-effect mobility and threshold voltage, with the best performance achieved at an optimal time of 20 seconds. | 3 | a-IGZO |  | Amorphous |  |  | Bottom gate, top contact (BCE) | Mo | SiO2 | PECVD, temperature N/A | 200 | Glass | Mo | SiO2 | 200 | PECVD, 150°C | 40 | 5000 | 50000 | 6.51 | 0.38 | 0.39 | 1.00*10^9 | 1.09 | PBS (VGS=+20V, 3600s, vacuum) | DC sputtering, 100 W in O2/Ar at RT |  | 25 |  | O2/Ar |  |  |  |  | 3600 | 250 | O2
Effects of over-etching time on the characteristics of amorphous IGZO thin-film transistors with back-channel-etch structure | 2015 |  | amorphous IGZO, thin-film transistors, back-channel-etch, over-etching time, electrical characteristics | This study investigates the impact of over-etching time on the electrical performance of amorphous IGZO thin-film transistors with back-channel-etch structure. It was found that over-etching time significantly affects parameters such as field-effect mobility and threshold voltage, with the best performance achieved at an optimal time of 20 seconds. | 3 | a-IGZO |  | Amorphous |  |  | Bottom gate, top contact (BCE) | Mo | SiO2 | PECVD, temperature N/A | 200 | Glass | Mo | SiO2 | 200 | PECVD, 150°C | 40 | 5000 | 50000 | 6.51 | 0.38 | 0.39 | 1.00*10^9 | -0.77 | NBS (VGS=-20V, 3600s, vacuum) | DC sputtering, 100 W in O2/Ar at RT |  | 25 |  | O2/Ar |  |  |  |  | 3600 | 250 | O2
Effects of over-etching time on the characteristics of amorphous IGZO thin-film transistors with back-channel-etch structure | 2015 |  | amorphous IGZO, thin-film transistors, back-channel-etch, over-etching time, electrical characteristics | This study investigates the impact of over-etching time on the electrical performance of amorphous IGZO thin-film transistors with back-channel-etch structure. It was found that over-etching time significantly affects parameters such as field-effect mobility and threshold voltage, with the best performance achieved at an optimal time of 20 seconds. | 4 | a-IGZO |  | Amorphous |  |  | Bottom gate, top contact (BCE) | Mo | SiO2 | PECVD, temperature N/A | 200 | Glass | Mo | SiO2 | 200 | PECVD, 150°C | 40 | 20000 | 50000 | 7.24 | -3.78 | 0.86 |  |  |  | DC sputtering, 100 W in O2/Ar at RT |  | 25 |  | O2/Ar |  |  |  |  | 3600 | 250 | O2
Effects of over-etching time on the characteristics of amorphous IGZO thin-film transistors with back-channel-etch structure | 2015 |  | amorphous IGZO, thin-film transistors, back-channel-etch, over-etching time, electrical characteristics | This study investigates the impact of over-etching time on the electrical performance of amorphous IGZO thin-film transistors with back-channel-etch structure. It was found that over-etching time significantly affects parameters such as field-effect mobility and threshold voltage, with the best performance achieved at an optimal time of 20 seconds. | 5 | a-IGZO |  | Amorphous |  |  | Bottom gate, top contact (BCE) | Mo | SiO2 | PECVD, temperature N/A | 200 | Glass | Mo | SiO2 | 200 | PECVD, 150°C | 40 | 20000 | 50000 | 6.75 | 0.98 | 0.99 |  |  |  | DC sputtering, 100 W in O2/Ar at RT |  | 25 |  | O2/Ar |  |  |  |  | 3600 | 250 | O2
Effects of Wavelength and Geometrical Condition on Photosensitivity of Self-Aligned Top-Gate Amorphous InZnO Thin Film Transistors | 2018 |  | amorphous InZnO, thin film transistors, photosensitivity, channel dimensions | This research investigates the impact of light wavelength and the geometrical dimensions of self-aligned top-gate a-IZO TFTs on their photosensitivity. It was found that responsivity improves with decreasing channel length, while being largely unaffected by channel width, achieving a high responsivity of 287 A/W. | 1 | IZO | In:Zn = 1:1 | Amorphous |  |  | Top gate | Mo | SiO2 | PECVD at 300°C | 200 | Glass | Mo |  |  |  | 40 | 50000 | 50000 | 20 | [5 empty] | Sputtering |  |  |  | Ar + O2 |  |  |  |  | 5400 | 300 | O2
Effects of Wavelength and Geometrical Condition on Photosensitivity of Self-Aligned Top-Gate Amorphous InZnO Thin Film Transistors | 2018 |  | amorphous InZnO, thin film transistors, photosensitivity, channel dimensions | This research investigates the impact of light wavelength and the geometrical dimensions of self-aligned top-gate a-IZO TFTs on their photosensitivity. It was found that responsivity improves with decreasing channel length, while being largely unaffected by channel width, achieving a high responsivity of 287 A/W. | 2 | IZO | In:Zn = 1:1 | Amorphous |  |  | Top gate | Mo | SiO2 | PECVD at 300°C | 200 | Glass | Mo |  |  |  | 40 | 80000 | 20000 | 20 | [5 empty] | Sputtering |  |  |  | Ar + O2 |  |  |  |  | 5400 | 300 | O2
Effects of Wavelength and Geometrical Condition on Photosensitivity of Self-Aligned Top-Gate Amorphous InZnO Thin Film Transistors | 2018 |  | amorphous InZnO, thin film transistors, photosensitivity, channel dimensions | This research investigates the impact of light wavelength and the geometrical dimensions of self-aligned top-gate a-IZO TFTs on their photosensitivity. It was found that responsivity improves with decreasing channel length, while being largely unaffected by channel width, achieving a high responsivity of 287 A/W. | 3 | IZO | In:Zn = 1:1 | Amorphous |  |  | Top gate | Mo | SiO2 | PECVD at 300°C | 200 | Glass | Mo |  |  |  | 40 | 80000 | 50000 | 20 | [5 empty] | Sputtering |  |  |  | Ar + O2 |  |  |  |  | 5400 | 300 | O2
Effects of Wavelength and Geometrical Condition on Photosensitivity of Self-Aligned Top-Gate Amorphous InZnO Thin Film Transistors | 2018 |  | amorphous InZnO, thin film transistors, photosensitivity, channel dimensions | This research investigates the impact of light wavelength and the geometrical dimensions of self-aligned top-gate a-IZO TFTs on their photosensitivity. It was found that responsivity improves with decreasing channel length, while being largely unaffected by channel width, achieving a high responsivity of 287 A/W. | 4 | IZO | In:Zn = 1:1 | Amorphous |  |  | Top gate | Mo | SiO2 | PECVD at 300°C | 200 | Glass | Mo |  |  |  | 40 | 80000 | 100000 | 20 | [5 empty] | Sputtering |  |  |  | Ar + O2 |  |  |  |  | 5400 | 300 | O2
Effects of Wavelength and Geometrical Condition on Photosensitivity of Self-Aligned Top-Gate Amorphous InZnO Thin Film Transistors | 2018 |  | amorphous InZnO, thin film transistors, photosensitivity, channel dimensions | This research investigates the impact of light wavelength and the geometrical dimensions of self-aligned top-gate a-IZO TFTs on their photosensitivity. It was found that responsivity improves with decreasing channel length, while being largely unaffected by channel width, achieving a high responsivity of 287 A/W. | 5 | IZO | In:Zn = 1:1 | Amorphous |  |  | Top gate | Mo | SiO2 | PECVD at 300°C | 200 | Glass | Mo |  |  |  | 40 | 20000 | 20000 | 20 |  |  | 3.48*10^5 |  |  | Sputtering |  |  |  | Ar + O2 |  |  |  |  | 5400 | 300 | O2
Effects of Wavelength and Geometrical Condition on Photosensitivity of Self-Aligned Top-Gate Amorphous InZnO Thin Film Transistors | 2018 |  | amorphous InZnO, thin film transistors, photosensitivity, channel dimensions | This research investigates the impact of light wavelength and the geometrical dimensions of self-aligned top-gate a-IZO TFTs on their photosensitivity. It was found that responsivity improves with decreasing channel length, while being largely unaffected by channel width, achieving a high responsivity of 287 A/W. | 6 | IZO | In:Zn = 1:1 | Amorphous |  |  | Top gate | Mo | SiO2 | PECVD at 300°C | 200 | Glass | Mo |  |  |  | 40 | 50000 | 20000 | 20 | [5 empty] | Sputtering |  |  |  | Ar + O2 |  |  |  |  | 5400 | 300 | O2
Effects of Wavelength and Geometrical Condition on Photosensitivity of Self-Aligned Top-Gate Amorphous InZnO Thin Film Transistors | 2018 |  | amorphous InZnO, thin film transistors, photosensitivity, channel dimensions | This research investigates the impact of light wavelength and the geometrical dimensions of self-aligned top-gate a-IZO TFTs on their photosensitivity. It was found that responsivity improves with decreasing channel length, while being largely unaffected by channel width, achieving a high responsivity of 287 A/W. | 7 | IZO | In:Zn = 1:1 | Amorphous |  |  | Top gate | Mo | SiO2 | PECVD at 300°C | 200 | Glass | Mo |  |  |  | 40 | 100000 | 20000 | 20 | [5 empty] | Sputtering |  |  |  | Ar + O2 |  |  |  |  | 5400 | 300 | O2
Effect of Al2O3 Passivation on Electrical Properties of β-Ga2O3 Field-Effect Transistor | 2019 | 10.1109/JEDS.2019.2912186 | β-Ga2O3, passivation, surface depletion | This paper investigates the impact of aluminum oxide (Al2O3) surface passivation on the electrical properties of β-Ga2O3 field-effect transistors. The study demonstrates that the passivation enhances channel conductance, reduces hysteresis, and shifts the threshold voltage towards negative values, significantly improving device performance. | 1 | β-Ga2O3 |  | Monoclinic single crystal | 4.6-4.9 |  | Bottom gate | p++ Si | SiO2 | Thermally grown | 300 | p++ Si | Ti/Au |  |  |  | 260 | 16000 | 2000 |  | -28.2 | 0.30 |  | +37 | NBS, VGS - VTH < 0, 10,000 sec, ambient | Mechanical exfoliation from bulk Ga2O3
Effect of Al2O3 Passivation on Electrical Properties of β-Ga2O3 Field-Effect Transistor | 2019 | 10.1109/JEDS.2019.2912186 | β-Ga2O3, passivation, surface depletion | This paper investigates the impact of aluminum oxide (Al2O3) surface passivation on the electrical properties of β-Ga2O3 field-effect transistors. The study demonstrates that the passivation enhances channel conductance, reduces hysteresis, and shifts the threshold voltage towards negative values, significantly improving device performance. | 2 | β-Ga2O3 |  | Monoclinic single crystal | 4.6-4.9 |  | Bottom gate | p++ Si | SiO2 | Thermally grown | 300 | p++ Si | Ti/Au | Al2O3 | 20 | ALD at 200°C using TMA/H2O | 260 | 16000 | 2000 |  | -36.5 | 0.25 |  | -12 | NBS, VGS - VTH < 0, 10,000 sec, ambient | Mechanical exfoliation from bulk Ga2O3
Effect of Alumina Buffers on the Stability of Top-Gate Amorphous InGaZnO Thin-Film Transistors on Flexible Substrates | 2015 | 10.1109/LED.2015.2461003 | Amorphous InGaZnO (a-IGZO), thin-film transistor (TFT), alumina buffer, atomic layer deposition (ALD), flexible substrates | This paper investigates the role of alumina buffer layers in enhancing the performance and stability of flexible top-gate amorphous InGaZnO thin-film transistors fabricated on polyimide substrates. The findings indicate that buffer layers formed using water as a reactant provide better barrier properties and improved device characteristics compared to those formed with ozone, particularly under conditions of negative bias temperature stress. | 1 | a-IGZO |  | Amorphous |  |  | Top gate | ITO | Al2O3 | Thermal ALD, 200°C, TMA/H2O | 100 | Polyimide (PI) | ITO |  |  |  | 30 | 20000 | 40000 | 12.8 | 1.1 | 0.24 | 1.0*10^8 | -0.46 | NBTS, -20V, 60°C, 30% RH | RF sputtering for channel |  |  |  | Ar+O2 (5%) for channel sputtering | [5 empty] | 250 | Air
Effect of Alumina Buffers on the Stability of Top-Gate Amorphous InGaZnO Thin-Film Transistors on Flexible Substrates | 2015 | 10.1109/LED.2015.2461003 | Amorphous InGaZnO (a-IGZO), thin-film transistor (TFT), alumina buffer, atomic layer deposition (ALD), flexible substrates | This paper investigates the role of alumina buffer layers in enhancing the performance and stability of flexible top-gate amorphous InGaZnO thin-film transistors fabricated on polyimide substrates. The findings indicate that buffer layers formed using water as a reactant provide better barrier properties and improved device characteristics compared to those formed with ozone, particularly under conditions of negative bias temperature stress. | 2 | a-IGZO |  | Amorphous |  |  | Top gate | ITO | Al2O3 | Thermal ALD, 200°C, TMA/H2O | 100 | Polyimide (PI) | ITO |  |  |  | 30 | 20000 | 40000 | 7.9 | 3.1 | 0.39 | 5.0*10^7 | -5.32 | NBTS, -20V, 60°C, 30% RH | RF sputtering for channel |  |  |  | Ar+O2 (5%) for channel sputtering | [5 empty] | 250 | Air
Effect of Electrical Performance and Reliability by Adjustment of the Sequence and Concentration of HfAlOx on IWO Thin-Film Transistors | 2024 | 10.1109/TNANO.2024.3396502 | HfAlOx, IWO film, reliability, sequence | This study investigates the impact of varying sequences and concentrations of HfAlOx films on the electrical performance of Indium-Tungsten-Oxide thin-film transistors (IWO-TFTs) using atomic layer deposition (ALD). The findings demonstrate that the configuration of 1A10H yields the best overall electrical properties and stability while displaying improved positive bias stress resilience. | 1 | IWO | In:W = 98.4:1.6 at% | Amorphous |  |  | Bottom gate, top contact | p-type Si | HfAlOx (4H1A) | PEALD at 250°C using TDMAH/TMA and O2 plasma | 5.5 | p-type Si | Ni |  |  |  | 2.5 | 8000 | 50000 | 1.0 |  | 0.131 |  | 0.236 | PBS, +2V, 25°C, 1000s | PEALD | TDMAH/TMA | 250 |  | O2 plasma | Hf:Al = 4:1 (repeated 11×) |  |  |  | 60 | 450 | N2
Effect of Electrical Performance and Reliability by Adjustment of the Sequence and Concentration of HfAlOx on IWO Thin-Film Transistors | 2024 | 10.1109/TNANO.2024.3396502 | HfAlOx, IWO film, reliability, sequence | This study investigates the impact of varying sequences and concentrations of HfAlOx films on the electrical performance of Indium-Tungsten-Oxide thin-film transistors (IWO-TFTs) using atomic layer deposition (ALD). The findings demonstrate that the configuration of 1A10H yields the best overall electrical properties and stability while displaying improved positive bias stress resilience. | 2 | IWO | In:W = 98.4:1.6 at% | Amorphous |  |  | Bottom gate, top contact | p-type Si | HfAlOx (10H1A) | PEALD at 250°C using TDMAH/TMA and O2 plasma | 5.5 | p-type Si | Ni |  |  |  | 2.5 | 8000 | 50000 | 10.8 |  | 0.113 |  | 0.072 | PBS, +2V, 25°C, 1000s | PEALD | TDMAH/TMA | 250 |  | O2 plasma | Hf:Al = 10:1 (repeated 5×) |  |  |  | 60 | 450 | N2
Effect of Electrical Performance and Reliability by Adjustment of the Sequence and Concentration of HfAlOx on IWO Thin-Film Transistors | 2024 | 10.1109/TNANO.2024.3396502 | HfAlOx, IWO film, reliability, sequence | This study investigates the impact of varying sequences and concentrations of HfAlOx films on the electrical performance of Indium-Tungsten-Oxide thin-film transistors (IWO-TFTs) using atomic layer deposition (ALD). The findings demonstrate that the configuration of 1A10H yields the best overall electrical properties and stability while displaying improved positive bias stress resilience. | 3 | IWO | In:W = 98.4:1.6 at% | Amorphous |  |  | Bottom gate, top contact | p-type Si | HfAlOx (1A10H) | PEALD at 250°C using TDMAH/TMA and O2 plasma | 5.2 | p-type Si | Ni |  |  |  | 2.5 | 8000 | 50000 | 14.3 | 0 | 0.095 | 6.7*10^7 | 0.034 | PBS, +2V, 25°C, 1000s | PEALD | TDMAH/TMA | 250 |  | O2 plasma | 1 cycle Al2O3, then 10 cycles HfO2 (repeated 5×) |  |  |  | 60 | 450 | N2
Effect of Microwave Annealing on Transparent In–Ga–ZnO Thin-Film Transistors With Graphene Source and Drain Electrodes | 2018 | 10.1109/LED.2018.2868966 | Amorphous In-Ga-Zn-O (a-IGZO), graphene, microwave annealing, thin-film transistor | This study investigates the effects of microwave annealing on amorphous In–Ga–ZnO thin-film transistors with transparent graphene electrodes. Microwave heating improves electrical properties and simplifies the annealing process compared to conventional thermal methods, while also preventing thermal damage to the graphene. | 1 | IGZO |  | Amorphous |  |  | Bottom gate, Top contact | p-type Si | SiO2 | Thermal growth | 100 | p-type Si wafer | Graphene |  |  |  | 50 | 100000 | 90000 | [5 empty] | PBTS (+20V)/NBTS (-20V), 25–85°C, 10^4 s, air | RF magnetron sputtering | [8 empty] | 0
Effect of Microwave Annealing on Transparent In–Ga–ZnO Thin-Film Transistors With Graphene Source and Drain Electrodes | 2018 | 10.1109/LED.2018.2868966 | Amorphous In-Ga-Zn-O (a-IGZO), graphene, microwave annealing, thin-film transistor | This study investigates the effects of microwave annealing on amorphous In–Ga–ZnO thin-film transistors with transparent graphene electrodes. Microwave heating improves electrical properties and simplifies the annealing process compared to conventional thermal methods, while also preventing thermal damage to the graphene. | 2 | IGZO |  | Amorphous |  |  | Bottom gate, Top contact | p-type Si | SiO2 | Thermal growth | 100 | p-type Si wafer | Graphene |  |  |  | 50 | 100000 | 90000 | [5 empty] | PBTS (+20V)/NBTS (-20V), 25–85°C, 10^4 s, air | RF magnetron sputtering | [8 empty] | 1800 | 400 | N2
Effect of Microwave Annealing on Transparent In–Ga–ZnO Thin-Film Transistors With Graphene Source and Drain Electrodes | 2018 | 10.1109/LED.2018.2868966 | Amorphous In-Ga-Zn-O (a-IGZO), graphene, microwave annealing, thin-film transistor | This study investigates the effects of microwave annealing on amorphous In–Ga–ZnO thin-film transistors with transparent graphene electrodes. Microwave heating improves electrical properties and simplifies the annealing process compared to conventional thermal methods, while also preventing thermal damage to the graphene. | 3 | IGZO |  | Amorphous |  |  | Bottom gate, Top contact | p-type Si | SiO2 | Thermal growth | 100 | p-type Si wafer | Graphene |  |  |  | 50 | 100000 | 90000 | [5 empty] | PBTS (+20V)/NBTS (-20V), 25–85°C, 10^4 s, air | RF magnetron sputtering | [8 empty] | 1800 | 500 | N2
Effect of Microwave Annealing on Transparent In–Ga–ZnO Thin-Film Transistors With Graphene Source and Drain Electrodes | 2018 | 10.1109/LED.2018.2868966 | Amorphous In-Ga-Zn-O (a-IGZO), graphene, microwave annealing, thin-film transistor | This study investigates the effects of microwave annealing on amorphous In–Ga–ZnO thin-film transistors with transparent graphene electrodes. Microwave heating improves electrical properties and simplifies the annealing process compared to conventional thermal methods, while also preventing thermal damage to the graphene. | 4 | IGZO |  | Amorphous |  |  | Bottom gate, Top contact | p-type Si | SiO2 | Thermal growth | 100 | p-type Si wafer | Graphene |  |  |  | 50 | 100000 | 90000 | [5 empty] | PBTS (+20V)/NBTS (-20V), 25–85°C, 10^4 s, air | RF magnetron sputtering | [8 empty] | 1800 | 600 | N2
Effect of Microwave Annealing on Transparent In–Ga–ZnO Thin-Film Transistors With Graphene Source and Drain Electrodes | 2018 | 10.1109/LED.2018.2868966 | Amorphous In-Ga-Zn-O (a-IGZO), graphene, microwave annealing, thin-film transistor | This study investigates the effects of microwave annealing on amorphous In–Ga–ZnO thin-film transistors with transparent graphene electrodes. Microwave heating improves electrical properties and simplifies the annealing process compared to conventional thermal methods, while also preventing thermal damage to the graphene. | 5 | IGZO |  | Amorphous |  |  | Bottom gate, Top contact | p-type Si | SiO2 | Thermal growth | 100 | p-type Si wafer | Graphene |  |  |  | 50 | 100000 | 90000 | [5 empty] | PBTS (+20V)/NBTS (-20V), 25–85°C, 10^4 s, air | RF magnetron sputtering | [6 empty] | 1000 | 150 | 150 |  | Air
Effect of Microwave Annealing on Transparent In–Ga–ZnO Thin-Film Transistors With Graphene Source and Drain Electrodes | 2018 | 10.1109/LED.2018.2868966 | Amorphous In-Ga-Zn-O (a-IGZO), graphene, microwave annealing, thin-film transistor | This study investigates the effects of microwave annealing on amorphous In–Ga–ZnO thin-film transistors with transparent graphene electrodes. Microwave heating improves electrical properties and simplifies the annealing process compared to conventional thermal methods, while also preventing thermal damage to the graphene. | 6 | IGZO |  | Amorphous |  |  | Bottom gate, Top contact | p-type Si | SiO2 | Thermal growth | 100 | p-type Si wafer | Graphene |  |  |  | 50 | 100000 | 90000 | [5 empty] | PBTS (+20V)/NBTS (-20V), 25–85°C, 10^4 s, air | RF magnetron sputtering | [6 empty] | 1200 | 150 | 150 |  | Air
Effect of Microwave Annealing on Transparent In–Ga–ZnO Thin-Film Transistors With Graphene Source and Drain Electrodes | 2018 | 10.1109/LED.2018.2868966 | Amorphous In-Ga-Zn-O (a-IGZO), graphene, microwave annealing, thin-film transistor | This study investigates the effects of microwave annealing on amorphous In–Ga–ZnO thin-film transistors with transparent graphene electrodes. Microwave heating improves electrical properties and simplifies the annealing process compared to conventional thermal methods, while also preventing thermal damage to the graphene. | 7 | IGZO |  | Amorphous |  |  | Bottom gate, Top contact | p-type Si | SiO2 | Thermal growth | 100 | p-type Si wafer | Graphene |  |  |  | 50 | 100000 | 90000 | [5 empty] | PBTS (+20V)/NBTS (-20V), 25–85°C, 10^4 s, air | RF magnetron sputtering | [6 empty] | 1400 | 150 | 150 |  | Air
Effect of Microwave Annealing on Transparent In–Ga–ZnO Thin-Film Transistors With Graphene Source and Drain Electrodes | 2018 | 10.1109/LED.2018.2868966 | Amorphous In-Ga-Zn-O (a-IGZO), graphene, microwave annealing, thin-film transistor | This study investigates the effects of microwave annealing on amorphous In–Ga–ZnO thin-film transistors with transparent graphene electrodes. Microwave heating improves electrical properties and simplifies the annealing process compared to conventional thermal methods, while also preventing thermal damage to the graphene. | 8 | IGZO |  | Amorphous |  |  | Bottom gate, Top contact | p-type Si | SiO2 | Thermal growth | 100 | p-type Si wafer | Graphene |  |  |  | 50 | 100000 | 90000 | [5 empty] | PBTS (+20V)/NBTS (-20V), 25–85°C, 10^4 s, air | RF magnetron sputtering | [6 empty] | 1800 | 150 | 150 |  | Air
Effect of Sc2O3 Passivation Layer on the Electrical Characteristics and Stability of InSnZnO Thin-Film Transistors | 2021 | 10.1109/TED.2021.3105486 | Al2O3, indium tin zinc oxide (ITZO), passivation layers (PVLs), Sc2O3, stability, thin-film transistors (TFTs) | This study investigates the effects of Sc2O3 and Al2O3 passivation layers on the electrical performance and stability of InSnZnO thin-film transistors (TFTs). Results demonstrate that the Sc2O3 passivation layer offers superior performance regarding stability against bias temperature stress compared to the Al2O3 layer due to its ability to suppress oxygen vacancy formation. | 1 | ITZO | In:Sn:Zn = 49.8:3.5:46.7 at% | Amorphous |  |  | Bottom gate | Al-Nd alloy | Al2O3:Nd | Anodization | 200 | Glass | ITO |  | 0 |  | 50 | 300000 | 300000 | 12.4 | ≈2.3 | 0.3 | 1.0*10^6 | -4.4 | NBTS (Vgs=-10V), 60°C, air, 3600s | Cosputtering of ZnO (RF) and ITO (DC) |  | ≈Room temperature | 0.007 | Ar + O2 |  |  |  |  | 7200 | 300 | Air
Effect of Sc2O3 Passivation Layer on the Electrical Characteristics and Stability of InSnZnO Thin-Film Transistors | 2021 | 10.1109/TED.2021.3105486 | Al2O3, indium tin zinc oxide (ITZO), passivation layers (PVLs), Sc2O3, stability, thin-film transistors (TFTs) | This study investigates the effects of Sc2O3 and Al2O3 passivation layers on the electrical performance and stability of InSnZnO thin-film transistors (TFTs). Results demonstrate that the Sc2O3 passivation layer offers superior performance regarding stability against bias temperature stress compared to the Al2O3 layer due to its ability to suppress oxygen vacancy formation. | 1 | ITZO | In:Sn:Zn = 49.8:3.5:46.7 at% | Amorphous |  |  | Bottom gate | Al-Nd alloy | Al2O3:Nd | Anodization | 200 | Glass | ITO |  | 0 |  | 50 | 300000 | 300000 | 12.4 | ≈2.3 | 0.3 | 1.0*10^6 | 2.8 | PBTS (Vgs=+10V), 60°C, air, 3600s | Cosputtering of ZnO (RF) and ITO (DC) |  | ≈Room temperature | 0.007 | Ar + O2 |  |  |  |  | 7200 | 300 | Air
Effect of Sc2O3 Passivation Layer on the Electrical Characteristics and Stability of InSnZnO Thin-Film Transistors | 2021 | 10.1109/TED.2021.3105486 | Al2O3, indium tin zinc oxide (ITZO), passivation layers (PVLs), Sc2O3, stability, thin-film transistors (TFTs) | This study investigates the effects of Sc2O3 and Al2O3 passivation layers on the electrical performance and stability of InSnZnO thin-film transistors (TFTs). Results demonstrate that the Sc2O3 passivation layer offers superior performance regarding stability against bias temperature stress compared to the Al2O3 layer due to its ability to suppress oxygen vacancy formation. | 2 | ITZO | In:Sn:Zn = 49.8:3.5:46.7 at% | Amorphous |  |  | Bottom gate | Al-Nd alloy | Al2O3:Nd | Anodization | 200 | Glass | ITO | Al2O3 | 100 | PLD at room temperature (O2 flow 65.5 sccm, laser 450 mJ, 4 Hz) | 50 | 300000 | 300000 | 14.7 | ≈2.1 | 0.24 | 2.0*10^6 | -2.5 | NBTS (Vgs=-10V), 60°C, air, 3600s | Cosputtering of ZnO (RF) and ITO (DC) |  | ≈Room temperature | 0.007 | Ar + O2 |  |  |  |  | 7200 | 300 | Air
Effect of Sc2O3 Passivation Layer on the Electrical Characteristics and Stability of InSnZnO Thin-Film Transistors | 2021 | 10.1109/TED.2021.3105486 | Al2O3, indium tin zinc oxide (ITZO), passivation layers (PVLs), Sc2O3, stability, thin-film transistors (TFTs) | This study investigates the effects of Sc2O3 and Al2O3 passivation layers on the electrical performance and stability of InSnZnO thin-film transistors (TFTs). Results demonstrate that the Sc2O3 passivation layer offers superior performance regarding stability against bias temperature stress compared to the Al2O3 layer due to its ability to suppress oxygen vacancy formation. | 2 | ITZO | In:Sn:Zn = 49.8:3.5:46.7 at% | Amorphous |  |  | Bottom gate | Al-Nd alloy | Al2O3:Nd | Anodization | 200 | Glass | ITO | Al2O3 | 100 | PLD at room temperature (O2 flow 65.5 sccm, laser 450 mJ, 4 Hz) | 50 | 300000 | 300000 | 14.7 | ≈2.1 | 0.24 | 2.0*10^6 | 0.8 | PBTS (Vgs=+10V), 60°C, air, 3600s | Cosputtering of ZnO (RF) and ITO (DC) |  | ≈Room temperature | 0.007 | Ar + O2 |  |  |  |  | 7200 | 300 | Air
Effect of Sc2O3 Passivation Layer on the Electrical Characteristics and Stability of InSnZnO Thin-Film Transistors | 2021 | 10.1109/TED.2021.3105486 | Al2O3, indium tin zinc oxide (ITZO), passivation layers (PVLs), Sc2O3, stability, thin-film transistors (TFTs) | This study investigates the effects of Sc2O3 and Al2O3 passivation layers on the electrical performance and stability of InSnZnO thin-film transistors (TFTs). Results demonstrate that the Sc2O3 passivation layer offers superior performance regarding stability against bias temperature stress compared to the Al2O3 layer due to its ability to suppress oxygen vacancy formation. | 3 | ITZO | In:Sn:Zn = 49.8:3.5:46.7 at% | Amorphous |  |  | Bottom gate | Al-Nd alloy | Al2O3:Nd | Anodization | 200 | Glass | ITO | Sc2O3 | 100 | PLD at room temperature (O2 flow 65.5 sccm, laser 450 mJ, 4 Hz) | 50 | 300000 | 300000 | 16.4 | ≈1.9 | 0.22 | 3.0*10^6 | -1.6 | NBTS (Vgs=-10V), 60°C, air, 3600s | Cosputtering of ZnO (RF) and ITO (DC) |  | ≈Room temperature | 0.007 | Ar + O2 |  |  |  |  | 7200 | 300 | Air
Effect of Sc2O3 Passivation Layer on the Electrical Characteristics and Stability of InSnZnO Thin-Film Transistors | 2021 | 10.1109/TED.2021.3105486 | Al2O3, indium tin zinc oxide (ITZO), passivation layers (PVLs), Sc2O3, stability, thin-film transistors (TFTs) | This study investigates the effects of Sc2O3 and Al2O3 passivation layers on the electrical performance and stability of InSnZnO thin-film transistors (TFTs). Results demonstrate that the Sc2O3 passivation layer offers superior performance regarding stability against bias temperature stress compared to the Al2O3 layer due to its ability to suppress oxygen vacancy formation. | 3 | ITZO | In:Sn:Zn = 49.8:3.5:46.7 at% | Amorphous |  |  | Bottom gate | Al-Nd alloy | Al2O3:Nd | Anodization | 200 | Glass | ITO | Sc2O3 | 100 | PLD at room temperature (O2 flow 65.5 sccm, laser 450 mJ, 4 Hz) | 50 | 300000 | 300000 | 16.4 | ≈1.9 | 0.22 | 3.0*10^6 | 0.7 | PBTS (Vgs=+10V), 60°C, air, 3600s | Cosputtering of ZnO (RF) and ITO (DC) |  | ≈Room temperature | 0.007 | Ar + O2 |  |  |  |  | 7200 | 300 | Air
Electrical Characteristics of Top-Down ZnO Nanowire Transistors Using Remote Plasma ALD | 2011 | 10.1109/LED.2011.2174607 | Atomic layer deposition (ALD), field-effect transistor (FET), nanowire, remote plasma, top-down fabrication, ZnO | This paper discusses the electrical characteristics of ZnO nanowire field-effect transistors (FETs) fabricated using top-down methods via remote plasma atomic layer deposition. The study demonstrates high-voltage operation with breakdown voltages of at least 75 V, aiming at improved applications in electronics and display technologies. | 1 | ZnO |  |  | 3.37 |  | Bottom gate | p-type Si | SiO2 | Thermally grown | 200 | p-type Si wafer | Al |  |  |  | 35 | 1300 | 80 | 0.5 |  | 1.02 |  |  |  | Remote plasma ALD | Diethyl zinc | 150 | 0.0575 | O2 |  |  | 100 |  | 120 | 350
Electrical Characteristics of Top-Down ZnO Nanowire Transistors Using Remote Plasma ALD | 2011 | 10.1109/LED.2011.2174607 | Atomic layer deposition (ALD), field-effect transistor (FET), nanowire, remote plasma, top-down fabrication, ZnO | This paper discusses the electrical characteristics of ZnO nanowire field-effect transistors (FETs) fabricated using top-down methods via remote plasma atomic layer deposition. The study demonstrates high-voltage operation with breakdown voltages of at least 75 V, aiming at improved applications in electronics and display technologies. | 2 | ZnO |  |  | 3.37 |  | Bottom gate | p-type Si | SiO2 | Thermally grown | 200 | p-type Si wafer | Al |  |  |  | 35 | 8600 | 80 | 0.5 |  | 0.69 | 2.0*10^6 |  |  | Remote plasma ALD | Diethyl zinc | 150 | 0.0575 | O2 |  |  | 100 |  | 120 | 350
Electrical Characteristics of Top-Down ZnO Nanowire Transistors Using Remote Plasma ALD | 2011 | 10.1109/LED.2011.2174607 | Atomic layer deposition (ALD), field-effect transistor (FET), nanowire, remote plasma, top-down fabrication, ZnO | This paper discusses the electrical characteristics of ZnO nanowire field-effect transistors (FETs) fabricated using top-down methods via remote plasma atomic layer deposition. The study demonstrates high-voltage operation with breakdown voltages of at least 75 V, aiming at improved applications in electronics and display technologies. | 3 | ZnO |  |  | 3.37 |  | Bottom gate | p-type Si | SiO2 | Thermally grown | 200 | p-type Si wafer | Al |  |  |  | 35 | 18600 | 80 | 0.5 |  | 0.9 |  |  |  | Remote plasma ALD | Diethyl zinc | 150 | 0.0575 | O2 |  |  | 100 |  | 120 | 350
Electrical Characteristics of Top-Down ZnO Nanowire Transistors Using Remote Plasma ALD | 2011 | 10.1109/LED.2011.2174607 | Atomic layer deposition (ALD), field-effect transistor (FET), nanowire, remote plasma, top-down fabrication, ZnO | This paper discusses the electrical characteristics of ZnO nanowire field-effect transistors (FETs) fabricated using top-down methods via remote plasma atomic layer deposition. The study demonstrates high-voltage operation with breakdown voltages of at least 75 V, aiming at improved applications in electronics and display technologies. | 4 | ZnO |  |  | 3.37 |  | Bottom gate | p-type Si | SiO2 | Thermally grown | 200 | p-type Si wafer | Al |  |  |  | 35 | 8600 | 640 | 0.5 | [5 empty] | Remote plasma ALD | Diethyl zinc | 150 | 0.0575 | O2 |  |  | 100 |  | 120 | 350
Electrical Characterization of Flexible InGaZnO Transistors and 8-b Transponder Chip Down to a Bending Radius of 2 mm | 2015 | 10.1109/TED.2015.2494694 | Flexible circuits, indium-gallium-zinc oxide (IGZO), mechanical reliability, thin film transistors (TFT), Radio-Frequency identification (RFID) | This research explores the fabrication and performance of flexible IGZO-based TFTs on a thin polymer substrate, demonstrating their significant mechanical robustness under bending strains down to 2 mm. The study affirms that these transistors maintain their operational characteristics and reliability, crucial for applications in flexible electronics. | 1 | IGZO | In:Ga:Zn = 1:1:1 atomic ratio | Amorphous | 3.5 |  | Bottom gate, top contact (ESL) | Mo–Cr | SiNx | PECVD at 180°C | 200 | 25 μm PEN | Mo–Cr | SU8 | 2000 | Spin coat, photopattern, 180°C anneal | 15 | 20000 | 60000 | 13.0 | 3.1 | 0.33 | 1.0*10^8 | <±0.8 | PBTS/NBTS at ±1 MV/cm for 3800 s in ambient | DC sputtering for IGZO, sputtering for electrodes, PECVD for SiNx | IGZO ceramic target, O2 flow 6% |  |  | O2 (6% in Ar) |  |  |  |  | 10800 | 180 | Air
Electrical Characterization of Flexible InGaZnO Transistors and 8-b Transponder Chip Down to a Bending Radius of 2 mm | 2015 | 10.1109/TED.2015.2494694 | Flexible circuits, indium-gallium-zinc oxide (IGZO), mechanical reliability, thin film transistors (TFT), Radio-Frequency identification (RFID) | This research explores the fabrication and performance of flexible IGZO-based TFTs on a thin polymer substrate, demonstrating their significant mechanical robustness under bending strains down to 2 mm. The study affirms that these transistors maintain their operational characteristics and reliability, crucial for applications in flexible electronics. | 2 | IGZO | In:Ga:Zn = 1:1:1 atomic ratio | Amorphous | 3.5 |  | Bottom gate, top contact (ESL), part of integrated circuit | Mo–Cr | SiNx | PECVD at 180°C | 200 | 25 μm PEN | Mo–Cr | SU8 | 2000 | Spin coat, photopattern, 180°C anneal | 15 | 15000 | 15000 | [6 empty] | DC sputtering for IGZO, sputtering for electrodes, PECVD for SiNx | IGZO ceramic target, O2 flow 6% |  |  | O2 (6% in Ar) |  |  |  |  | 10800 | 180 | Air
Electrical Performance and Reliability Enhancement of a-IGZO TFTs via Post-N2O Plasma Optimization | 2023 | 10.1109/TED.2023.3278620 | Amorphous InGaZnO (a-IGZO) thin-film transistors (TFTs), N2O plasma treatment, photoexcited charge collection spectroscopy (PECCS), positive bias temperature stress (PBTS), X-ray photoelectron spectroscopy (XPS) | This study investigates the cause of nonideal threshold voltage shifts in N2O plasma-treated a-IGZO TFTs under positive bias temperature stress (PBTS) and proposes a solution to improve their reliability. It demonstrates that maintaining the supply of N2O plasma during postprocessing significantly enhances electrical performance and mitigates the reliability issues linked to defect sites formed by plasma damage. | 1 | a-IGZO | In:Ga:Zn = 1:1:1 | Amorphous |  |  | Top gate, Top contact | Mo | SiO2 | PECVD, ~300°C | 100 | Polyimide with 200 nm SiO2 barrier | Ti/Au (20 nm/30 nm) |  |  |  | 50 | 50000 | 50000 |  |  |  |  | PBTS=+0.19, NBIS=-0.33 | PBTS (2 MV/cm, 70°C, 4000 s), PBS (4 MV/cm, 25°C, 4000 s), NBIS (2 MV/cm, 1000 nits, 25°C, 4000 s) | Sputtering (no N2O plasma post-treatment) |  | 200 | [6 empty] | 3600 | 300 | Vacuum
Electrical Performance and Reliability Enhancement of a-IGZO TFTs via Post-N2O Plasma Optimization | 2023 | 10.1109/TED.2023.3278620 | Amorphous InGaZnO (a-IGZO) thin-film transistors (TFTs), N2O plasma treatment, photoexcited charge collection spectroscopy (PECCS), positive bias temperature stress (PBTS), X-ray photoelectron spectroscopy (XPS) | This study investigates the cause of nonideal threshold voltage shifts in N2O plasma-treated a-IGZO TFTs under positive bias temperature stress (PBTS) and proposes a solution to improve their reliability. It demonstrates that maintaining the supply of N2O plasma during postprocessing significantly enhances electrical performance and mitigates the reliability issues linked to defect sites formed by plasma damage. | 2 | a-IGZO | In:Ga:Zn = 1:1:1 | Amorphous |  |  | Top gate, Top contact | Mo | SiO2 | PECVD, ~300°C | 100 | Polyimide with 200 nm SiO2 barrier | Ti/Au (20 nm/30 nm) |  |  |  | 50 | 50000 | 50000 |  |  |  |  | PBTS=+0.37, NBIS=-0.03 | PBTS (2 MV/cm, 70°C, 4000 s), PBS (4 MV/cm, 25°C, 4000 s), NBIS (2 MV/cm, 1000 nits, 25°C, 4000 s) | Sputtering + N2O plasma treatment retained during postprocess |  | 200 | [6 empty] | 3600 | 300 | Vacuum
Electrical Performance and Reliability Enhancement of a-IGZO TFTs via Post-N2O Plasma Optimization | 2023 | 10.1109/TED.2023.3278620 | Amorphous InGaZnO (a-IGZO) thin-film transistors (TFTs), N2O plasma treatment, photoexcited charge collection spectroscopy (PECCS), positive bias temperature stress (PBTS), X-ray photoelectron spectroscopy (XPS) | This study investigates the cause of nonideal threshold voltage shifts in N2O plasma-treated a-IGZO TFTs under positive bias temperature stress (PBTS) and proposes a solution to improve their reliability. It demonstrates that maintaining the supply of N2O plasma during postprocessing significantly enhances electrical performance and mitigates the reliability issues linked to defect sites formed by plasma damage. | 3 | a-IGZO | In:Ga:Zn = 1:1:1 | Amorphous |  |  | Top gate, Top contact | Mo | SiO2 | PECVD, ~300°C | 100 | Polyimide with 200 nm SiO2 barrier | Ti/Au (20 nm/30 nm) |  |  |  | 50 | 50000 | 50000 |  |  |  |  | PBTS=-3.39, NBIS=-0.19 | PBTS (2 MV/cm, 70°C, 4000 s), PBS (4 MV/cm, 25°C, 4000 s), NBIS (2 MV/cm, 1000 nits, 25°C, 4000 s) | Sputtering + N2O plasma treatment turned off after initial step |  | 200 | [6 empty] | 3600 | 300 | Vacuum
Elevated-Metal–Metal-Oxide Thin-Film Transistor: Technology and Characteristics | 2016 | 10.1109/LED.2016.2552638 | indium-gallium-zinc oxide (IGZO), thin-film transistor (TFT), elevated metal, back-channel etched, mask-count | This paper presents a new architecture for thin-film transistors called elevated-metal–metal-oxide (EMMO) TFT. The EMMO TFT shows improved characteristics, including a peak field-effect mobility of approximately 14 cm²/Vs and robust resistance to environmental and electrical stress. | 1 | IGZO | In:Ga:Zn = 1:1:1 mol% | Amorphous |  |  | Bottom gate | ITO | SiOx | LPCVD, 420°C, silane + O2 | 100 | Oxidized silicon wafer | Mo/Al | SiOx | 300 | LPCVD, 420°C, silane + O2 |  | 42000 | 100000 | 14 | 0.4 | 0.12 | 1.0*10^10 | 0.0 | PBS, +20 V, 30,000 s, air / NBS, -20 V, 30,000 s, air | Sputtering | Sputtering target: In2O3:Ga2O3:ZnO = 1:1:1 | 25 | 3.0e-3 | O2 (10%), Ar (90%) |  |  |  |  | 7200 | 400 | O2
Enhanced Current Drive of Double-Gate α-IGZO Thin-Film Transistors | 2013 | 10.1109/LED.2013.2238884 | Amorphous In–Ga–Zn–O (IGZO), thin-film transistors (TFTs), double gate (DG), drive current, hydrogen | This paper investigates the performance enhancements in double-gate α-IGZO thin-film transistors (TFTs) compared to single-gate counterparts. The findings demonstrate that the double-gate operation significantly improves electric performance, resulting in higher drive currents and lower subthreshold slopes due to enhanced saturation mobility and electric field effects. | 1 | IGZO |  | Amorphous |  |  | Bottom gate/Top gate (Dual-gate) | Mo (Bottom gate) / ITO (Top gate) | SiOx (BG insulator); SiOx/SiNx (TG insulator) | PECVD | 300 nm, 400 nm | Glass | Mo | SiOx + SiNx (same as TG insulator) | 200 + 100 + 100 combined with TG insulator | PECVD | 50 |  |  | 7.5 (Bottom-gate); 1.8 (Top-gate); 10.2 (Dual-gate) | 3.2 (BG op), 1.1 (TG op), 3.6 (DG op) | 287 (BG), 351 (TG), 148 (DG) | ∼10^7 (typical IGZO) |  |  | Sputtering for channel / PECVD for insulators | N/A (sputtering) | 240 (annealing) | [6 empty] | 3600 | 240 | Air
Enhancement-Mode Atomic-Layer-Deposited In2O3 Transistors With Maximum Drain Current of 2.2 A/mm at Drain Voltage of 0.7 V by Low-Temperature Annealing and Stability in Hydrogen Environment | 2021 | 10.1109/TED.2021.3053229 | atomic layer deposition (ALD), indium oxide (In2O3), enhancement-mode transistors, low-temperature annealing, hydrogen stability | This study explores atomic-layer-deposited (ALD) In2O3 transistors achieving a maximum drain current of 2.2 A/mm at a voltage of 0.7 V, highlighting the effects of low-temperature annealing in various gas environments. The devices showed stability in hydrogen environments, making them suitable for back-end-of-line (BEOL) fabrication processes. | 1 | In2O3 |  | Amorphous |  |  | Bottom gate, top contact | Ni | HfO2 | Thermal ALD at 200°C, TDMAHf/H2O | 5 | p+ Si with 90 nm SiO2 | Ni |  |  |  | 1.5 | 40 - 1000 |  | ~50-70 | < 0 (depletion-mode) |  |  |  |  | Thermal ALD | TMIn/H2O | 225 |  | H2O
Enhancement-Mode Atomic-Layer-Deposited In2O3 Transistors With Maximum Drain Current of 2.2 A/mm at Drain Voltage of 0.7 V by Low-Temperature Annealing and Stability in Hydrogen Environment | 2021 | 10.1109/TED.2021.3053229 | atomic layer deposition (ALD), indium oxide (In2O3), enhancement-mode transistors, low-temperature annealing, hydrogen stability | This study explores atomic-layer-deposited (ALD) In2O3 transistors achieving a maximum drain current of 2.2 A/mm at a voltage of 0.7 V, highlighting the effects of low-temperature annealing in various gas environments. The devices showed stability in hydrogen environments, making them suitable for back-end-of-line (BEOL) fabrication processes. | 2 | In2O3 |  | Amorphous |  |  | Bottom gate, top contact | Ni | HfO2 | Thermal ALD at 200°C, TDMAHf/H2O | 5 | p+ Si with 90 nm SiO2 | Ni |  |  |  | 1.5 | 40 - 1000 |  | 91.0 | 0.02 | ≈91.7e-3 |  |  |  | Thermal ALD | TMIn/H2O | 225 |  | H2O | [5 empty] | 350 | O2
Enhancement-Mode Atomic-Layer-Deposited In2O3 Transistors With Maximum Drain Current of 2.2 A/mm at Drain Voltage of 0.7 V by Low-Temperature Annealing and Stability in Hydrogen Environment | 2021 | 10.1109/TED.2021.3053229 | atomic layer deposition (ALD), indium oxide (In2O3), enhancement-mode transistors, low-temperature annealing, hydrogen stability | This study explores atomic-layer-deposited (ALD) In2O3 transistors achieving a maximum drain current of 2.2 A/mm at a voltage of 0.7 V, highlighting the effects of low-temperature annealing in various gas environments. The devices showed stability in hydrogen environments, making them suitable for back-end-of-line (BEOL) fabrication processes. | 3 | In2O3 |  | Amorphous |  |  | Bottom gate, top contact | Ni | HfO2 | Thermal ALD at 200°C, TDMAHf/H2O | 5 | p+ Si with 90 nm SiO2 | Ni |  |  |  | 1.2 | 40 - 1000 |  |  | < 0 (as-deposited) |  |  |  |  | Thermal ALD | TMIn/H2O | 225 |  | H2O
Enhancement-Mode Atomic-Layer-Deposited In2O3 Transistors With Maximum Drain Current of 2.2 A/mm at Drain Voltage of 0.7 V by Low-Temperature Annealing and Stability in Hydrogen Environment | 2021 | 10.1109/TED.2021.3053229 | atomic layer deposition (ALD), indium oxide (In2O3), enhancement-mode transistors, low-temperature annealing, hydrogen stability | This study explores atomic-layer-deposited (ALD) In2O3 transistors achieving a maximum drain current of 2.2 A/mm at a voltage of 0.7 V, highlighting the effects of low-temperature annealing in various gas environments. The devices showed stability in hydrogen environments, making them suitable for back-end-of-line (BEOL) fabrication processes. | 4 | In2O3 |  | Amorphous |  |  | Bottom gate, top contact | Ni | HfO2 | Thermal ALD at 200°C, TDMAHf/H2O | 5 | p+ Si with 90 nm SiO2 | Ni |  |  |  | 1.2 | 40 - 1000 |  |  |  | ≈97.0e-3 (typical after anneal, not measured here) |  |  |  | Thermal ALD | TMIn/H2O | 225 |  | H2O | [5 empty] | 250 | N2
Enhancement-Mode Atomic-Layer-Deposited In2O3 Transistors With Maximum Drain Current of 2.2 A/mm at Drain Voltage of 0.7 V by Low-Temperature Annealing and Stability in Hydrogen Environment | 2021 | 10.1109/TED.2021.3053229 | atomic layer deposition (ALD), indium oxide (In2O3), enhancement-mode transistors, low-temperature annealing, hydrogen stability | This study explores atomic-layer-deposited (ALD) In2O3 transistors achieving a maximum drain current of 2.2 A/mm at a voltage of 0.7 V, highlighting the effects of low-temperature annealing in various gas environments. The devices showed stability in hydrogen environments, making them suitable for back-end-of-line (BEOL) fabrication processes. | 5 | In2O3 |  | Amorphous |  |  | Bottom gate, top contact | Ni | HfO2 | Thermal ALD at 200°C, TDMAHf/H2O | 5 | p+ Si with 90 nm SiO2 | Ni |  |  |  | 1.2 | 40 - 1000 | [7 empty] | Thermal ALD | TMIn/H2O | 225 |  | H2O | [5 empty] | 300 | N2
Enhancement-Mode Atomic-Layer-Deposited In2O3 Transistors With Maximum Drain Current of 2.2 A/mm at Drain Voltage of 0.7 V by Low-Temperature Annealing and Stability in Hydrogen Environment | 2021 | 10.1109/TED.2021.3053229 | atomic layer deposition (ALD), indium oxide (In2O3), enhancement-mode transistors, low-temperature annealing, hydrogen stability | This study explores atomic-layer-deposited (ALD) In2O3 transistors achieving a maximum drain current of 2.2 A/mm at a voltage of 0.7 V, highlighting the effects of low-temperature annealing in various gas environments. The devices showed stability in hydrogen environments, making them suitable for back-end-of-line (BEOL) fabrication processes. | 6 | In2O3 |  | Amorphous |  |  | Bottom gate, top contact | Ni | HfO2 | Thermal ALD at 200°C, TDMAHf/H2O | 5 | p+ Si with 90 nm SiO2 | Ni |  |  |  | 1.2 | 40 - 1000 |  |  | ≥ 0 (enhancement-mode) | ~97.0e-3 |  |  |  | Thermal ALD | TMIn/H2O | 225 |  | H2O | [5 empty] | 350 | N2
Enhancement-Mode Atomic-Layer-Deposited In2O3 Transistors With Maximum Drain Current of 2.2 A/mm at Drain Voltage of 0.7 V by Low-Temperature Annealing and Stability in Hydrogen Environment | 2021 | 10.1109/TED.2021.3053229 | atomic layer deposition (ALD), indium oxide (In2O3), enhancement-mode transistors, low-temperature annealing, hydrogen stability | This study explores atomic-layer-deposited (ALD) In2O3 transistors achieving a maximum drain current of 2.2 A/mm at a voltage of 0.7 V, highlighting the effects of low-temperature annealing in various gas environments. The devices showed stability in hydrogen environments, making them suitable for back-end-of-line (BEOL) fabrication processes. | 7 | In2O3 |  | Amorphous |  |  | Bottom gate, top contact | Ni | HfO2 | Thermal ALD at 200°C, TDMAHf/H2O | 5 | p+ Si with 90 nm SiO2 | Ni |  |  |  | 1.2 | 40 - 1000 |  |  |  | ≈73.0e-3 (best at 350°C, O2) |  |  |  | Thermal ALD | TMIn/H2O | 225 |  | H2O | [5 empty] | 250 | O2
Enhancement-Mode Atomic-Layer-Deposited In2O3 Transistors With Maximum Drain Current of 2.2 A/mm at Drain Voltage of 0.7 V by Low-Temperature Annealing and Stability in Hydrogen Environment | 2021 | 10.1109/TED.2021.3053229 | atomic layer deposition (ALD), indium oxide (In2O3), enhancement-mode transistors, low-temperature annealing, hydrogen stability | This study explores atomic-layer-deposited (ALD) In2O3 transistors achieving a maximum drain current of 2.2 A/mm at a voltage of 0.7 V, highlighting the effects of low-temperature annealing in various gas environments. The devices showed stability in hydrogen environments, making them suitable for back-end-of-line (BEOL) fabrication processes. | 8 | In2O3 |  | Amorphous |  |  | Bottom gate, top contact | Ni | HfO2 | Thermal ALD at 200°C, TDMAHf/H2O | 5 | p+ Si with 90 nm SiO2 | Ni |  |  |  | 1.2 | 40 - 1000 | [7 empty] | Thermal ALD | TMIn/H2O | 225 |  | H2O | [5 empty] | 300 | O2
Enhancement-Mode Atomic-Layer-Deposited In2O3 Transistors With Maximum Drain Current of 2.2 A/mm at Drain Voltage of 0.7 V by Low-Temperature Annealing and Stability in Hydrogen Environment | 2021 | 10.1109/TED.2021.3053229 | atomic layer deposition (ALD), indium oxide (In2O3), enhancement-mode transistors, low-temperature annealing, hydrogen stability | This study explores atomic-layer-deposited (ALD) In2O3 transistors achieving a maximum drain current of 2.2 A/mm at a voltage of 0.7 V, highlighting the effects of low-temperature annealing in various gas environments. The devices showed stability in hydrogen environments, making them suitable for back-end-of-line (BEOL) fabrication processes. | 9 | In2O3 |  | Amorphous |  |  | Bottom gate, top contact | Ni | HfO2 | Thermal ALD at 200°C, TDMAHf/H2O | 5 | p+ Si with 90 nm SiO2 | Ni |  |  |  | 1.2 | 40 - 1000 |  |  | ≥ 0 (enhancement-mode) | ≈73.0e-3 |  |  |  | Thermal ALD | TMIn/H2O | 225 |  | H2O | [5 empty] | 350 | O2
Enhancement-Mode Atomic-Layer-Deposited In2O3 Transistors With Maximum Drain Current of 2.2 A/mm at Drain Voltage of 0.7 V by Low-Temperature Annealing and Stability in Hydrogen Environment | 2021 | 10.1109/TED.2021.3053229 | atomic layer deposition (ALD), indium oxide (In2O3), enhancement-mode transistors, low-temperature annealing, hydrogen stability | This study explores atomic-layer-deposited (ALD) In2O3 transistors achieving a maximum drain current of 2.2 A/mm at a voltage of 0.7 V, highlighting the effects of low-temperature annealing in various gas environments. The devices showed stability in hydrogen environments, making them suitable for back-end-of-line (BEOL) fabrication processes. | 10 | In2O3 |  | Amorphous |  |  | Bottom gate, top contact | Ni | HfO2 | Thermal ALD at 200°C, TDMAHf/H2O | 5 | p+ Si with 90 nm SiO2 | Ni |  |  |  | 1.2 | 40 - 1000 |  |  |  | ≈63.8e-3 (best SS in FG anneal) |  |  |  | Thermal ALD | TMIn/H2O | 225 |  | H2O | [5 empty] | 250 | FG (96% N2 / 4% H2)
Enhancement-Mode Atomic-Layer-Deposited In2O3 Transistors With Maximum Drain Current of 2.2 A/mm at Drain Voltage of 0.7 V by Low-Temperature Annealing and Stability in Hydrogen Environment | 2021 | 10.1109/TED.2021.3053229 | atomic layer deposition (ALD), indium oxide (In2O3), enhancement-mode transistors, low-temperature annealing, hydrogen stability | This study explores atomic-layer-deposited (ALD) In2O3 transistors achieving a maximum drain current of 2.2 A/mm at a voltage of 0.7 V, highlighting the effects of low-temperature annealing in various gas environments. The devices showed stability in hydrogen environments, making them suitable for back-end-of-line (BEOL) fabrication processes. | 11 | In2O3 |  | Amorphous |  |  | Bottom gate, top contact | Ni | HfO2 | Thermal ALD at 200°C, TDMAHf/H2O | 5 | p+ Si with 90 nm SiO2 | Ni |  |  |  | 1.2 | 40 - 1000 | [7 empty] | Thermal ALD | TMIn/H2O | 225 |  | H2O | [5 empty] | 300 | FG (96% N2 / 4% H2)
Enhancement-Mode Atomic-Layer-Deposited In2O3 Transistors With Maximum Drain Current of 2.2 A/mm at Drain Voltage of 0.7 V by Low-Temperature Annealing and Stability in Hydrogen Environment | 2021 | 10.1109/TED.2021.3053229 | atomic layer deposition (ALD), indium oxide (In2O3), enhancement-mode transistors, low-temperature annealing, hydrogen stability | This study explores atomic-layer-deposited (ALD) In2O3 transistors achieving a maximum drain current of 2.2 A/mm at a voltage of 0.7 V, highlighting the effects of low-temperature annealing in various gas environments. The devices showed stability in hydrogen environments, making them suitable for back-end-of-line (BEOL) fabrication processes. | 12 | In2O3 |  | Amorphous |  |  | Bottom gate, top contact | Ni | HfO2 | Thermal ALD at 200°C, TDMAHf/H2O | 5 | p+ Si with 90 nm SiO2 | Ni |  |  |  | 1.2 | 40 - 1000 |  |  | ≥ 0 (enhancement-mode) | ≈63.8e-3 |  |  |  | Thermal ALD | TMIn/H2O | 225 |  | H2O | [5 empty] | 350 | FG (96% N2 / 4% H2)
Enhancement of Electrical Stability in Oxide Thin-Film Transistors Using Multilayer Channels Grown by Atomic Layer Deposition | 2014 | 10.1109/TED.2013.2288925 | Atomic layer deposition (ALD), hafnium-zinc oxide (HZO), multilayer channel, stability, thin-film transistor (TFT), zinc oxide (ZnO) | This paper investigates the impact of hafnium addition on the stability and performance of zinc oxide-based thin-film transistors (TFTs). By utilizing a multilayer channel design through atomic layer deposition, the stability, mobility, and overall performance of the TFTs were significantly enhanced, addressing critical issues related to charge trapping and de-trapping. | 1 | ZnO | Hf:Zn = 0:1 (0 at% Hf) | Polycrystalline |  |  | Bottom gate, top contact | p++ Si | SiO2 | Thermal oxidation | 200 | p-type Si | Ti/Au |  |  |  | 34 | 100000 | 500000 | 4.6 | -5.7 | 2.2 |  | 4.3 | PBS, +30 V, 25°C, 2 h, dark ambient | ALD | DEZn/H2O | 200 |  | N2 (carrier), H2O |  | DEZn: 0.1, H2O: 0.1 |  |  | 7200 | 200 | O2
Enhancement of Electrical Stability in Oxide Thin-Film Transistors Using Multilayer Channels Grown by Atomic Layer Deposition | 2014 | 10.1109/TED.2013.2288925 | Atomic layer deposition (ALD), hafnium-zinc oxide (HZO), multilayer channel, stability, thin-film transistor (TFT), zinc oxide (ZnO) | This paper investigates the impact of hafnium addition on the stability and performance of zinc oxide-based thin-film transistors (TFTs). By utilizing a multilayer channel design through atomic layer deposition, the stability, mobility, and overall performance of the TFTs were significantly enhanced, addressing critical issues related to charge trapping and de-trapping. | 2 | HZO | Hf:Zn = 0.07:0.93 (7 at% Hf) | Polycrystalline |  |  | Bottom gate, top contact | p++ Si | SiO2 | Thermal oxidation | 200 | p-type Si | Ti/Au |  |  |  | 34 | 100000 | 500000 |  |  |  |  | 5.1 | PBS, +30 V, 25°C, 2 h, dark ambient | ALD | DEZn/TEMAHf/H2O | 200 |  | N2 (carrier), H2O |  | DEZn: 0.1, TEMAHf: 0.1, H2O: 0.1 |  |  | 7200 | 200 | O2
Enhancement of Electrical Stability in Oxide Thin-Film Transistors Using Multilayer Channels Grown by Atomic Layer Deposition | 2014 | 10.1109/TED.2013.2288925 | Atomic layer deposition (ALD), hafnium-zinc oxide (HZO), multilayer channel, stability, thin-film transistor (TFT), zinc oxide (ZnO) | This paper investigates the impact of hafnium addition on the stability and performance of zinc oxide-based thin-film transistors (TFTs). By utilizing a multilayer channel design through atomic layer deposition, the stability, mobility, and overall performance of the TFTs were significantly enhanced, addressing critical issues related to charge trapping and de-trapping. | 3 | HZO | Hf:Zn = 0.14:0.86 (14 at% Hf) | Amorphous |  |  | Bottom gate, top contact | p++ Si | SiO2 | Thermal oxidation | 200 | p-type Si | Ti/Au |  |  |  | 34 | 100000 | 500000 |  |  |  |  | 1.6 | PBS, +30 V, 25°C, 2 h, dark ambient | ALD | DEZn/TEMAHf/H2O | 200 |  | N2 (carrier), H2O |  | DEZn: 0.1, TEMAHf: 0.1, H2O: 0.1 |  |  | 7200 | 200 | O2
Enhancement of Electrical Stability in Oxide Thin-Film Transistors Using Multilayer Channels Grown by Atomic Layer Deposition | 2014 | 10.1109/TED.2013.2288925 | Atomic layer deposition (ALD), hafnium-zinc oxide (HZO), multilayer channel, stability, thin-film transistor (TFT), zinc oxide (ZnO) | This paper investigates the impact of hafnium addition on the stability and performance of zinc oxide-based thin-film transistors (TFTs). By utilizing a multilayer channel design through atomic layer deposition, the stability, mobility, and overall performance of the TFTs were significantly enhanced, addressing critical issues related to charge trapping and de-trapping. | 4 | ZnO/a-HZO | ZnO (top 10 nm)/Hf:Zn=0.14:0.86 (bottom 24 nm) | Top: Polycrystalline/Bottom: Amorphous |  |  | Bottom gate, top contact | p++ Si | SiO2 | Thermal oxidation | 200 | p-type Si | Ti/Au |  |  |  | 34 | 100000 | 500000 |  | -7.5 |  |  | 1.6 | PBS, +30 V, 25°C, 2 h, dark ambient | ALD | DEZn/TEMAHf/H2O | 200 |  | N2 (carrier), H2O |  | DEZn: 0.1, TEMAHf: 0.1, H2O: 0.1 |  |  | 7200 | 200 | O2
Enhancement of Electrical Stability in Oxide Thin-Film Transistors Using Multilayer Channels Grown by Atomic Layer Deposition | 2014 | 10.1109/TED.2013.2288925 | Atomic layer deposition (ALD), hafnium-zinc oxide (HZO), multilayer channel, stability, thin-film transistor (TFT), zinc oxide (ZnO) | This paper investigates the impact of hafnium addition on the stability and performance of zinc oxide-based thin-film transistors (TFTs). By utilizing a multilayer channel design through atomic layer deposition, the stability, mobility, and overall performance of the TFTs were significantly enhanced, addressing critical issues related to charge trapping and de-trapping. | 5 | a-HZO/ZnO | Hf:Zn=0.14:0.86 (top 10 nm)/ZnO (bottom 24 nm) | Top: Amorphous/Bottom: Polycrystalline |  |  | Bottom gate, top contact | p++ Si | SiO2 | Thermal oxidation | 200 | p-type Si | Ti/Au |  |  |  | 34 | 100000 | 500000 |  |  |  |  | 4.3 | PBS, +30 V, 25°C, 2 h, dark ambient | ALD | DEZn/TEMAHf/H2O | 200 |  | N2 (carrier), H2O |  | DEZn: 0.1, TEMAHf: 0.1, H2O: 0.1 |  |  | 7200 | 200 | O2
Enhancement of Electrical Stability in Oxide Thin-Film Transistors Using Multilayer Channels Grown by Atomic Layer Deposition | 2014 | 10.1109/TED.2013.2288925 | Atomic layer deposition (ALD), hafnium-zinc oxide (HZO), multilayer channel, stability, thin-film transistor (TFT), zinc oxide (ZnO) | This paper investigates the impact of hafnium addition on the stability and performance of zinc oxide-based thin-film transistors (TFTs). By utilizing a multilayer channel design through atomic layer deposition, the stability, mobility, and overall performance of the TFTs were significantly enhanced, addressing critical issues related to charge trapping and de-trapping. | 6 | a-HZO/ZnO/a-HZO | Hf:Zn=0.14:0.86 (10 nm)/ZnO (24 nm)/Hf:Zn=0.14:0.86 (10 nm) | Amorphous/Polycrystalline/Amorphous |  |  | Bottom gate, top contact | p++ Si | SiO2 | Thermal oxidation | 200 | p-type Si | Ti/Au |  |  |  | 44 | 100000 | 500000 | 4.2 |  |  |  | 0.3 | PBS, +30 V, 25°C, 2 h, dark ambient | ALD | DEZn/TEMAHf/H2O | 200 |  | N2 (carrier), H2O |  | DEZn: 0.1, TEMAHf: 0.1, H2O: 0.1 |  |  | 7200 | 200 | O2
Estimation of threshold voltage shift in a-IGZO TFTs under different bias temperature stress by improved stretched-exponential equation | 2016 |  | a-IGZO, threshold voltage shift, bias temperature stress, stretched-exponential equation, TFTs | This study investigates the threshold voltage shift degradation in amorphous IGZO (a-IGZO) thin-film transistors (TFTs) under different gate bias stress and temperature conditions. An improved stretched-exponential equation is proposed to fit the voltage shift over time, providing quantitative insights into the stability and performance of these devices. | 1 | IGZO | In:Ga:Zn = 1:1:1 atomic ratio | Amorphous |  |  | Bottom gate staggered (etch stop) | Mo | SiO2 | PECVD, temperature not specified | 300 | Glass | Mo | SiO2 | 200 | PECVD, 170°C | 30 | 10000 | 20000 | [5 empty] | PBTS, 30-50V, 40-100°C, up to 7200s, darkness, air | DC magnetron sputtering | In:Ga:Zn target
Exploring the Potential of InCp Precursor in Plasma-Enhanced Atomic Layer Deposition for High-Performance IZO-TFTs | 2024 | 10.1109/TED.2024.3383401 | plasma-enhanced atomic layer deposition (PEALD), indium-zinc oxide (IZO), thin-film transistors (TFTs), high field-effect mobility, stability | This study demonstrates the fabrication of high-performance thin-film transistors (TFTs) using an indium-zinc oxide (IZO) channel via plasma-enhanced atomic layer deposition (PEALD). The optimization of the ZnO/In2O3 layered structure led to improved electrical characteristics, showcasing a remarkable field-effect mobility of 42.19 cm²/V·s and enhanced stability under various bias stress tests. | 1 | IZO | In:Zn = 3:1 | Amorphous |  |  | Bottom gate, Top contact | Mo | SiNx/SiO2 | PECVD, 350°C | 350 | Glass | Mo | SiO2 | 200 | PECVD, 250°C |  | 10000 | 20000 | 1.06 |  |  |  | 0.6 | PBS, Vgs=30V, 60°C, air | PEALD | DEZ/InCp | 200 |  | H2O, O2 plasma | In:Zn = 3:1 | DEZ:0.02, InCp:0.2 | 300 | 12 | 3600 | 300 | Air
Exploring the Potential of InCp Precursor in Plasma-Enhanced Atomic Layer Deposition for High-Performance IZO-TFTs | 2024 | 10.1109/TED.2024.3383401 | plasma-enhanced atomic layer deposition (PEALD), indium-zinc oxide (IZO), thin-film transistors (TFTs), high field-effect mobility, stability | This study demonstrates the fabrication of high-performance thin-film transistors (TFTs) using an indium-zinc oxide (IZO) channel via plasma-enhanced atomic layer deposition (PEALD). The optimization of the ZnO/In2O3 layered structure led to improved electrical characteristics, showcasing a remarkable field-effect mobility of 42.19 cm²/V·s and enhanced stability under various bias stress tests. | 2 | IZO | In:Zn = 13:1 | Amorphous |  |  | Bottom gate, Top contact | Mo | SiNx/SiO2 | PECVD, 350°C | 350 | Glass | Mo | SiO2 | 200 | PECVD, 250°C |  | 10000 | 20000 | 34.22 |  |  |  | 0.6 | PBS, Vgs=30V, 60°C, air | PEALD | DEZ/InCp | 200 |  | H2O, O2 plasma | In:Zn = 13:1 | DEZ:0.02, InCp:0.2 | 300 | 12 | 3600 | 300 | Air
Exploring the Potential of InCp Precursor in Plasma-Enhanced Atomic Layer Deposition for High-Performance IZO-TFTs | 2024 | 10.1109/TED.2024.3383401 | plasma-enhanced atomic layer deposition (PEALD), indium-zinc oxide (IZO), thin-film transistors (TFTs), high field-effect mobility, stability | This study demonstrates the fabrication of high-performance thin-film transistors (TFTs) using an indium-zinc oxide (IZO) channel via plasma-enhanced atomic layer deposition (PEALD). The optimization of the ZnO/In2O3 layered structure led to improved electrical characteristics, showcasing a remarkable field-effect mobility of 42.19 cm²/V·s and enhanced stability under various bias stress tests. | 3 | IZO | In:Zn = 15:1 | Amorphous |  |  | Bottom gate, Top contact | Mo | SiNx/SiO2 | PECVD, 350°C | 350 | Glass | Mo | SiO2 | 200 | PECVD, 250°C |  | 10000 | 20000 | [6 empty] | PEALD | DEZ/InCp | 200 |  | H2O, O2 plasma | In:Zn = 15:1 | DEZ:0.02, InCp:0.2 | 300 | 12 | 3600 | 300 | Air
Exploring the Potential of InCp Precursor in Plasma-Enhanced Atomic Layer Deposition for High-Performance IZO-TFTs | 2024 | 10.1109/TED.2024.3383401 | plasma-enhanced atomic layer deposition (PEALD), indium-zinc oxide (IZO), thin-film transistors (TFTs), high field-effect mobility, stability | This study demonstrates the fabrication of high-performance thin-film transistors (TFTs) using an indium-zinc oxide (IZO) channel via plasma-enhanced atomic layer deposition (PEALD). The optimization of the ZnO/In2O3 layered structure led to improved electrical characteristics, showcasing a remarkable field-effect mobility of 42.19 cm²/V·s and enhanced stability under various bias stress tests. | 4 | IZO | In:Zn = 13:1 | Amorphous |  |  | Bottom gate, Top contact | Mo | SiNx/SiO2 | PECVD, 350°C | 350 | Glass | Mo | SiO2 | 200 | PECVD, 250°C |  | 10000 | 20000 | [6 empty] | PEALD | DEZ/InCp | 150 |  | H2O, O2 plasma | In:Zn = 13:1 | DEZ:0.02, InCp:0.2 | 300 | 12 | 3600 | 300 | Air
Exploring the Potential of InCp Precursor in Plasma-Enhanced Atomic Layer Deposition for High-Performance IZO-TFTs | 2024 | 10.1109/TED.2024.3383401 | plasma-enhanced atomic layer deposition (PEALD), indium-zinc oxide (IZO), thin-film transistors (TFTs), high field-effect mobility, stability | This study demonstrates the fabrication of high-performance thin-film transistors (TFTs) using an indium-zinc oxide (IZO) channel via plasma-enhanced atomic layer deposition (PEALD). The optimization of the ZnO/In2O3 layered structure led to improved electrical characteristics, showcasing a remarkable field-effect mobility of 42.19 cm²/V·s and enhanced stability under various bias stress tests. | 5 | IZO | In:Zn = 13:1 | Amorphous |  |  | Bottom gate, Top contact | Mo | SiNx/SiO2 | PECVD, 350°C | 350 | Glass | Mo | SiO2 | 200 | PECVD, 250°C |  | 10000 | 20000 | 42.19 | -0.63 | 0.27 |  |  | PBTS/NBTS, ±30V, 60°C, air | PEALD | DEZ/InCp | 200 |  | H2O, O2 plasma | In:Zn = 13:1 | DEZ:0.02, InCp:0.2 | 300 | 12 | 3600 | 300 | Air
Exploring the Potential of InCp Precursor in Plasma-Enhanced Atomic Layer Deposition for High-Performance IZO-TFTs | 2024 | 10.1109/TED.2024.3383401 | plasma-enhanced atomic layer deposition (PEALD), indium-zinc oxide (IZO), thin-film transistors (TFTs), high field-effect mobility, stability | This study demonstrates the fabrication of high-performance thin-film transistors (TFTs) using an indium-zinc oxide (IZO) channel via plasma-enhanced atomic layer deposition (PEALD). The optimization of the ZnO/In2O3 layered structure led to improved electrical characteristics, showcasing a remarkable field-effect mobility of 42.19 cm²/V·s and enhanced stability under various bias stress tests. | 6 | IZO | In:Zn = 13:1 | Amorphous |  |  | Bottom gate, Top contact | Mo | SiNx/SiO2 | PECVD, 350°C | 350 | Glass | Mo | SiO2 | 200 | PECVD, 250°C |  | 10000 | 20000 | [6 empty] | PEALD | DEZ/InCp | 250 |  | H2O, O2 plasma | In:Zn = 13:1 | DEZ:0.02, InCp:0.2 | 300 | 12 | 3600 | 300 | Air
Exploring the Potential of InCp Precursor in Plasma-Enhanced Atomic Layer Deposition for High-Performance IZO-TFTs | 2024 | 10.1109/TED.2024.3383401 | plasma-enhanced atomic layer deposition (PEALD), indium-zinc oxide (IZO), thin-film transistors (TFTs), high field-effect mobility, stability | This study demonstrates the fabrication of high-performance thin-film transistors (TFTs) using an indium-zinc oxide (IZO) channel via plasma-enhanced atomic layer deposition (PEALD). The optimization of the ZnO/In2O3 layered structure led to improved electrical characteristics, showcasing a remarkable field-effect mobility of 42.19 cm²/V·s and enhanced stability under various bias stress tests. | 7 | IZO | In:Zn = 26:2 | Amorphous |  |  | Bottom gate, Top contact | Mo | SiNx/SiO2 | PECVD, 350°C | 350 | Glass | Mo | SiO2 | 200 | PECVD, 250°C |  | 10000 | 20000 | [5 empty] | PBTS/NBTS, ±30V, 60°C, air | PEALD | DEZ/InCp | 200 |  | H2O, O2 plasma | In:Zn = 26:2 | DEZ:0.02, InCp:0.2 | 300 | 12 | 3600 | 300 | Air
Exploring the Potential of InCp Precursor in Plasma-Enhanced Atomic Layer Deposition for High-Performance IZO-TFTs | 2024 | 10.1109/TED.2024.3383401 | plasma-enhanced atomic layer deposition (PEALD), indium-zinc oxide (IZO), thin-film transistors (TFTs), high field-effect mobility, stability | This study demonstrates the fabrication of high-performance thin-film transistors (TFTs) using an indium-zinc oxide (IZO) channel via plasma-enhanced atomic layer deposition (PEALD). The optimization of the ZnO/In2O3 layered structure led to improved electrical characteristics, showcasing a remarkable field-effect mobility of 42.19 cm²/V·s and enhanced stability under various bias stress tests. | 8 | IZO | In:Zn = 39:3 | Amorphous |  |  | Bottom gate, Top contact | Mo | SiNx/SiO2 | PECVD, 350°C | 350 | Glass | Mo | SiO2 | 200 | PECVD, 250°C |  | 10000 | 20000 | [5 empty] | PBTS/NBTS, ±30V, 60°C, air | PEALD | DEZ/InCp | 200 |  | H2O, O2 plasma | In:Zn = 39:3 | DEZ:0.02, InCp:0.2 | 300 | 12 | 3600 | 300 | Air
Exploring the Potential of InCp Precursor in Plasma-Enhanced Atomic Layer Deposition for High-Performance IZO-TFTs | 2024 | 10.1109/TED.2024.3383401 | plasma-enhanced atomic layer deposition (PEALD), indium-zinc oxide (IZO), thin-film transistors (TFTs), high field-effect mobility, stability | This study demonstrates the fabrication of high-performance thin-film transistors (TFTs) using an indium-zinc oxide (IZO) channel via plasma-enhanced atomic layer deposition (PEALD). The optimization of the ZnO/In2O3 layered structure led to improved electrical characteristics, showcasing a remarkable field-effect mobility of 42.19 cm²/V·s and enhanced stability under various bias stress tests. | 9 | IZO | In:Zn = 52:4 | Amorphous |  |  | Bottom gate, Top contact | Mo | SiNx/SiO2 | PECVD, 350°C | 350 | Glass | Mo | SiO2 | 200 | PECVD, 250°C |  | 10000 | 20000 | [5 empty] | PBTS/NBTS, ±30V, 60°C, air | PEALD | DEZ/InCp | 200 |  | H2O, O2 plasma | In:Zn = 52:4 | DEZ:0.02, InCp:0.2 | 300 | 12 | 3600 | 300 | Air
Facile and Stable n+ Doping Process Via Simultaneous Ultraviolet and Thermal Energy for Coplanar ALD-IGZO Thin-Film Transistors | 2021 | 10.1021/acsaelm.1c00463 | indium-gallium zinc oxide (IGZO), atomic layer deposition (ALD), coplanar TFT, UV n+ doping, hump characteristics | This study investigates coplanar IGZO TFTs using UV irradiation for the n+ doping region with controlled temperatures of 25°C (device A) and 200°C (device B). Device A exhibited abnormal PBTS characteristics due to hydrogen diffusion, while device B showed enhanced reliability attributed to robust HO+ bonds formed at higher UV temperatures. The findings suggest that UV irradiation temperature significantly affects device performance and stability. | 1 | IGZO |  | Amorphous |  |  | Coplanar TFT | Mo | SiO2 | PEALD, 250°C, diisopropylaminosilane | 100 |  | Mo |  |  |  | 20 | 40000 | 40000 | 27.1 | -0.8 | 0.47 |  | -0.1, -6.1 | NBTS, -20V, 60°C, 3600s, N/A, PBTS, +20V, 60°C, 3600s, N/A | PEALD + UV doping for 30 min at 25°C | (3-dimethylaminopropyl)dimethylindium/trimethylgallium/diethylzinc | 200 |  | O2 |  |  |  |  | 7200 | 350 | Vacuum
Facile and Stable n+ Doping Process Via Simultaneous Ultraviolet and Thermal Energy for Coplanar ALD-IGZO Thin-Film Transistors | 2021 | 10.1021/acsaelm.1c00463 | indium-gallium zinc oxide (IGZO), atomic layer deposition (ALD), coplanar TFT, UV n+ doping, hump characteristics | This study investigates coplanar IGZO TFTs using UV irradiation for the n+ doping region with controlled temperatures of 25°C (device A) and 200°C (device B). Device A exhibited abnormal PBTS characteristics due to hydrogen diffusion, while device B showed enhanced reliability attributed to robust HO+ bonds formed at higher UV temperatures. The findings suggest that UV irradiation temperature significantly affects device performance and stability. | 2 | IGZO |  | Amorphous |  |  | Coplanar TFT | Mo | SiO2 | PEALD, 250°C, diisopropylaminosilane | 100 |  | Mo |  |  |  | 20 | 40000 | 40000 | 28.0 | -0.5 | 0.36 |  | -0.1, +0.1 | NBTS, -20V, 60°C, 3600s, N/A, PBTS, +20V, 60°C, 3600s, N/A | PEALD + UV doping for 30 min at 200°C | (3-dimethylaminopropyl)dimethylindium/trimethylgallium/diethylzinc | 200 |  | O2 |  |  |  |  | 7200 | 350 | Vacuum
Fast Flexible Plastic Substrate ZnO Circuits | 2010 | 10.1109/LED.2010.2041321 | Flexible circuits, plasma-enhanced atomic layer deposition (PEALD), thin-film transistors (TFTs) | This paper discusses the fabrication of ZnO thin-film transistors (TFTs) and circuits on flexible plastic substrates using plasma-enhanced atomic layer deposition (PEALD) at 200 °C. The results demonstrate high-performance ZnO TFTs with a field-effect mobility of 20 cm²/V·s and fast ring oscillators with propagation delays of less than 20 ns/stage. | 1 | ZnO |  |  |  |  | Staggered bottom gate | Cr | Al2O3 | PEALD from TMA and CO2 at 200°C | 50 | Polyimide | Ti | Al2O3 | 30 | ALD from TMA and H2O at 200°C | 30 | 20000 | 50000 | 20.4 | 2.0 | 0.35 | 1.0*10^7 | 0.05 | PBS, +3 V gate, +3 V drain, 25°C, 40000 s, air | PEALD | Diethylzinc/N2O | 200 |  | N2O
Fast Flexible Plastic Substrate ZnO Circuits | 2010 | 10.1109/LED.2010.2041321 | Flexible circuits, plasma-enhanced atomic layer deposition (PEALD), thin-film transistors (TFTs) | This paper discusses the fabrication of ZnO thin-film transistors (TFTs) and circuits on flexible plastic substrates using plasma-enhanced atomic layer deposition (PEALD) at 200 °C. The results demonstrate high-performance ZnO TFTs with a field-effect mobility of 20 cm²/V·s and fast ring oscillators with propagation delays of less than 20 ns/stage. | 2 | ZnO |  |  |  |  | Bottom gate (Inverter) | Cr | Al2O3 | PEALD from TMA and CO2 at 200°C | 50 | Polyimide | Ti | Al2O3 | 30 | ALD from TMA and H2O at 200°C | 30 | 5000 (drive), 5000 (load) | 25000 (drive), 5000 (load) | [6 empty] | PEALD | Diethylzinc/N2O | 200 |  | N2O
Fast Flexible Plastic Substrate ZnO Circuits | 2010 | 10.1109/LED.2010.2041321 | Flexible circuits, plasma-enhanced atomic layer deposition (PEALD), thin-film transistors (TFTs) | This paper discusses the fabrication of ZnO thin-film transistors (TFTs) and circuits on flexible plastic substrates using plasma-enhanced atomic layer deposition (PEALD) at 200 °C. The results demonstrate high-performance ZnO TFTs with a field-effect mobility of 20 cm²/V·s and fast ring oscillators with propagation delays of less than 20 ns/stage. | 3 | ZnO |  |  |  |  | Bottom gate (15-stage ring oscillator) | Cr | Al2O3 | PEALD from TMA and CO2 at 200°C | 50 | Polyimide | Ti | Al2O3 | 30 | ALD from TMA and H2O at 200°C | 30 | 1000 (drive), 1000 (load) | 100000 (drive), 20000 (load) | [6 empty] | PEALD | Diethylzinc/N2O | 200 |  | N2O
Fast Flexible Plastic Substrate ZnO Circuits | 2010 | 10.1109/LED.2010.2041321 | Flexible circuits, plasma-enhanced atomic layer deposition (PEALD), thin-film transistors (TFTs) | This paper discusses the fabrication of ZnO thin-film transistors (TFTs) and circuits on flexible plastic substrates using plasma-enhanced atomic layer deposition (PEALD) at 200 °C. The results demonstrate high-performance ZnO TFTs with a field-effect mobility of 20 cm²/V·s and fast ring oscillators with propagation delays of less than 20 ns/stage. | 4 | ZnO |  |  |  |  | Bottom gate (15-stage ring oscillator) | Cr | Al2O3 | PEALD from TMA and CO2 at 200°C | 50 | Polyimide | Ti | Al2O3 | 30 | ALD from TMA and H2O at 200°C | 30 | 3500 (drive), 3500 (load) | [7 empty] | PEALD | Diethylzinc/N2O | 200 |  | N2O
Fast Flexible Plastic Substrate ZnO Circuits | 2010 | 10.1109/LED.2010.2041321 | Flexible circuits, plasma-enhanced atomic layer deposition (PEALD), thin-film transistors (TFTs) | This paper discusses the fabrication of ZnO thin-film transistors (TFTs) and circuits on flexible plastic substrates using plasma-enhanced atomic layer deposition (PEALD) at 200 °C. The results demonstrate high-performance ZnO TFTs with a field-effect mobility of 20 cm²/V·s and fast ring oscillators with propagation delays of less than 20 ns/stage. | 5 | ZnO |  |  |  |  | Bottom gate (15-stage ring oscillator) | Cr | Al2O3 | PEALD from TMA and CO2 at 200°C | 50 | Polyimide | Ti | Al2O3 | 30 | ALD from TMA and H2O at 200°C | 30 | 3500 (drive), 3500 (load) | [7 empty] | PEALD | Diethylzinc/N2O | 200 |  | N2O
Fast Flexible Plastic Substrate ZnO Circuits | 2010 | 10.1109/LED.2010.2041321 | Flexible circuits, plasma-enhanced atomic layer deposition (PEALD), thin-film transistors (TFTs) | This paper discusses the fabrication of ZnO thin-film transistors (TFTs) and circuits on flexible plastic substrates using plasma-enhanced atomic layer deposition (PEALD) at 200 °C. The results demonstrate high-performance ZnO TFTs with a field-effect mobility of 20 cm²/V·s and fast ring oscillators with propagation delays of less than 20 ns/stage. | 6 | ZnO |  |  |  |  | Bottom gate (15-stage ring oscillator) | Cr | Al2O3 | PEALD from TMA and CO2 at 200°C | 50 | Polyimide | Ti | Al2O3 | 30 | ALD from TMA and H2O at 200°C | 30 | 1000 (drive), 1000 (load) | [7 empty] | PEALD | Diethylzinc/N2O | 200 |  | N2O
Fast Improved Thin-Film Transistors with Atomic-Layer-Deposited In2O3 Channels via O2 Plasma Treatment | 2019 | 978-1-7281-0286-3 | In2O3, thin-film transistors, O2 plasma, gate bias stress | This paper presents the fabrication of high-performance thin-film transistors (TFTs) using atomic-layer-deposited In2O3 channels treated with O2 plasma. The results indicate substantial improvements in device stability and performance, demonstrating that O2 plasma treatment is more effective than traditional O2 annealing in reducing oxygen vacancies. | 1 | In2O3 | In = 1 |  | 3.7 |  | Bottom gate, top contact | p+ Si | Al2O3 | Thermal ALD, 200°C, Al(CH3)3/H2O | 40 | p+ Si | Ti/Au |  |  |  | 10 | 10000 | 100000 | [6 empty] | Thermal ALD | InCp/H2O2 | 160
Fast Improved Thin-Film Transistors with Atomic-Layer-Deposited In2O3 Channels via O2 Plasma Treatment | 2019 | 978-1-7281-0286-3 | In2O3, thin-film transistors, O2 plasma, gate bias stress | This paper presents the fabrication of high-performance thin-film transistors (TFTs) using atomic-layer-deposited In2O3 channels treated with O2 plasma. The results indicate substantial improvements in device stability and performance, demonstrating that O2 plasma treatment is more effective than traditional O2 annealing in reducing oxygen vacancies. | 2 | In2O3 | In = 1 |  | 3.7 |  | Bottom gate, top contact | p+ Si | Al2O3 | Thermal ALD, 200°C, Al(CH3)3/H2O | 40 | p+ Si | Ti/Au |  |  |  | 10 | 10000 | 100000 | [6 empty] | Thermal ALD | InCp/H2O2 | 160 | [6 empty] | 14400 | 200 | O2
Fast Improved Thin-Film Transistors with Atomic-Layer-Deposited In2O3 Channels via O2 Plasma Treatment | 2019 | 978-1-7281-0286-3 | In2O3, thin-film transistors, O2 plasma, gate bias stress | This paper presents the fabrication of high-performance thin-film transistors (TFTs) using atomic-layer-deposited In2O3 channels treated with O2 plasma. The results indicate substantial improvements in device stability and performance, demonstrating that O2 plasma treatment is more effective than traditional O2 annealing in reducing oxygen vacancies. | 3 | In2O3 | In = 1 |  | 3.7 |  | Bottom gate, top contact | p+ Si | Al2O3 | Thermal ALD, 200°C, Al(CH3)3/H2O | 40 | p+ Si | Ti/Au |  |  |  | 10 | 10000 | 100000 | 12 | 0.9 | 0.38 | 1.0*10^7 |  | NBS, -10V, PBS, +10V, 25°C, 40 min, air | Thermal ALD, then O2 plasma post-treatment | InCp/H2O2 | 160
Fast Improved Thin-Film Transistors with Atomic-Layer-Deposited In2O3 Channels via O2 Plasma Treatment | 2019 | 978-1-7281-0286-3 | In2O3, thin-film transistors, O2 plasma, gate bias stress | This paper presents the fabrication of high-performance thin-film transistors (TFTs) using atomic-layer-deposited In2O3 channels treated with O2 plasma. The results indicate substantial improvements in device stability and performance, demonstrating that O2 plasma treatment is more effective than traditional O2 annealing in reducing oxygen vacancies. | 4 | In2O3 | In = 1 |  | 3.7 |  | Bottom gate, top contact | p+ Si | Al2O3 | Thermal ALD, 200°C, Al(CH3)3/H2O | 40 | p+ Si | Ti/Au |  |  |  | 10 | 10000 | 100000 | 12 | 0.9 | 0.38 | 1.0*10^7 |  | NBS, -10V, PBS, +10V, 25°C, 40 min, air | Thermal ALD, then O2 plasma post-treatment | InCp/H2O2 | 160
Fast Improved Thin-Film Transistors with Atomic-Layer-Deposited In2O3 Channels via O2 Plasma Treatment | 2019 | 978-1-7281-0286-3 | In2O3, thin-film transistors, O2 plasma, gate bias stress | This paper presents the fabrication of high-performance thin-film transistors (TFTs) using atomic-layer-deposited In2O3 channels treated with O2 plasma. The results indicate substantial improvements in device stability and performance, demonstrating that O2 plasma treatment is more effective than traditional O2 annealing in reducing oxygen vacancies. | 5 | In2O3 | In = 1 |  | 3.7 |  | Bottom gate, top contact | p+ Si | Al2O3 | Thermal ALD, 200°C, Al(CH3)3/H2O | 40 | p+ Si | Ti/Au |  |  |  | 10 | 10000 | 100000 | [5 empty] | NBS, -10V, PBS, +10V, 25°C, 40 min, air | Thermal ALD, then O2 plasma post-treatment | InCp/H2O2 | 160
Fast Improved Thin-Film Transistors with Atomic-Layer-Deposited In2O3 Channels via O2 Plasma Treatment | 2019 | 978-1-7281-0286-3 | In2O3, thin-film transistors, O2 plasma, gate bias stress | This paper presents the fabrication of high-performance thin-film transistors (TFTs) using atomic-layer-deposited In2O3 channels treated with O2 plasma. The results indicate substantial improvements in device stability and performance, demonstrating that O2 plasma treatment is more effective than traditional O2 annealing in reducing oxygen vacancies. | 6 | In2O3 | In = 1 |  | 3.7 |  | Bottom gate, top contact | p+ Si | Al2O3 | Thermal ALD, 200°C, Al(CH3)3/H2O | 40 | p+ Si | Ti/Au |  |  |  | 10 | 10000 | 100000 | [5 empty] | NBS, -10V, PBS, +10V, 25°C, 40 min, air | Thermal ALD, then O2 plasma post-treatment | InCp/H2O2 | 160
Fast Improved Thin-Film Transistors with Atomic-Layer-Deposited In2O3 Channels via O2 Plasma Treatment | 2019 | 978-1-7281-0286-3 | In2O3, thin-film transistors, O2 plasma, gate bias stress | This paper presents the fabrication of high-performance thin-film transistors (TFTs) using atomic-layer-deposited In2O3 channels treated with O2 plasma. The results indicate substantial improvements in device stability and performance, demonstrating that O2 plasma treatment is more effective than traditional O2 annealing in reducing oxygen vacancies. | 7 | In2O3 | In = 1 |  | 3.7 |  | Bottom gate, top contact | p+ Si | Al2O3 | Thermal ALD, 200°C, Al(CH3)3/H2O | 40 | p+ Si | Ti/Au |  |  |  | 10 | 10000 | 100000 | [5 empty] | NBS, -10V, PBS, +10V, 25°C, 40 min, air | Thermal ALD, then O2 plasma post-treatment | InCp/H2O2 | 160
Fast Improved Thin-Film Transistors with Atomic-Layer-Deposited In2O3 Channels via O2 Plasma Treatment | 2019 | 978-1-7281-0286-3 | In2O3, thin-film transistors, O2 plasma, gate bias stress | This paper presents the fabrication of high-performance thin-film transistors (TFTs) using atomic-layer-deposited In2O3 channels treated with O2 plasma. The results indicate substantial improvements in device stability and performance, demonstrating that O2 plasma treatment is more effective than traditional O2 annealing in reducing oxygen vacancies. | 8 | In2O3 | In = 1 |  | 3.7 |  | Bottom gate, top contact | p+ Si | Al2O3 | Thermal ALD, 200°C, Al(CH3)3/H2O | 40 | p+ Si | Ti/Au |  |  |  | 10 | 10000 | 100000 | 12 | 2.3 | 0.51 | 1.0*10^7 |  | NBS, -10V, PBS, +10V, 25°C, 40 min, air | Thermal ALD, then O2 plasma post-treatment | InCp/H2O2 | 160
Fast Improved Thin-Film Transistors with Atomic-Layer-Deposited In2O3 Channels via O2 Plasma Treatment | 2019 | 978-1-7281-0286-3 | In2O3, thin-film transistors, O2 plasma, gate bias stress | This paper presents the fabrication of high-performance thin-film transistors (TFTs) using atomic-layer-deposited In2O3 channels treated with O2 plasma. The results indicate substantial improvements in device stability and performance, demonstrating that O2 plasma treatment is more effective than traditional O2 annealing in reducing oxygen vacancies. | 9 | In2O3 | In = 1 |  | 3.7 |  | Bottom gate, top contact | p+ Si | Al2O3 | Thermal ALD, 200°C, Al(CH3)3/H2O | 40 | p+ Si | Ti/Au |  |  |  | 10 | 10000 | 100000 | [5 empty] | NBS, -10V, PBS, +10V, 25°C, 40 min, air | Thermal ALD, then O2 plasma post-treatment | InCp/H2O2 | 160
Fast Improved Thin-Film Transistors with Atomic-Layer-Deposited In2O3 Channels via O2 Plasma Treatment | 2019 | 978-1-7281-0286-3 | In2O3, thin-film transistors, O2 plasma, gate bias stress | This paper presents the fabrication of high-performance thin-film transistors (TFTs) using atomic-layer-deposited In2O3 channels treated with O2 plasma. The results indicate substantial improvements in device stability and performance, demonstrating that O2 plasma treatment is more effective than traditional O2 annealing in reducing oxygen vacancies. | 10 | In2O3 | In = 1 |  | 3.7 |  | Bottom gate, top contact | p+ Si | Al2O3 | Thermal ALD, 200°C, Al(CH3)3/H2O | 40 | p+ Si | Ti/Au |  |  |  | 10 | 10000 | 100000 | [5 empty] | NBS, -10V, PBS, +10V, 25°C, 40 min, air | Thermal ALD, then O2 plasma post-treatment | InCp/H2O2 | 160
Fast Improved Thin-Film Transistors with Atomic-Layer-Deposited In2O3 Channels via O2 Plasma Treatment | 2019 | 978-1-7281-0286-3 | In2O3, thin-film transistors, O2 plasma, gate bias stress | This paper presents the fabrication of high-performance thin-film transistors (TFTs) using atomic-layer-deposited In2O3 channels treated with O2 plasma. The results indicate substantial improvements in device stability and performance, demonstrating that O2 plasma treatment is more effective than traditional O2 annealing in reducing oxygen vacancies. | 11 | In2O3 | In = 1 |  | 3.7 |  | Bottom gate, top contact | p+ Si | Al2O3 | Thermal ALD, 200°C, Al(CH3)3/H2O | 40 | p+ Si | Ti/Au |  |  |  | 10 | 10000 | 100000 | 12 | 0.9 | 0.38 | 1.0*10^7 |  | NBS, -10V, PBS, +10V, 25°C, 40 min, air | Thermal ALD, then O2 plasma post-treatment | InCp/H2O2 | 160
Fast Improved Thin-Film Transistors with Atomic-Layer-Deposited In2O3 Channels via O2 Plasma Treatment | 2019 | 978-1-7281-0286-3 | In2O3, thin-film transistors, O2 plasma, gate bias stress | This paper presents the fabrication of high-performance thin-film transistors (TFTs) using atomic-layer-deposited In2O3 channels treated with O2 plasma. The results indicate substantial improvements in device stability and performance, demonstrating that O2 plasma treatment is more effective than traditional O2 annealing in reducing oxygen vacancies. | 12 | In2O3 | In = 1 |  | 3.7 |  | Bottom gate, top contact | p+ Si | Al2O3 | Thermal ALD, 200°C, Al(CH3)3/H2O | 40 | p+ Si | Ti/Au |  |  |  | 10 | 10000 | 100000 | [5 empty] | NBS, -10V, PBS, +10V, 25°C, 40 min, air | Thermal ALD, then O2 plasma post-treatment | InCp/H2O2 | 160
Fast Improved Thin-Film Transistors with Atomic-Layer-Deposited In2O3 Channels via O2 Plasma Treatment | 2019 | 978-1-7281-0286-3 | In2O3, thin-film transistors, O2 plasma, gate bias stress | This paper presents the fabrication of high-performance thin-film transistors (TFTs) using atomic-layer-deposited In2O3 channels treated with O2 plasma. The results indicate substantial improvements in device stability and performance, demonstrating that O2 plasma treatment is more effective than traditional O2 annealing in reducing oxygen vacancies. | 13 | In2O3 | In = 1 |  | 3.7 |  | Bottom gate, top contact | p+ Si | Al2O3 | Thermal ALD, 200°C, Al(CH3)3/H2O | 40 | p+ Si | Ti/Au |  |  |  | 10 | 10000 | 100000 | [5 empty] | NBS, -10V, PBS, +10V, 25°C, 40 min, air | Thermal ALD, then O2 plasma post-treatment | InCp/H2O2 | 160
Fast Improved Thin-Film Transistors with Atomic-Layer-Deposited In2O3 Channels via O2 Plasma Treatment | 2019 | 978-1-7281-0286-3 | In2O3, thin-film transistors, O2 plasma, gate bias stress | This paper presents the fabrication of high-performance thin-film transistors (TFTs) using atomic-layer-deposited In2O3 channels treated with O2 plasma. The results indicate substantial improvements in device stability and performance, demonstrating that O2 plasma treatment is more effective than traditional O2 annealing in reducing oxygen vacancies. | 14 | In2O3 | In = 1 |  | 3.7 |  | Bottom gate, top contact | p+ Si | Al2O3 | Thermal ALD, 200°C, Al(CH3)3/H2O | 40 | p+ Si | Ti/Au |  |  |  | 10 | 10000 | 100000 | [5 empty] | NBS, -10V, PBS, +10V, 25°C, 40 min, air | Thermal ALD, then O2 plasma post-treatment | InCp/H2O2 | 160
Fast Improved Thin-Film Transistors with Atomic-Layer-Deposited In2O3 Channels via O2 Plasma Treatment | 2019 | 978-1-7281-0286-3 | In2O3, thin-film transistors, O2 plasma, gate bias stress | This paper presents the fabrication of high-performance thin-film transistors (TFTs) using atomic-layer-deposited In2O3 channels treated with O2 plasma. The results indicate substantial improvements in device stability and performance, demonstrating that O2 plasma treatment is more effective than traditional O2 annealing in reducing oxygen vacancies. | 15 | In2O3 | In = 1 |  | 3.7 |  | Bottom gate, top contact | p+ Si | Al2O3 | Thermal ALD, 200°C, Al(CH3)3/H2O | 40 | p+ Si | Ti/Au |  |  |  | 10 | 10000 | 100000 | [5 empty] | NBS, -10V, PBS, +10V, 25°C, 40 min, air | Thermal ALD, then O2 plasma post-treatment | InCp/H2O2 | 160
Fast PEALD ZnO Thin-Film Transistor Circuits | 2010 | 10.1109/TED.2009.2037178 | ZnO thin-film transistors, plasma-enhanced atomic layer deposition (PEALD), thin-film circuits, high mobility | This paper presents a novel PEALD process for fabricating high-performance ZnO thin-film transistors (TFTs) and fast circuits. Utilizing this method, the authors achieved stable TFTs with high mobility and minimal threshold voltage shifts, demonstrating their potential for use in large-area electronics. | 1 | ZnO |  | (002)-textured polycrystalline | 3.3 |  | Bottom gate, staggered | Cr | Al2O3 | PEALD with CO2 as oxidant, 200°C | 32 | Borosilicate glass | Ti | Al2O3 | 30 | ALD, 200°C, TMA+H2O | 10 | 20000 | 200000 | 20–30 | 4.5 | 0.2 | 1.0*10^9 | 0.1 | Constant current stress ~0.45μA/μm, 80°C, 20000 s | PEALD | Diethylzinc (DEZ) | 200 |  | N2O |  | DEZ: 2 s pulse, N2O purge: 4 s, Plasma: 2 s, Purge: 4 s |  | 2
Fast PEALD ZnO Thin-Film Transistor Circuits | 2010 | 10.1109/TED.2009.2037178 | ZnO thin-film transistors, plasma-enhanced atomic layer deposition (PEALD), thin-film circuits, high mobility | This paper presents a novel PEALD process for fabricating high-performance ZnO thin-film transistors (TFTs) and fast circuits. Utilizing this method, the authors achieved stable TFTs with high mobility and minimal threshold voltage shifts, demonstrating their potential for use in large-area electronics. | 2 | ZnO |  | (002)-textured polycrystalline | 3.3 |  | Bottom gate, staggered (ring oscillator devices) | Cr | Al2O3 | PEALD with CO2 as oxidant, 200°C | 32 | Borosilicate glass | Ti | Al2O3 | 30 | ALD, 200°C, TMA+H2O | 10 | 2500 | 50000 | 20–30 | [5 empty] | PEALD | Diethylzinc (DEZ) | 200 |  | N2O |  | DEZ: 2 s pulse, N2O purge: 4 s, Plasma: 2 s, Purge: 4 s |  | 2
Flexible In–Ga–Zn–O Thin-Film Transistors With Sub-300-nm Channel Lengths Defined by Two-Photon Direct Laser Writing | 2018 | 10.1109/TED.2018.2851926 | flexible electronics, indium–gallium–zinc oxide (IGZO), mechanical strain, thin-film transistor (TFT), transit frequency | This paper presents the low-temperature fabrication and characterization of flexible IGZO thin-film transistors with channel lengths as short as 280 nm using two-photon direct laser writing. The resulting devices demonstrate significant electrical performance and flexibility, sustaining functionality under mechanical bending up to 0.4% strain, indicating their potential for high-frequency flexible electronic applications. | 1 | IGZO |  | Amorphous |  |  | Top gate, bottom contact | Cu | Al2O3 | Thermal ALD at 150°C | 80 | Polyimide (PI) foil | Ti/Au/Ti | Al2O3 | 80 | Thermal ALD at 150°C | 15 | 280 | 17000 | 1.1 | 3 | 2 | 7.0*10^1 |  |  | RF magnetron sputtering | Ceramic In–Ga–ZnO4 target | Room temperature
Flexible Thin-Film Transistors with Vertical In-Ga-Zn-O Channel Using Atomic-Layer Deposition on Poly(Ethylene Naphthalate) Substrate | 2018 |  | flexible electronics, thin-film transistors, atomic-layer deposition, vertical-channel, poly(ethylene naphthalate) | This paper presents the fabrication of a flexible vertical-channel thin-film transistor (VTFT) using atomic-layer deposition on a poly(ethylene naphthalate) substrate. The device shows promising performance characteristics and stability under bending stress, yet further improvements in material selection and process design are necessary to enhance its reliability. | 1 | IGZO | In:Ga:Zn = 1:1:3 atomic ratio | Amorphous |  |  | Top gate (vertical TFT) | Al-Zn-O (1 wt% Al) | Al2O3 | ALD at 150°C | 50 | PEN | ITO |  |  |  | 20 | 400 | 20000 | [6 empty] | ALD | In-Ga single precursor/DEZn/O3 | 150 |  | O3 | One super-cycle of (In-Ga-O) + (Zn-O), repeated 120 times |  |  |  | 3600 | 150 | O2
Flexible Thin-Film Transistors with Vertical In-Ga-Zn-O Channel Using Atomic-Layer Deposition on Poly(Ethylene Naphthalate) Substrate | 2018 |  | flexible electronics, thin-film transistors, atomic-layer deposition, vertical-channel, poly(ethylene naphthalate) | This paper presents the fabrication of a flexible vertical-channel thin-film transistor (VTFT) using atomic-layer deposition on a poly(ethylene naphthalate) substrate. The device shows promising performance characteristics and stability under bending stress, yet further improvements in material selection and process design are necessary to enhance its reliability. | 2 | IGZO | In:Ga:Zn = 1:1:3 atomic ratio | Amorphous |  |  | Top gate (vertical TFT) | Al-Zn-O (1 wt% Al) | Al2O3 | ALD at 150°C | 50 | PEN | ITO |  |  |  | 20 | 400 | 20000 |  |  |  | 1.8*10^2 | 6.1 | PBS, +20 V, 25°C, 10^4 s | ALD | In-Ga single precursor/DEZn/O3 | 150 |  | O3 | One super-cycle of (In-Ga-O) + (Zn-O), repeated 120 times |  |  |  | 3600 | 180 | O2
Flexible Thin-Film Transistors with Vertical In-Ga-Zn-O Channel Using Atomic-Layer Deposition on Poly(Ethylene Naphthalate) Substrate | 2018 |  | flexible electronics, thin-film transistors, atomic-layer deposition, vertical-channel, poly(ethylene naphthalate) | This paper presents the fabrication of a flexible vertical-channel thin-film transistor (VTFT) using atomic-layer deposition on a poly(ethylene naphthalate) substrate. The device shows promising performance characteristics and stability under bending stress, yet further improvements in material selection and process design are necessary to enhance its reliability. | 2 | IGZO | In:Ga:Zn = 1:1:3 atomic ratio | Amorphous |  |  | Top gate (vertical TFT) | Al-Zn-O (1 wt% Al) | Al2O3 | ALD at 150°C | 50 | PEN | ITO |  |  |  | 20 | 400 | 20000 |  |  |  | 1.8*10^2 | -4.5 | NBS, -20 V, 25°C, 10^4 s | ALD | In-Ga single precursor/DEZn/O3 | 150 |  | O3 | One super-cycle of (In-Ga-O) + (Zn-O), repeated 120 times |  |  |  | 3600 | 180 | O2
Flexible Thin-Film Transistors with Vertical In-Ga-Zn-O Channel Using Atomic-Layer Deposition on Poly(Ethylene Naphthalate) Substrate | 2018 |  | flexible electronics, thin-film transistors, atomic-layer deposition, vertical-channel, poly(ethylene naphthalate) | This paper presents the fabrication of a flexible vertical-channel thin-film transistor (VTFT) using atomic-layer deposition on a poly(ethylene naphthalate) substrate. The device shows promising performance characteristics and stability under bending stress, yet further improvements in material selection and process design are necessary to enhance its reliability. | 3 | IGZO | In:Ga:Zn = 1:1:3 atomic ratio | Amorphous |  |  | Top gate (vertical TFT) | Al-Zn-O (1 wt% Al) | Al2O3 | ALD at 150°C | 50 | PEN | ITO |  |  |  | 20 | 400 | 20000 | [6 empty] | ALD | In-Ga single precursor/DEZn/O3 | 150 |  | O3 | One super-cycle of (In-Ga-O) + (Zn-O), repeated 120 times |  |  |  | 600 | 200 | O2
Fully-transparent Mo-doped ZnO TFTs fabricated in different oxygen partial pressure at low temperature | 2015 |  | Mo-doped ZnO, thin film transistor (TFT), oxygen partial pressure, transparent electronics | This paper discusses the fabrication of fully-transparent Mo-doped ZnO thin film transistors (TFTs) on glass substrates using radio frequency magnetron sputtering. The study examines how varying oxygen partial pressure during the deposition process influences the electrical characteristics and performance of the MZO TFTs, leading to optimal performance at 10% oxygen partial pressure. | 1 | MZO | Mo doping in ZnO (unknown ratio) | C-axis oriented |  |  | Bottom gate | ITO | SiO2 | PECVD, N/A temperature, N/A precursor | 150 | Glass | ITO |  |  |  | 30 | 10000 | 100000 | 151 | 5.34 | 6.17 | 1.0*10^1 |  |  | RF magnetron sputtering | MZO sputtering target | 25 | 0.0075 | Ar + O2 (0% O2 partial)
Fully-transparent Mo-doped ZnO TFTs fabricated in different oxygen partial pressure at low temperature | 2015 |  | Mo-doped ZnO, thin film transistor (TFT), oxygen partial pressure, transparent electronics | This paper discusses the fabrication of fully-transparent Mo-doped ZnO thin film transistors (TFTs) on glass substrates using radio frequency magnetron sputtering. The study examines how varying oxygen partial pressure during the deposition process influences the electrical characteristics and performance of the MZO TFTs, leading to optimal performance at 10% oxygen partial pressure. | 2 | MZO | Mo doping in ZnO (unknown ratio) | C-axis oriented |  |  | Bottom gate | ITO | SiO2 | PECVD, N/A temperature, N/A precursor | 150 | Glass | ITO |  |  |  | 30 | 10000 | 100000 | 5.8 | 3.97 | 0.38 | 2.4*10^7 |  |  | RF magnetron sputtering | MZO sputtering target | 25 | 0.0075 | Ar + O2 (10% O2 partial)
Fully-transparent Mo-doped ZnO TFTs fabricated in different oxygen partial pressure at low temperature | 2015 |  | Mo-doped ZnO, thin film transistor (TFT), oxygen partial pressure, transparent electronics | This paper discusses the fabrication of fully-transparent Mo-doped ZnO thin film transistors (TFTs) on glass substrates using radio frequency magnetron sputtering. The study examines how varying oxygen partial pressure during the deposition process influences the electrical characteristics and performance of the MZO TFTs, leading to optimal performance at 10% oxygen partial pressure. | 3 | MZO | Mo doping in ZnO (unknown ratio) | C-axis oriented |  |  | Bottom gate | ITO | SiO2 | PECVD, N/A temperature, N/A precursor | 150 | Glass | ITO |  |  |  | 30 | 10000 | 100000 | 1.5 | 6.30 | 0.52 | 2.2*10^7 |  |  | RF magnetron sputtering | MZO sputtering target | 25 | 0.0075 | Ar + O2 (20% O2 partial)
Fully-transparent Mo-doped ZnO TFTs fabricated in different oxygen partial pressure at low temperature | 2015 |  | Mo-doped ZnO, thin film transistor (TFT), oxygen partial pressure, transparent electronics | This paper discusses the fabrication of fully-transparent Mo-doped ZnO thin film transistors (TFTs) on glass substrates using radio frequency magnetron sputtering. The study examines how varying oxygen partial pressure during the deposition process influences the electrical characteristics and performance of the MZO TFTs, leading to optimal performance at 10% oxygen partial pressure. | 4 | MZO | Mo doping in ZnO (unknown ratio) | C-axis oriented |  |  | Bottom gate | ITO | SiO2 | PECVD, N/A temperature, N/A precursor | 150 | Glass | ITO |  |  |  | 30 | 10000 | 100000 | 0.12 | 8.21 | 0.37 | 4.9*10^6 |  |  | RF magnetron sputtering | MZO sputtering target | 25 | 0.0075 | Ar + O2 (30% O2 partial)
Gate Bias Stress-Induced Threshold Voltage Shift Effect of a-IGZO TFTs with Cu Gate | 2014 | 10.1109/TED.2014.2362850 | amorphous indium gallium zinc oxide, thin-film transistors, copper diffusion, gate bias stress, threshold voltage shift | This paper investigates the threshold voltage shift effect induced by gate bias stress in amorphous indium gallium zinc oxide thin-film transistors (a-IGZO TFTs) with copper gates. It reveals that devices with a single SiOx gate insulator exhibit significant performance degradation due to copper diffusion, while those with a stacked SiOx/SiNx insulator show improved stability. | 1 | a-IGZO | In:Ga:Zn = 1:1:1 mol% | Amorphous |  |  | Bottom gate, top contact | Cu | SiOx | PECVD, 290°C, precursor:N/A | 250 | Eagle XG glass | Mo | SiOx | 300 | PECVD at 290°C, precursor:N/A | 50 |  |  | 6.2 | 1.5 | 0.57 |  | 2 | PBS, +30V, 7200s, air | DC magnetron sputtering |  | Room temperature |  | Ar, O2 |  |  |  |  | 3600 | 290 | Air
Gate Bias Stress-Induced Threshold Voltage Shift Effect of a-IGZO TFTs with Cu Gate | 2014 | 10.1109/TED.2014.2362850 | amorphous indium gallium zinc oxide, thin-film transistors, copper diffusion, gate bias stress, threshold voltage shift | This paper investigates the threshold voltage shift effect induced by gate bias stress in amorphous indium gallium zinc oxide thin-film transistors (a-IGZO TFTs) with copper gates. It reveals that devices with a single SiOx gate insulator exhibit significant performance degradation due to copper diffusion, while those with a stacked SiOx/SiNx insulator show improved stability. | 1 | a-IGZO | In:Ga:Zn = 1:1:1 mol% | Amorphous |  |  | Bottom gate, top contact | Cu | SiOx | PECVD, 290°C, precursor:N/A | 250 | Eagle XG glass | Mo | SiOx | 300 | PECVD at 290°C, precursor:N/A | 50 |  |  | 6.2 | 1.5 | 0.57 |  | -2.8 | NBS, -30V, 7200s, air | DC magnetron sputtering |  | Room temperature |  | Ar, O2 |  |  |  |  | 3600 | 290 | Air
Gate Bias Stress-Induced Threshold Voltage Shift Effect of a-IGZO TFTs with Cu Gate | 2014 | 10.1109/TED.2014.2362850 | amorphous indium gallium zinc oxide, thin-film transistors, copper diffusion, gate bias stress, threshold voltage shift | This paper investigates the threshold voltage shift effect induced by gate bias stress in amorphous indium gallium zinc oxide thin-film transistors (a-IGZO TFTs) with copper gates. It reveals that devices with a single SiOx gate insulator exhibit significant performance degradation due to copper diffusion, while those with a stacked SiOx/SiNx insulator show improved stability. | 2 | a-IGZO | In:Ga:Zn = 1:1:1 mol% | Amorphous |  |  | Bottom gate, top contact | Cu | SiNx/SiOx | PECVD, 290°C, precursor:N/A | 50+200 | Eagle XG glass | Mo | SiOx | 300 | PECVD at 290°C, precursor:N/A | 50 |  |  | 10.7 | 0.2 | 0.3 |  | 1.2 | PBS, +30V, 7200s, air | DC magnetron sputtering |  | Room temperature |  | Ar, O2 |  |  |  |  | 3600 | 290 | Air
Gate Bias Stress-Induced Threshold Voltage Shift Effect of a-IGZO TFTs with Cu Gate | 2014 | 10.1109/TED.2014.2362850 | amorphous indium gallium zinc oxide, thin-film transistors, copper diffusion, gate bias stress, threshold voltage shift | This paper investigates the threshold voltage shift effect induced by gate bias stress in amorphous indium gallium zinc oxide thin-film transistors (a-IGZO TFTs) with copper gates. It reveals that devices with a single SiOx gate insulator exhibit significant performance degradation due to copper diffusion, while those with a stacked SiOx/SiNx insulator show improved stability. | 2 | a-IGZO | In:Ga:Zn = 1:1:1 mol% | Amorphous |  |  | Bottom gate, top contact | Cu | SiNx/SiOx | PECVD, 290°C, precursor:N/A | 50+200 | Eagle XG glass | Mo | SiOx | 300 | PECVD at 290°C, precursor:N/A | 50 |  |  | 10.7 | 0.2 | 0.3 |  | -0.6 | NBS, -30V, 7200s, air | DC magnetron sputtering |  | Room temperature |  | Ar, O2 |  |  |  |  | 3600 | 290 | Air
Gate Bias Stress-Induced Threshold Voltage Shift Effect of a-IGZO TFTs with Cu Gate | 2014 | 10.1109/TED.2014.2362850 | amorphous indium gallium zinc oxide, thin-film transistors, copper diffusion, gate bias stress, threshold voltage shift | This paper investigates the threshold voltage shift effect induced by gate bias stress in amorphous indium gallium zinc oxide thin-film transistors (a-IGZO TFTs) with copper gates. It reveals that devices with a single SiOx gate insulator exhibit significant performance degradation due to copper diffusion, while those with a stacked SiOx/SiNx insulator show improved stability. | 3 | a-IGZO | In:Ga:Zn = 1:1:1 mol% | Amorphous |  |  | Bottom gate, top contact | Mo | SiOx | PECVD, 290°C, precursor:N/A | 250 | Eagle XG glass | Mo | SiOx | 300 | PECVD at 290°C, precursor:N/A | 50 |  |  | 11.2 | 0.19 | 0.26 |  | 1.2 | PBS, +30V, 7200s, air | DC magnetron sputtering |  | Room temperature |  | Ar, O2 |  |  |  |  | 3600 | 290 | Air
Gate Bias Stress-Induced Threshold Voltage Shift Effect of a-IGZO TFTs with Cu Gate | 2014 | 10.1109/TED.2014.2362850 | amorphous indium gallium zinc oxide, thin-film transistors, copper diffusion, gate bias stress, threshold voltage shift | This paper investigates the threshold voltage shift effect induced by gate bias stress in amorphous indium gallium zinc oxide thin-film transistors (a-IGZO TFTs) with copper gates. It reveals that devices with a single SiOx gate insulator exhibit significant performance degradation due to copper diffusion, while those with a stacked SiOx/SiNx insulator show improved stability. | 3 | a-IGZO | In:Ga:Zn = 1:1:1 mol% | Amorphous |  |  | Bottom gate, top contact | Mo | SiOx | PECVD, 290°C, precursor:N/A | 250 | Eagle XG glass | Mo | SiOx | 300 | PECVD at 290°C, precursor:N/A | 50 |  |  | 11.2 | 0.19 | 0.26 |  | -0.6 | NBS, -30V, 7200s, air | DC magnetron sputtering |  | Room temperature |  | Ar, O2 |  |  |  |  | 3600 | 290 | Air
Geometrical and Structural Design Schemes for Trench-Shaped Vertical Channel Transistors Using Atomic-Layer Deposited In-Ga-Zn-O | 2022 | 10.1109/LED.2022.3210162 | In-Ga-Zn-O (IGZO), vertical-channel thin-film transistor, atomic-layer deposition, short-channel effect | This paper presents trench-structured In-Ga-Zn-O vertical thin-film transistors (T-VTFT) with a channel length of 400 nm, highlighting their improved symmetrical operation and reduced short-channel effects. The study demonstrates enhanced field-effect mobility due to careful structural designs, providing valuable insights for high-performance oxide transistors.
High-Performance ALD Al-Doped ZnO Thin-Film Transistors Grown on Flexible Substrates | 2019 | 10.1109/LED.2019.2890831 | Atomic layer deposition, doped zinc oxide, flexible structures, piezoelectric films, thin film transistors, zinc oxide | This research presents a high-performance Al-doped ZnO thin-film transistor (TFT) fabricated on a flexible substrate with low processing temperatures. It demonstrates significant improvements in electron mobility, achieving up to 30 cm²/Vs, while maintaining desirable electrical characteristics such as low threshold voltage and high on/off current ratios. | 1 | ZnO | Undoped (0 at.% Al) | Polycrystalline |  |  | Bottom gate |  | Al2O3 | ALD at 100°C, precursor: TMA/H2O |  | PET (with planarization SiO2) | Ti/Al |  |  |  | 14 | 40000 | 60000 | 26.91 | 1.06 | 0.262 | 1.0*10^7 |  |  | ALD | DEZn/H2O | 100 |  | H2O
High-Performance ALD Al-Doped ZnO Thin-Film Transistors Grown on Flexible Substrates | 2019 | 10.1109/LED.2019.2890831 | Atomic layer deposition, doped zinc oxide, flexible structures, piezoelectric films, thin film transistors, zinc oxide | This research presents a high-performance Al-doped ZnO thin-film transistor (TFT) fabricated on a flexible substrate with low processing temperatures. It demonstrates significant improvements in electron mobility, achieving up to 30 cm²/Vs, while maintaining desirable electrical characteristics such as low threshold voltage and high on/off current ratios. | 2 | ZnO | 2 at.% Al | Polycrystalline |  |  | Bottom gate |  | Al2O3 | ALD at 100°C, precursor: TMA/H2O |  | PET (with planarization SiO2) | Ti/Al |  |  |  | 14 | 40000 | 60000 | 30 |  |  | 6.0*10^7 |  |  | ALD | DEZn/TMAl/H2O | 100 |  | H2O | ZnO:Al2O3 exposures for 2 at.% Al
High-Performance ALD Al-Doped ZnO Thin-Film Transistors Grown on Flexible Substrates | 2019 | 10.1109/LED.2019.2890831 | Atomic layer deposition, doped zinc oxide, flexible structures, piezoelectric films, thin film transistors, zinc oxide | This research presents a high-performance Al-doped ZnO thin-film transistor (TFT) fabricated on a flexible substrate with low processing temperatures. It demonstrates significant improvements in electron mobility, achieving up to 30 cm²/Vs, while maintaining desirable electrical characteristics such as low threshold voltage and high on/off current ratios. | 3 | ZnO | 3 at.% Al | Polycrystalline |  |  | Bottom gate |  | Al2O3 | ALD at 100°C, precursor: TMA/H2O |  | PET (with planarization SiO2) | Ti/Al |  |  |  | 14 | 40000 | 60000 | [6 empty] | ALD | DEZn/TMAl/H2O | 100 |  | H2O | ZnO:Al2O3 exposures for 3 at.% Al
High-Performance ALD Al-Doped ZnO Thin-Film Transistors Grown on Flexible Substrates | 2019 | 10.1109/LED.2019.2890831 | Atomic layer deposition, doped zinc oxide, flexible structures, piezoelectric films, thin film transistors, zinc oxide | This research presents a high-performance Al-doped ZnO thin-film transistor (TFT) fabricated on a flexible substrate with low processing temperatures. It demonstrates significant improvements in electron mobility, achieving up to 30 cm²/Vs, while maintaining desirable electrical characteristics such as low threshold voltage and high on/off current ratios. | 4 | ZnO | 5 at.% Al | Polycrystalline |  |  | Bottom gate |  | Al2O3 | ALD at 100°C, precursor: TMA/H2O |  | PET (with planarization SiO2) | Ti/Al |  |  |  | 14 | 40000 | 60000 | [6 empty] | ALD | DEZn/TMAl/H2O | 100 |  | H2O | ZnO:Al2O3 exposures for 5 at.% Al
High-Performance ALD Al-Doped ZnO Thin-Film Transistors Grown on Flexible Substrates | 2019 | 10.1109/LED.2019.2890831 | Atomic layer deposition, doped zinc oxide, flexible structures, piezoelectric films, thin film transistors, zinc oxide | This research presents a high-performance Al-doped ZnO thin-film transistor (TFT) fabricated on a flexible substrate with low processing temperatures. It demonstrates significant improvements in electron mobility, achieving up to 30 cm²/Vs, while maintaining desirable electrical characteristics such as low threshold voltage and high on/off current ratios. | 5 | ZnO | 8 at.% Al | Polycrystalline |  |  | Bottom gate |  | Al2O3 | ALD at 100°C, precursor: TMA/H2O |  | PET (with planarization SiO2) | Ti/Al |  |  |  | 14 | 40000 | 60000 | [6 empty] | ALD | DEZn/TMAl/H2O | 100 |  | H2O | ZnO:Al2O3 exposures for 8 at.% Al
High-Performance ALD Al-Doped ZnO Thin-Film Transistors Grown on Flexible Substrates | 2019 | 10.1109/LED.2019.2890831 | Atomic layer deposition, doped zinc oxide, flexible structures, piezoelectric films, thin film transistors, zinc oxide | This research presents a high-performance Al-doped ZnO thin-film transistor (TFT) fabricated on a flexible substrate with low processing temperatures. It demonstrates significant improvements in electron mobility, achieving up to 30 cm²/Vs, while maintaining desirable electrical characteristics such as low threshold voltage and high on/off current ratios. | 6 | ZnO | 10 at.% Al | Polycrystalline |  |  | Bottom gate |  | Al2O3 | ALD at 100°C, precursor: TMA/H2O |  | PET (with planarization SiO2) | Ti/Al |  |  |  | 14 | 40000 | 60000 | [6 empty] | ALD | DEZn/TMAl/H2O | 100 |  | H2O | ZnO:Al2O3 exposures for 10 at.% Al
High-Performance ALD Al-Doped ZnO Thin-Film Transistors Grown on Flexible Substrates | 2019 | 10.1109/LED.2019.2890831 | Atomic layer deposition, doped zinc oxide, flexible structures, piezoelectric films, thin film transistors, zinc oxide | This research presents a high-performance Al-doped ZnO thin-film transistor (TFT) fabricated on a flexible substrate with low processing temperatures. It demonstrates significant improvements in electron mobility, achieving up to 30 cm²/Vs, while maintaining desirable electrical characteristics such as low threshold voltage and high on/off current ratios. | 7 | ZnO | 2 at.% Al | Polycrystalline |  |  | Bottom gate |  | Al2O3 | ALD at 60°C, precursor: TMA/H2O |  | PET (with planarization SiO2) | Ti/Al |  |  |  | 14 | 40000 | 60000 | [6 empty] | ALD | DEZn/TMAl/H2O | 60 |  | H2O | ZnO:Al2O3 exposures for 2 at.% Al
High-Performance ALD Al-Doped ZnO Thin-Film Transistors Grown on Flexible Substrates | 2019 | 10.1109/LED.2019.2890831 | Atomic layer deposition, doped zinc oxide, flexible structures, piezoelectric films, thin film transistors, zinc oxide | This research presents a high-performance Al-doped ZnO thin-film transistor (TFT) fabricated on a flexible substrate with low processing temperatures. It demonstrates significant improvements in electron mobility, achieving up to 30 cm²/Vs, while maintaining desirable electrical characteristics such as low threshold voltage and high on/off current ratios. | 8 | ZnO | 2 at.% Al | Polycrystalline |  |  | Bottom gate |  | Al2O3 | ALD at 150°C, precursor: TMA/H2O |  | PET (with planarization SiO2) | Ti/Al |  |  |  | 14 | 40000 | 60000 | [6 empty] | ALD | DEZn/TMAl/H2O | 150 |  | H2O | ZnO:Al2O3 exposures for 2 at.% Al
High-Performance ALD Al-Doped ZnO Thin-Film Transistors Grown on Flexible Substrates | 2019 | 10.1109/LED.2019.2890831 | Atomic layer deposition, doped zinc oxide, flexible structures, piezoelectric films, thin film transistors, zinc oxide | This research presents a high-performance Al-doped ZnO thin-film transistor (TFT) fabricated on a flexible substrate with low processing temperatures. It demonstrates significant improvements in electron mobility, achieving up to 30 cm²/Vs, while maintaining desirable electrical characteristics such as low threshold voltage and high on/off current ratios. | 9 | ZnO | 2 at.% Al | Polycrystalline |  |  | Bottom gate |  | Al2O3 | ALD at 200°C, precursor: TMA/H2O |  | PET (with planarization SiO2) | Ti/Al |  |  |  | 14 | 40000 | 60000 | [6 empty] | ALD | DEZn/TMAl/H2O | 200 |  | H2O | ZnO:Al2O3 exposures for 2 at.% Al
High-Performance ALD Al-Doped ZnO Thin-Film Transistors Grown on Flexible Substrates | 2019 | 10.1109/LED.2019.2890831 | Atomic layer deposition, doped zinc oxide, flexible structures, piezoelectric films, thin film transistors, zinc oxide | This research presents a high-performance Al-doped ZnO thin-film transistor (TFT) fabricated on a flexible substrate with low processing temperatures. It demonstrates significant improvements in electron mobility, achieving up to 30 cm²/Vs, while maintaining desirable electrical characteristics such as low threshold voltage and high on/off current ratios. | 10 | ZnO | 2 at.% Al | Polycrystalline |  |  | Bottom gate |  | Al2O3 | ALD at 250°C, precursor: TMA/H2O |  | PET (with planarization SiO2) | Ti/Al |  |  |  | 14 | 40000 | 60000 | [6 empty] | ALD | DEZn/TMAl/H2O | 250 |  | H2O | ZnO:Al2O3 exposures for 2 at.% Al
High-Performance Amorphous InGaZnO Thin-Film Transistors With HfO2/Lu2O3/HfO2 Sandwich Gate Dielectrics | 2015 | 10.1109/TED.2015.2411738 | Amorphous InGaZnO, HfO2/Lu2O3/HfO2, sandwich gate dielectrics, thin-film transistors, TFT | This paper presents a high-performance amorphous InGaZnO thin-film transistor (TFT) utilizing a novel HfO2/Lu2O3/HfO2 sandwich gate dielectric structure. Compared to traditional Lu2O3 dielectrics, the device showed enhanced electrical characteristics, including lower threshold voltage and improved mobility, attributed to better surface properties at the dielectric-channel interface. | 1 | IGZO | In:Ga:Zn = 1:1:1 mol% | Amorphous |  |  | Bottom gate, Top contact | TaN | Lu2O3 | Sputtering at room temperature, then furnace anneal in O2 at 400°C for 10 min | 50 | SiO2/Si | Al |  |  |  | 20 | 200000 | 1000000 | 9.7 | 1.15 | 0.456 | 1.34*10^6 | 1.68 | PBS, +8V, 1000s, room temperature, air | Gate dielectric by sputtering from Lu target with O2 anneal; channel by sputtering from IGZO target |  | RT + 400 (furnace) |  | O2 (for annealing) |  |  |  |  | 600 | 200 | N2
High-Performance Amorphous InGaZnO Thin-Film Transistors With HfO2/Lu2O3/HfO2 Sandwich Gate Dielectrics | 2015 | 10.1109/TED.2015.2411738 | Amorphous InGaZnO, HfO2/Lu2O3/HfO2, sandwich gate dielectrics, thin-film transistors, TFT | This paper presents a high-performance amorphous InGaZnO thin-film transistor (TFT) utilizing a novel HfO2/Lu2O3/HfO2 sandwich gate dielectric structure. Compared to traditional Lu2O3 dielectrics, the device showed enhanced electrical characteristics, including lower threshold voltage and improved mobility, attributed to better surface properties at the dielectric-channel interface. | 2 | IGZO | In:Ga:Zn = 1:1:1 mol% | Amorphous |  |  | Bottom gate, Top contact | TaN | HfO2/Lu2O3/HfO2 | HfO2 by ALD at 250°C (tetrakis(ethylmethylamino)hafnium + O2), then sputtering Lu2O3 at room temperature, then HfO2 by ALD | 50 | SiO2/Si | Al |  |  |  | 20 | 200000 | 1000000 | 17.2 | 0.43 | 0.104 | 3.08*10^7 | 0.49 | PBS, +8V, 1000s, room temperature, air | Gate dielectric by ALD (HfO2) and sputtering (Lu2O3) in HLH stack; channel by sputtering from IGZO target | Tetrakis(ethylmethylamino)hafnium (for HfO2) | 250 (ALD) + RT + 400 (furnace) |  | O2 |  |  |  |  | 600 | 200 | N2
High-Performance and Stable Transparent Hf–In–Zn–O Thin-Film Transistors With a Double-Etch-Stopper Layer | 2010 | 10.1109/LED.2010.2065793 | Etch stopper (ES), hafnium indium zinc oxide (HIZO), thin-film transistor (TFT) | This research evaluates the effectiveness of single- and double-etch-stopper layers in enhancing the performance and reliability of transparent hafnium indium zinc oxide (HIZO) thin-film transistors. The double etch stopper layer, grown at higher temperatures, demonstrates significant improvements in device stability under negative bias stress and enhanced performance metrics such as field effect mobility and subthreshold swing. | 1 | HIZO |  | Amorphous |  |  | Bottom gate, Inverted staggered (Single-ES) | ITO | SiOx | PECVD | 200 | Glass | IZO |  |  |  | 40 | 20000 | 70000 | 8.7 | 2.4 | 0.48 |  | 7.8 | NBIS, -20V gate, 10V drain, 200 lx, vacuum | RF sputtering | [8 empty] | 3600 | 250 | Air
High-Performance and Stable Transparent Hf–In–Zn–O Thin-Film Transistors With a Double-Etch-Stopper Layer | 2010 | 10.1109/LED.2010.2065793 | Etch stopper (ES), hafnium indium zinc oxide (HIZO), thin-film transistor (TFT) | This research evaluates the effectiveness of single- and double-etch-stopper layers in enhancing the performance and reliability of transparent hafnium indium zinc oxide (HIZO) thin-film transistors. The double etch stopper layer, grown at higher temperatures, demonstrates significant improvements in device stability under negative bias stress and enhanced performance metrics such as field effect mobility and subthreshold swing. | 2 | HIZO |  | Amorphous |  |  | Bottom gate, Inverted staggered (Double-ES) | ITO | SiOx | PECVD | 200 | Glass | IZO |  |  |  | 40 | 20000 | 70000 | 10.2 | 1.6 | 0.40 |  | 4.9 | NBIS, -20V gate, 10V drain, 200 lx, vacuum | RF sputtering | [8 empty] | 3600 | 250 | Air
High-Performance Atomic-Layer-Deposited Indium Oxide 3-D Transistors and Integrated Circuits for Monolithic 3-D Integration | 2021 | 10.1109/TED.2021.3106282 | 3-D structure, atomic layer deposition (ALD), back-end-of-line (BEOL) compatible, indium oxide, oxide semiconductor, thin-film transistor | This paper presents the development of high-performance 3-D transistors and integrated circuits using atomic layer deposited indium oxide. The results demonstrate significant improvements in mobility and drain current, making these devices suitable for monolithic 3-D integration applications.
High-Performance Flexible Tin-Zinc-Oxide Thin-Film Transistors Fabricated on Plastic Substrates | 2016 | 10.1109/TED.2016.2582524 | Flexible, high performance, tin-zinc-oxide (TZO), thin film transistor (TFT) | This paper presents the successful fabrication of high-performance transparent tin-zinc-oxide thin-film transistors (TZO TFTs) on flexible plastic substrates using radio frequency sputtering. The fabricated TFTs exhibited excellent electrical properties, high flexibility, and uniformity, indicating their potential for flexible display applications. | 1 | TZO | ZnO:SnO2 = 97:3 (mass ratio) |  |  |  | Bottom gate, top contact | ITO | SiO2 | PECVD at 80°C | 150 | PET | ITO |  |  |  | 45 | 10000 | 100000 | 175 | 1.8 | 0.22 | 1.0*10^8 |  |  | RF sputtering | Ceramic target (ZnO:SnO2=97:3) | 25 |  | Ar:O2=92:8
High-Performance Flexible Tin-Zinc-Oxide Thin-Film Transistors Fabricated on Plastic Substrates | 2016 | 10.1109/TED.2016.2582524 | Flexible, high performance, tin-zinc-oxide (TZO), thin film transistor (TFT) | This paper presents the successful fabrication of high-performance transparent tin-zinc-oxide thin-film transistors (TZO TFTs) on flexible plastic substrates using radio frequency sputtering. The fabricated TFTs exhibited excellent electrical properties, high flexibility, and uniformity, indicating their potential for flexible display applications. | 2 | TZO | ZnO:SnO2 = 97:3 (mass ratio) |  |  |  | Bottom gate, top contact | ITO | SiO2 | PECVD at 80°C | 150 | PET | ITO |  |  |  | 45 | 100000 | 100000 |  | 1.8 | 0.22 | 1.0*10^8 |  |  | RF sputtering | Ceramic target (ZnO:SnO2=97:3) | 25 |  | Ar:O2=92:8
High-Performance Fully Thermal ALD-Processed IGZO Thin Film Transistors | 2024 | 10.1109/TED.2024.3359582 | Atomic layer deposition, deposition routes, indium-gallium-zinc-oxide (IGZO), oxygen vacancy, thin film transistors (TFTs) | This paper presents a method for improving the performance of IGZO thin film transistors fabricated using thermal atomic layer deposition (TH-ALD). By optimizing the stacking sequence and ratio of InOx, GaOx, and ZnOx layers, the devices demonstrate high electrical performance, including a field-effect mobility of 26.5 cm²/Vs and an Ion/Ioff ratio of 10⁷, highlighting their potential for ultrahigh-resolution display applications. | 1 | IGZO | In:Ga:Zn = 3:3:4 | Amorphous | 3.51 |  | Bottom gate | Highly doped Si | Al2O3 | Thermal ALD, 250°C, TMA/H2O | 50 | Si wafer | Al |  |  |  |  | 100000 | 500000 |  | 1.95 |  | 1.0*10^6 |  |  | Thermal ALD | DADI/TMGa/DEZ | 300 |  | H2O, O3 | 3:3:4 |  |  |  | 1800 | 300 | Air
High-Performance Fully Thermal ALD-Processed IGZO Thin Film Transistors | 2024 | 10.1109/TED.2024.3359582 | Atomic layer deposition, deposition routes, indium-gallium-zinc-oxide (IGZO), oxygen vacancy, thin film transistors (TFTs) | This paper presents a method for improving the performance of IGZO thin film transistors fabricated using thermal atomic layer deposition (TH-ALD). By optimizing the stacking sequence and ratio of InOx, GaOx, and ZnOx layers, the devices demonstrate high electrical performance, including a field-effect mobility of 26.5 cm²/Vs and an Ion/Ioff ratio of 10⁷, highlighting their potential for ultrahigh-resolution display applications. | 2 | IGZO | In:Ga:Zn = 3:3:4 | Amorphous | 3.51 |  | Bottom gate | Highly doped Si | Al2O3 | Thermal ALD, 250°C, TMA/H2O | 50 | Si wafer | Al |  |  |  |  | 100000 | 500000 | [6 empty] | Thermal ALD | DADI/TMGa/DEZ | 300 |  | H2O, O3 | 3:3:4 |  |  |  | 3600 | 300 | Air
High-Performance Fully Thermal ALD-Processed IGZO Thin Film Transistors | 2024 | 10.1109/TED.2024.3359582 | Atomic layer deposition, deposition routes, indium-gallium-zinc-oxide (IGZO), oxygen vacancy, thin film transistors (TFTs) | This paper presents a method for improving the performance of IGZO thin film transistors fabricated using thermal atomic layer deposition (TH-ALD). By optimizing the stacking sequence and ratio of InOx, GaOx, and ZnOx layers, the devices demonstrate high electrical performance, including a field-effect mobility of 26.5 cm²/Vs and an Ion/Ioff ratio of 10⁷, highlighting their potential for ultrahigh-resolution display applications. | 3 | IGZO | In:Ga:Zn = 5:3:4 | Amorphous | 3.43 |  | Bottom gate | Highly doped Si | Al2O3 | Thermal ALD, 250°C, TMA/H2O | 50 | Si wafer | Al |  |  |  |  | 100000 | 500000 | [6 empty] | Thermal ALD | DADI/TMGa/DEZ | 300 |  | H2O, O3 | 5:3:4 |  |  |  | 1800 | 300 | Air
High-Performance Fully Thermal ALD-Processed IGZO Thin Film Transistors | 2024 | 10.1109/TED.2024.3359582 | Atomic layer deposition, deposition routes, indium-gallium-zinc-oxide (IGZO), oxygen vacancy, thin film transistors (TFTs) | This paper presents a method for improving the performance of IGZO thin film transistors fabricated using thermal atomic layer deposition (TH-ALD). By optimizing the stacking sequence and ratio of InOx, GaOx, and ZnOx layers, the devices demonstrate high electrical performance, including a field-effect mobility of 26.5 cm²/Vs and an Ion/Ioff ratio of 10⁷, highlighting their potential for ultrahigh-resolution display applications. | 4 | IGZO | In:Ga:Zn = 5:3:4 | Amorphous | 3.43 |  | Bottom gate | Highly doped Si | Al2O3 | Thermal ALD, 250°C, TMA/H2O | 50 | Si wafer | Al |  |  |  |  | 100000 | 500000 |  |  |  |  | 0.13 | PBS, 5V, 25°C, 1800s, air | Thermal ALD | DADI/TMGa/DEZ | 300 |  | H2O, O3 | 5:3:4 |  |  |  | 3600 | 300 | Air
High-Performance Fully Thermal ALD-Processed IGZO Thin Film Transistors | 2024 | 10.1109/TED.2024.3359582 | Atomic layer deposition, deposition routes, indium-gallium-zinc-oxide (IGZO), oxygen vacancy, thin film transistors (TFTs) | This paper presents a method for improving the performance of IGZO thin film transistors fabricated using thermal atomic layer deposition (TH-ALD). By optimizing the stacking sequence and ratio of InOx, GaOx, and ZnOx layers, the devices demonstrate high electrical performance, including a field-effect mobility of 26.5 cm²/Vs and an Ion/Ioff ratio of 10⁷, highlighting their potential for ultrahigh-resolution display applications. | 5 | IGZO | In:Ga:Zn = 7:3:4 | Amorphous | 3.24 |  | Bottom gate | Highly doped Si | Al2O3 | Thermal ALD, 250°C, TMA/H2O | 50 | Si wafer | Al |  |  |  |  | 100000 | 500000 | [6 empty] | Thermal ALD | DADI/TMGa/DEZ | 300 |  | H2O, O3 | 7:3:4 |  |  |  | 1800 | 300 | Air
High-Performance Fully Thermal ALD-Processed IGZO Thin Film Transistors | 2024 | 10.1109/TED.2024.3359582 | Atomic layer deposition, deposition routes, indium-gallium-zinc-oxide (IGZO), oxygen vacancy, thin film transistors (TFTs) | This paper presents a method for improving the performance of IGZO thin film transistors fabricated using thermal atomic layer deposition (TH-ALD). By optimizing the stacking sequence and ratio of InOx, GaOx, and ZnOx layers, the devices demonstrate high electrical performance, including a field-effect mobility of 26.5 cm²/Vs and an Ion/Ioff ratio of 10⁷, highlighting their potential for ultrahigh-resolution display applications. | 6 | IGZO | In:Ga:Zn = 7:3:4 | Amorphous | 3.24 |  | Bottom gate | Highly doped Si | Al2O3 | Thermal ALD, 250°C, TMA/H2O | 50 | Si wafer | Al |  |  |  |  | 100000 | 500000 | [6 empty] | Thermal ALD | DADI/TMGa/DEZ | 300 |  | H2O, O3 | 7:3:4 |  |  |  | 3600 | 300 | Air
High-Performance Fully Thermal ALD-Processed IGZO Thin Film Transistors | 2024 | 10.1109/TED.2024.3359582 | Atomic layer deposition, deposition routes, indium-gallium-zinc-oxide (IGZO), oxygen vacancy, thin film transistors (TFTs) | This paper presents a method for improving the performance of IGZO thin film transistors fabricated using thermal atomic layer deposition (TH-ALD). By optimizing the stacking sequence and ratio of InOx, GaOx, and ZnOx layers, the devices demonstrate high electrical performance, including a field-effect mobility of 26.5 cm²/Vs and an Ion/Ioff ratio of 10⁷, highlighting their potential for ultrahigh-resolution display applications. | 7 | IGZO | In:Ga:Zn = 3:3:4 | Amorphous | 3.31 |  | Bottom gate | Highly doped Si | Al2O3 | Thermal ALD, 250°C, TMA/H2O | 50 | Si wafer | Al |  |  |  |  | 100000 | 500000 | [6 empty] | Thermal ALD | DADI/TMGa/DEZ | 300 |  | H2O, O3 | 3:3:4 |  |  |  | 1800 | 300 | Air
High-Performance Fully Thermal ALD-Processed IGZO Thin Film Transistors | 2024 | 10.1109/TED.2024.3359582 | Atomic layer deposition, deposition routes, indium-gallium-zinc-oxide (IGZO), oxygen vacancy, thin film transistors (TFTs) | This paper presents a method for improving the performance of IGZO thin film transistors fabricated using thermal atomic layer deposition (TH-ALD). By optimizing the stacking sequence and ratio of InOx, GaOx, and ZnOx layers, the devices demonstrate high electrical performance, including a field-effect mobility of 26.5 cm²/Vs and an Ion/Ioff ratio of 10⁷, highlighting their potential for ultrahigh-resolution display applications. | 8 | IGZO | In:Ga:Zn = 3:3:4 | Amorphous | 3.31 |  | Bottom gate | Highly doped Si | Al2O3 | Thermal ALD, 250°C, TMA/H2O | 50 | Si wafer | Al |  |  |  |  | 100000 | 500000 | [6 empty] | Thermal ALD | DADI/TMGa/DEZ | 300 |  | H2O, O3 | 3:3:4 |  |  |  | 3600 | 300 | Air
High-Performance Fully Thermal ALD-Processed IGZO Thin Film Transistors | 2024 | 10.1109/TED.2024.3359582 | Atomic layer deposition, deposition routes, indium-gallium-zinc-oxide (IGZO), oxygen vacancy, thin film transistors (TFTs) | This paper presents a method for improving the performance of IGZO thin film transistors fabricated using thermal atomic layer deposition (TH-ALD). By optimizing the stacking sequence and ratio of InOx, GaOx, and ZnOx layers, the devices demonstrate high electrical performance, including a field-effect mobility of 26.5 cm²/Vs and an Ion/Ioff ratio of 10⁷, highlighting their potential for ultrahigh-resolution display applications. | 9 | IGZO | In:Ga:Zn = 5:3:4 | Amorphous | 3.26 |  | Bottom gate | Highly doped Si | Al2O3 | Thermal ALD, 250°C, TMA/H2O | 50 | Si wafer | Al |  |  |  |  | 100000 | 500000 | [6 empty] | Thermal ALD | DADI/TMGa/DEZ | 300 |  | H2O, O3 | 5:3:4 |  |  |  | 1800 | 300 | Air
High-Performance Fully Thermal ALD-Processed IGZO Thin Film Transistors | 2024 | 10.1109/TED.2024.3359582 | Atomic layer deposition, deposition routes, indium-gallium-zinc-oxide (IGZO), oxygen vacancy, thin film transistors (TFTs) | This paper presents a method for improving the performance of IGZO thin film transistors fabricated using thermal atomic layer deposition (TH-ALD). By optimizing the stacking sequence and ratio of InOx, GaOx, and ZnOx layers, the devices demonstrate high electrical performance, including a field-effect mobility of 26.5 cm²/Vs and an Ion/Ioff ratio of 10⁷, highlighting their potential for ultrahigh-resolution display applications. | 10 | IGZO | In:Ga:Zn = 5:3:4 | Amorphous | 3.26 |  | Bottom gate | Highly doped Si | Al2O3 | Thermal ALD, 250°C, TMA/H2O | 50 | Si wafer | Al |  |  |  |  | 100000 | 500000 | 26.5 | -0.06 | 0.15 | 1.0*10^7 | 0.81 | PBS, 5V, 25°C, 1800s, air | Thermal ALD | DADI/TMGa/DEZ | 300 |  | H2O, O3 | 5:3:4 |  |  |  | 3600 | 300 | Air
High-Performance Fully Thermal ALD-Processed IGZO Thin Film Transistors | 2024 | 10.1109/TED.2024.3359582 | Atomic layer deposition, deposition routes, indium-gallium-zinc-oxide (IGZO), oxygen vacancy, thin film transistors (TFTs) | This paper presents a method for improving the performance of IGZO thin film transistors fabricated using thermal atomic layer deposition (TH-ALD). By optimizing the stacking sequence and ratio of InOx, GaOx, and ZnOx layers, the devices demonstrate high electrical performance, including a field-effect mobility of 26.5 cm²/Vs and an Ion/Ioff ratio of 10⁷, highlighting their potential for ultrahigh-resolution display applications. | 11 | IGZO | In:Ga:Zn = 7:3:4 | Amorphous | 3.05 |  | Bottom gate | Highly doped Si | Al2O3 | Thermal ALD, 250°C, TMA/H2O | 50 | Si wafer | Al |  |  |  |  | 100000 | 500000 | [6 empty] | Thermal ALD | DADI/TMGa/DEZ | 300 |  | H2O, O3 | 7:3:4 |  |  |  | 1800 | 300 | Air
High-Performance Fully Thermal ALD-Processed IGZO Thin Film Transistors | 2024 | 10.1109/TED.2024.3359582 | Atomic layer deposition, deposition routes, indium-gallium-zinc-oxide (IGZO), oxygen vacancy, thin film transistors (TFTs) | This paper presents a method for improving the performance of IGZO thin film transistors fabricated using thermal atomic layer deposition (TH-ALD). By optimizing the stacking sequence and ratio of InOx, GaOx, and ZnOx layers, the devices demonstrate high electrical performance, including a field-effect mobility of 26.5 cm²/Vs and an Ion/Ioff ratio of 10⁷, highlighting their potential for ultrahigh-resolution display applications. | 12 | IGZO | In:Ga:Zn = 7:3:4 | Amorphous | 3.05 |  | Bottom gate | Highly doped Si | Al2O3 | Thermal ALD, 250°C, TMA/H2O | 50 | Si wafer | Al |  |  |  |  | 100000 | 500000 | [6 empty] | Thermal ALD | DADI/TMGa/DEZ | 300 |  | H2O, O3 | 7:3:4 |  |  |  | 3600 | 300 | Air
High-performance fully transparent Ti-Zn-O thin film transistors | 2015 | 10.1109/LED.2015.7469383 | transparent electronics, thin film transistors, TiZnO, flat panel displays | This research explores the use of Ti-doped Zinc Oxide (TiZnO) as an active layer for transparent thin film transistors (TFTs). The study investigates the influence of oxygen/argon gas flow ratios on the electrical properties of TiZnO TFTs, demonstrating that optimal conditions enhance performance and stability, indicating the material's potential in transparent electronics. | 1 | TiZnO | ZnO doped with 3% TiO2 | Polycrystalline |  |  | Bottom gate (inverted), top contact | ITO | SiO2 | PECVD at 80°C | 150 | Glass | ITO |  |  |  |  | 10000 | 100000 | 1.4 | 2.47 | 0.794 | 1.1*10^4 |  |  | RF magnetron sputtering at RT | ZnO target with 3% TiO2 | 25 | 0.009 | Ar
High-performance fully transparent Ti-Zn-O thin film transistors | 2015 | 10.1109/LED.2015.7469383 | transparent electronics, thin film transistors, TiZnO, flat panel displays | This research explores the use of Ti-doped Zinc Oxide (TiZnO) as an active layer for transparent thin film transistors (TFTs). The study investigates the influence of oxygen/argon gas flow ratios on the electrical properties of TiZnO TFTs, demonstrating that optimal conditions enhance performance and stability, indicating the material's potential in transparent electronics. | 2 | TiZnO | ZnO doped with 3% TiO2 | Polycrystalline |  |  | Bottom gate (inverted), top contact | ITO | SiO2 | PECVD at 80°C | 150 | Glass | ITO |  |  |  |  | 10000 | 100000 | 7.7 | 3.48 | 0.246 | 5.1*10^7 |  |  | RF magnetron sputtering at RT | ZnO target with 3% TiO2 | 25 | 0.009 | O2, Ar
High-performance fully transparent Ti-Zn-O thin film transistors | 2015 | 10.1109/LED.2015.7469383 | transparent electronics, thin film transistors, TiZnO, flat panel displays | This research explores the use of Ti-doped Zinc Oxide (TiZnO) as an active layer for transparent thin film transistors (TFTs). The study investigates the influence of oxygen/argon gas flow ratios on the electrical properties of TiZnO TFTs, demonstrating that optimal conditions enhance performance and stability, indicating the material's potential in transparent electronics. | 3 | TiZnO | ZnO doped with 3% TiO2 | Polycrystalline |  |  | Bottom gate (inverted), top contact | ITO | SiO2 | PECVD at 80°C | 150 | Glass | ITO |  |  |  |  | 10000 | 100000 | 119.7 | 1.39 | 0.187 | 3.6*10^8 |  |  | RF magnetron sputtering at RT | ZnO target with 3% TiO2 | 25 | 0.009 | O2, Ar
High-performance fully transparent Ti-Zn-O thin film transistors | 2015 | 10.1109/LED.2015.7469383 | transparent electronics, thin film transistors, TiZnO, flat panel displays | This research explores the use of Ti-doped Zinc Oxide (TiZnO) as an active layer for transparent thin film transistors (TFTs). The study investigates the influence of oxygen/argon gas flow ratios on the electrical properties of TiZnO TFTs, demonstrating that optimal conditions enhance performance and stability, indicating the material's potential in transparent electronics. | 4 | TiZnO | ZnO doped with 3% TiO2 | Polycrystalline |  |  | Bottom gate (inverted), top contact | ITO | SiO2 | PECVD at 80°C | 150 | Glass | ITO |  |  |  |  | 10000 | 100000 | 52.6 | 2.4 | 0.267 | 1.3*10^8 |  |  | RF magnetron sputtering at RT | ZnO target with 3% TiO2 | 25 | 0.009 | O2, Ar
High-Performance of InGaZnO TFTs With an Ultrathin 5-nm Al2O3 Gate Dielectric Enabled by a Novel Atomic Layer Deposition Method | 2024 | 10.1109/JEDS.2024.3353340 | Al2O3, thin film transistors (TFTs), atomic layer deposition (ALD), InGaZnO | This study introduces a novel method for fabricating ultrathin Al2O3 gate dielectrics for thin film transistors (TFTs) using atomic layer deposition (ALD) with improved performance metrics. The developed technique enhances the electrical properties of InGaZnO TFTs, achieving a high areal capacitance and low leakage current while maintaining excellent device efficiency. | 1 | IGZO |  | Amorphous |  |  | Bottom gate, top contact | p++ Si | Al2O3 | Thermal ALD (TMA/H2O) at 250°C | 5 | p++ Si | Al |  |  |  | 22 | 100000 | 500000 | 2.4 | 1.0 | 0.074 | 1.0*10^5 | 0.56 | PBS (+3 V, 25°C, 10000 s, air) | RF sputtering |  | Room temperature | [6 empty] | 900 | 300 | Air
High-Performance of InGaZnO TFTs With an Ultrathin 5-nm Al2O3 Gate Dielectric Enabled by a Novel Atomic Layer Deposition Method | 2024 | 10.1109/JEDS.2024.3353340 | Al2O3, thin film transistors (TFTs), atomic layer deposition (ALD), InGaZnO | This study introduces a novel method for fabricating ultrathin Al2O3 gate dielectrics for thin film transistors (TFTs) using atomic layer deposition (ALD) with improved performance metrics. The developed technique enhances the electrical properties of InGaZnO TFTs, achieving a high areal capacitance and low leakage current while maintaining excellent device efficiency. | 1 | IGZO |  | Amorphous |  |  | Bottom gate, top contact | p++ Si | Al2O3 | Thermal ALD (TMA/H2O) at 250°C | 5 | p++ Si | Al |  |  |  | 22 | 100000 | 500000 | 2.4 | 1.0 | 0.074 | 1.0*10^5 | 0.227 | NBS (−3 V, 25°C, 10000 s, air) | RF sputtering |  | Room temperature | [6 empty] | 900 | 300 | Air
High-Performance of InGaZnO TFTs With an Ultrathin 5-nm Al2O3 Gate Dielectric Enabled by a Novel Atomic Layer Deposition Method | 2024 | 10.1109/JEDS.2024.3353340 | Al2O3, thin film transistors (TFTs), atomic layer deposition (ALD), InGaZnO | This study introduces a novel method for fabricating ultrathin Al2O3 gate dielectrics for thin film transistors (TFTs) using atomic layer deposition (ALD) with improved performance metrics. The developed technique enhances the electrical properties of InGaZnO TFTs, achieving a high areal capacitance and low leakage current while maintaining excellent device efficiency. | 2 | IGZO |  | Amorphous |  |  | Bottom gate, top contact | p++ Si | Al2O3 | Thermal ALD (TMA/TMA/H2O/H2O) at 250°C | 5 | p++ Si | Al |  |  |  | 22 | 100000 | 500000 | 6.5 | 0.2 | 0.070 | 1.0*10^6 | 0.038 | PBS (+3 V, 25°C, 10000 s, air) | RF sputtering |  | Room temperature | [6 empty] | 900 | 300 | Air
High-Performance of InGaZnO TFTs With an Ultrathin 5-nm Al2O3 Gate Dielectric Enabled by a Novel Atomic Layer Deposition Method | 2024 | 10.1109/JEDS.2024.3353340 | Al2O3, thin film transistors (TFTs), atomic layer deposition (ALD), InGaZnO | This study introduces a novel method for fabricating ultrathin Al2O3 gate dielectrics for thin film transistors (TFTs) using atomic layer deposition (ALD) with improved performance metrics. The developed technique enhances the electrical properties of InGaZnO TFTs, achieving a high areal capacitance and low leakage current while maintaining excellent device efficiency. | 2 | IGZO |  | Amorphous |  |  | Bottom gate, top contact | p++ Si | Al2O3 | Thermal ALD (TMA/TMA/H2O/H2O) at 250°C | 5 | p++ Si | Al |  |  |  | 22 | 100000 | 500000 | 6.5 | 0.2 | 0.070 | 1.0*10^6 | 0.027 | NBS (−3 V, 25°C, 10000 s, air) | RF sputtering |  | Room temperature | [6 empty] | 900 | 300 | Air
High-Performance ZnO Thin-Film Transistors Prepared by Atomic Layer Deposition | 2019 | 10.1109/TED.2019.2915625 | atomic layer deposition (ALD), postannealing, thin-film transistors (TFTs), zinc oxide | This paper discusses the fabrication of high-performance ZnO thin-film transistors using atomic layer deposition at a maximum temperature of 200 °C. The study focuses on the effects of deposition and annealing temperatures on device characteristics, highlighting improvements in electrical performance, including high saturation mobility and reduced hysteresis after annealing. | 1 | ZnO | Zn:O=1:1 | Polycrystalline (mixed orientation) | 3.36 |  | Bottom gate | p++ Si | SiO2 |  | 30 | p++ Si | Al |  |  |  | 28.2 | 10000 | 100000 |  |  | 0.221 |  |  |  | ALD | DEZn/H2O | 100 | [6 empty] | 0
High-Performance ZnO Thin-Film Transistors Prepared by Atomic Layer Deposition | 2019 | 10.1109/TED.2019.2915625 | atomic layer deposition (ALD), postannealing, thin-film transistors (TFTs), zinc oxide | This paper discusses the fabrication of high-performance ZnO thin-film transistors using atomic layer deposition at a maximum temperature of 200 °C. The study focuses on the effects of deposition and annealing temperatures on device characteristics, highlighting improvements in electrical performance, including high saturation mobility and reduced hysteresis after annealing. | 2 | ZnO | Zn:O=1:1 | Polycrystalline (mixed orientation) | 3.36 |  | Bottom gate | p++ Si | SiO2 |  | 30 | p++ Si | Al |  |  |  | 28.2 | 10000 | 100000 | [6 empty] | ALD | DEZn/H2O | 100 | [6 empty] | 3600 | 100 | O2
High-Performance ZnO Thin-Film Transistors Prepared by Atomic Layer Deposition | 2019 | 10.1109/TED.2019.2915625 | atomic layer deposition (ALD), postannealing, thin-film transistors (TFTs), zinc oxide | This paper discusses the fabrication of high-performance ZnO thin-film transistors using atomic layer deposition at a maximum temperature of 200 °C. The study focuses on the effects of deposition and annealing temperatures on device characteristics, highlighting improvements in electrical performance, including high saturation mobility and reduced hysteresis after annealing. | 3 | ZnO | Zn:O=1:1 | Polycrystalline (mixed orientation) | 3.36 |  | Bottom gate | p++ Si | SiO2 |  | 30 | p++ Si | Al |  |  |  | 28.2 | 10000 | 100000 | [6 empty] | ALD | DEZn/H2O | 100 | [6 empty] | 3600 | 200 | O2
High-Performance ZnO Thin-Film Transistors Prepared by Atomic Layer Deposition | 2019 | 10.1109/TED.2019.2915625 | atomic layer deposition (ALD), postannealing, thin-film transistors (TFTs), zinc oxide | This paper discusses the fabrication of high-performance ZnO thin-film transistors using atomic layer deposition at a maximum temperature of 200 °C. The study focuses on the effects of deposition and annealing temperatures on device characteristics, highlighting improvements in electrical performance, including high saturation mobility and reduced hysteresis after annealing. | 4 | ZnO | Zn:O=1:1 | Polycrystalline (mixed orientation) | 3.36 |  | Bottom gate | p++ Si | SiO2 |  | 30 | p++ Si | Al |  |  |  | 28.2 | 10000 | 100000 | [6 empty] | ALD | DEZn/H2O | 100 | [6 empty] | 3600 | 300 | O2
High-Performance ZnO Thin-Film Transistors Prepared by Atomic Layer Deposition | 2019 | 10.1109/TED.2019.2915625 | atomic layer deposition (ALD), postannealing, thin-film transistors (TFTs), zinc oxide | This paper discusses the fabrication of high-performance ZnO thin-film transistors using atomic layer deposition at a maximum temperature of 200 °C. The study focuses on the effects of deposition and annealing temperatures on device characteristics, highlighting improvements in electrical performance, including high saturation mobility and reduced hysteresis after annealing. | 5 | ZnO | Zn:O=1:1 | Polycrystalline (mixed orientation) | 3.36 |  | Bottom gate | p++ Si | SiO2 |  | 30 | p++ Si | Al |  |  |  | 33.1 | 10000 | 100000 |  |  | 0.338 |  |  |  | ALD | DEZn/H2O | 150 | [6 empty] | 0
High-Performance ZnO Thin-Film Transistors Prepared by Atomic Layer Deposition | 2019 | 10.1109/TED.2019.2915625 | atomic layer deposition (ALD), postannealing, thin-film transistors (TFTs), zinc oxide | This paper discusses the fabrication of high-performance ZnO thin-film transistors using atomic layer deposition at a maximum temperature of 200 °C. The study focuses on the effects of deposition and annealing temperatures on device characteristics, highlighting improvements in electrical performance, including high saturation mobility and reduced hysteresis after annealing. | 6 | ZnO | Zn:O=1:1 | Polycrystalline (mixed orientation) | 3.36 |  | Bottom gate | p++ Si | SiO2 |  | 30 | p++ Si | Al |  |  |  | 33.1 | 10000 | 100000 | [6 empty] | ALD | DEZn/H2O | 150 | [6 empty] | 3600 | 100 | O2
High-Performance ZnO Thin-Film Transistors Prepared by Atomic Layer Deposition | 2019 | 10.1109/TED.2019.2915625 | atomic layer deposition (ALD), postannealing, thin-film transistors (TFTs), zinc oxide | This paper discusses the fabrication of high-performance ZnO thin-film transistors using atomic layer deposition at a maximum temperature of 200 °C. The study focuses on the effects of deposition and annealing temperatures on device characteristics, highlighting improvements in electrical performance, including high saturation mobility and reduced hysteresis after annealing. | 7 | ZnO | Zn:O=1:1 | Polycrystalline (mixed orientation) | 3.36 |  | Bottom gate | p++ Si | SiO2 |  | 30 | p++ Si | Al |  |  |  | 33.1 | 10000 | 100000 | 7.8 |  | 0.127 | 2.8*10^9 |  |  | ALD | DEZn/H2O | 150 | [6 empty] | 3600 | 200 | O2
High-Performance ZnO Thin-Film Transistors Prepared by Atomic Layer Deposition | 2019 | 10.1109/TED.2019.2915625 | atomic layer deposition (ALD), postannealing, thin-film transistors (TFTs), zinc oxide | This paper discusses the fabrication of high-performance ZnO thin-film transistors using atomic layer deposition at a maximum temperature of 200 °C. The study focuses on the effects of deposition and annealing temperatures on device characteristics, highlighting improvements in electrical performance, including high saturation mobility and reduced hysteresis after annealing. | 8 | ZnO | Zn:O=1:1 | Polycrystalline (mixed orientation) | 3.36 |  | Bottom gate | p++ Si | SiO2 |  | 30 | p++ Si | Al |  |  |  | 33.1 | 10000 | 100000 | [6 empty] | ALD | DEZn/H2O | 150 | [6 empty] | 3600 | 300 | O2
High-Performance ZnO Thin-Film Transistors Prepared by Atomic Layer Deposition | 2019 | 10.1109/TED.2019.2915625 | atomic layer deposition (ALD), postannealing, thin-film transistors (TFTs), zinc oxide | This paper discusses the fabrication of high-performance ZnO thin-film transistors using atomic layer deposition at a maximum temperature of 200 °C. The study focuses on the effects of deposition and annealing temperatures on device characteristics, highlighting improvements in electrical performance, including high saturation mobility and reduced hysteresis after annealing. | 9 | ZnO | Zn:O=1:1 | (002)-oriented dominant | 3.36 |  | Bottom gate | p++ Si | SiO2 |  | 30 | p++ Si | Al |  |  |  | 35.2 | 10000 | 100000 | [6 empty] | ALD | DEZn/H2O | 200 | [6 empty] | 0
High-Performance ZnO Thin-Film Transistors Prepared by Atomic Layer Deposition | 2019 | 10.1109/TED.2019.2915625 | atomic layer deposition (ALD), postannealing, thin-film transistors (TFTs), zinc oxide | This paper discusses the fabrication of high-performance ZnO thin-film transistors using atomic layer deposition at a maximum temperature of 200 °C. The study focuses on the effects of deposition and annealing temperatures on device characteristics, highlighting improvements in electrical performance, including high saturation mobility and reduced hysteresis after annealing. | 10 | ZnO | Zn:O=1:1 | (002)-oriented dominant | 3.36 |  | Bottom gate | p++ Si | SiO2 |  | 30 | p++ Si | Al |  |  |  | 35.2 | 10000 | 100000 | [6 empty] | ALD | DEZn/H2O | 200 | [6 empty] | 3600 | 100 | O2
High-Performance ZnO Thin-Film Transistors Prepared by Atomic Layer Deposition | 2019 | 10.1109/TED.2019.2915625 | atomic layer deposition (ALD), postannealing, thin-film transistors (TFTs), zinc oxide | This paper discusses the fabrication of high-performance ZnO thin-film transistors using atomic layer deposition at a maximum temperature of 200 °C. The study focuses on the effects of deposition and annealing temperatures on device characteristics, highlighting improvements in electrical performance, including high saturation mobility and reduced hysteresis after annealing. | 11 | ZnO | Zn:O=1:1 | (002)-oriented dominant | 3.36 |  | Bottom gate | p++ Si | SiO2 |  | 30 | p++ Si | Al |  |  |  | 35.2 | 10000 | 100000 | [6 empty] | ALD | DEZn/H2O | 200 | [6 empty] | 3600 | 200 | O2
High-Performance ZnO Thin-Film Transistors Prepared by Atomic Layer Deposition | 2019 | 10.1109/TED.2019.2915625 | atomic layer deposition (ALD), postannealing, thin-film transistors (TFTs), zinc oxide | This paper discusses the fabrication of high-performance ZnO thin-film transistors using atomic layer deposition at a maximum temperature of 200 °C. The study focuses on the effects of deposition and annealing temperatures on device characteristics, highlighting improvements in electrical performance, including high saturation mobility and reduced hysteresis after annealing. | 12 | ZnO | Zn:O=1:1 | (002)-oriented dominant | 3.36 |  | Bottom gate | p++ Si | SiO2 |  | 30 | p++ Si | Al |  |  |  | 35.2 | 10000 | 100000 | [6 empty] | ALD | DEZn/H2O | 200 | [6 empty] | 3600 | 300 | O2
High-Performance ZnO Thin-Film Transistors Prepared by Atomic Layer Deposition | 2019 | 10.1109/TED.2019.2915625 | atomic layer deposition (ALD), postannealing, thin-film transistors (TFTs), zinc oxide | This paper discusses the fabrication of high-performance ZnO thin-film transistors using atomic layer deposition at a maximum temperature of 200 °C. The study focuses on the effects of deposition and annealing temperatures on device characteristics, highlighting improvements in electrical performance, including high saturation mobility and reduced hysteresis after annealing. | 13 | ZnO | Zn:O=1:1 | (002)-oriented dominant | 3.36 |  | Bottom gate | p++ Si | SiO2 |  | 30 | p++ Si | Al |  |  |  | 29.3 | 10000 | 100000 | [6 empty] | ALD | DEZn/H2O | 250 | [6 empty] | 0
High-Performance ZnO Thin-Film Transistors Prepared by Atomic Layer Deposition | 2019 | 10.1109/TED.2019.2915625 | atomic layer deposition (ALD), postannealing, thin-film transistors (TFTs), zinc oxide | This paper discusses the fabrication of high-performance ZnO thin-film transistors using atomic layer deposition at a maximum temperature of 200 °C. The study focuses on the effects of deposition and annealing temperatures on device characteristics, highlighting improvements in electrical performance, including high saturation mobility and reduced hysteresis after annealing. | 14 | ZnO | Zn:O=1:1 | (002)-oriented dominant | 3.36 |  | Bottom gate | p++ Si | SiO2 |  | 30 | p++ Si | Al |  |  |  | 29.3 | 10000 | 100000 | [6 empty] | ALD | DEZn/H2O | 250 | [6 empty] | 3600 | 100 | O2
High-Performance ZnO Thin-Film Transistors Prepared by Atomic Layer Deposition | 2019 | 10.1109/TED.2019.2915625 | atomic layer deposition (ALD), postannealing, thin-film transistors (TFTs), zinc oxide | This paper discusses the fabrication of high-performance ZnO thin-film transistors using atomic layer deposition at a maximum temperature of 200 °C. The study focuses on the effects of deposition and annealing temperatures on device characteristics, highlighting improvements in electrical performance, including high saturation mobility and reduced hysteresis after annealing. | 15 | ZnO | Zn:O=1:1 | (002)-oriented dominant | 3.36 |  | Bottom gate | p++ Si | SiO2 |  | 30 | p++ Si | Al |  |  |  | 29.3 | 10000 | 100000 | [6 empty] | ALD | DEZn/H2O | 250 | [6 empty] | 3600 | 200 | O2
High-Performance ZnO Thin-Film Transistors Prepared by Atomic Layer Deposition | 2019 | 10.1109/TED.2019.2915625 | atomic layer deposition (ALD), postannealing, thin-film transistors (TFTs), zinc oxide | This paper discusses the fabrication of high-performance ZnO thin-film transistors using atomic layer deposition at a maximum temperature of 200 °C. The study focuses on the effects of deposition and annealing temperatures on device characteristics, highlighting improvements in electrical performance, including high saturation mobility and reduced hysteresis after annealing. | 16 | ZnO | Zn:O=1:1 | (002)-oriented dominant | 3.36 |  | Bottom gate | p++ Si | SiO2 |  | 30 | p++ Si | Al |  |  |  | 29.3 | 10000 | 100000 | [6 empty] | ALD | DEZn/H2O | 250 | [6 empty] | 3600 | 300 | O2
Highly Scaled BEOL-Compatible Thin Film Transistors With Ultrathin Atomic Layer Deposited Indium–Tin–Zinc–Oxide Channel | 2024 | 10.1109/TED.2024.3385395 | Atomic layer deposition, drain-induced barrier lowering (DIBL), enhancement-mode, high mobility, InSnZnO thin film transistors (TFTs), radio frequency (RF) application, reliability, stability, TFTs | This study explores the use of 1.8-nm-thick atomic layer deposited Indium–Tin–Zinc–Oxide (ITZO) channels in thin film transistors scaled down to 40 nm channel lengths. These transistors exhibit remarkable performance metrics, including low DIBL and high ON-current, alongside stability under bias stress, highlighting their potential for future applications in three-dimensional integration. | 1 | ITZO | In:Sn:Zn = 82:18:0 | Amorphous |  |  | Bottom gate, top contact | TiN | HfO2 | Thermal ALD at 250°C, [(CH3)2N]4Hf/H2O | 7 | p-type Si wafer with SiO2 | Pt |  |  |  | 1.8 | 700 | [5 empty] | NBS: -0.10, PBS: +0.15 | NBS/PBS, ±3 V on gate, 3600 s, atmosphere N/A | Thermal ALD | TMI/TDMASn/DEZ/H2O | 250 |  | H2O | In:Sn:Zn = 82:18:0 |  |  |  |  | 300 | O2
Highly Scaled BEOL-Compatible Thin Film Transistors With Ultrathin Atomic Layer Deposited Indium–Tin–Zinc–Oxide Channel | 2024 | 10.1109/TED.2024.3385395 | Atomic layer deposition, drain-induced barrier lowering (DIBL), enhancement-mode, high mobility, InSnZnO thin film transistors (TFTs), radio frequency (RF) application, reliability, stability, TFTs | This study explores the use of 1.8-nm-thick atomic layer deposited Indium–Tin–Zinc–Oxide (ITZO) channels in thin film transistors scaled down to 40 nm channel lengths. These transistors exhibit remarkable performance metrics, including low DIBL and high ON-current, alongside stability under bias stress, highlighting their potential for future applications in three-dimensional integration. | 2 | ITZO | In:Sn:Zn = 82:18:0 | Amorphous |  |  | Bottom gate, top contact | TiN | HfO2 | Thermal ALD at 250°C, [(CH3)2N]4Hf/H2O | 7 | p-type Si wafer with SiO2 | Pt |  |  |  | 1.8 | 500 | [6 empty] | NBS/PBS, ±3 V on gate, 3600 s, atmosphere N/A | Thermal ALD | TMI/TDMASn/DEZ/H2O | 250 |  | H2O | In:Sn:Zn = 82:18:0 |  |  |  |  | 300 | O2
Highly Scaled BEOL-Compatible Thin Film Transistors With Ultrathin Atomic Layer Deposited Indium–Tin–Zinc–Oxide Channel | 2024 | 10.1109/TED.2024.3385395 | Atomic layer deposition, drain-induced barrier lowering (DIBL), enhancement-mode, high mobility, InSnZnO thin film transistors (TFTs), radio frequency (RF) application, reliability, stability, TFTs | This study explores the use of 1.8-nm-thick atomic layer deposited Indium–Tin–Zinc–Oxide (ITZO) channels in thin film transistors scaled down to 40 nm channel lengths. These transistors exhibit remarkable performance metrics, including low DIBL and high ON-current, alongside stability under bias stress, highlighting their potential for future applications in three-dimensional integration. | 3 | ITZO | In:Sn:Zn = 82:18:0 | Amorphous |  |  | Bottom gate, top contact | TiN | HfO2 | Thermal ALD at 250°C, [(CH3)2N]4Hf/H2O | 7 | p-type Si wafer with SiO2 | Pt |  |  |  | 1.8 | 300 | [6 empty] | NBS/PBS, ±3 V on gate, 3600 s, atmosphere N/A | Thermal ALD | TMI/TDMASn/DEZ/H2O | 250 |  | H2O | In:Sn:Zn = 82:18:0 |  |  |  |  | 300 | O2
Highly Scaled BEOL-Compatible Thin Film Transistors With Ultrathin Atomic Layer Deposited Indium–Tin–Zinc–Oxide Channel | 2024 | 10.1109/TED.2024.3385395 | Atomic layer deposition, drain-induced barrier lowering (DIBL), enhancement-mode, high mobility, InSnZnO thin film transistors (TFTs), radio frequency (RF) application, reliability, stability, TFTs | This study explores the use of 1.8-nm-thick atomic layer deposited Indium–Tin–Zinc–Oxide (ITZO) channels in thin film transistors scaled down to 40 nm channel lengths. These transistors exhibit remarkable performance metrics, including low DIBL and high ON-current, alongside stability under bias stress, highlighting their potential for future applications in three-dimensional integration. | 4 | ITZO | In:Sn:Zn = 82:18:0 | Amorphous |  |  | Bottom gate, top contact | TiN | HfO2 | Thermal ALD at 250°C, [(CH3)2N]4Hf/H2O | 7 | p-type Si wafer with SiO2 | Pt |  |  |  | 1.8 | 100 | [6 empty] | NBS/PBS, ±3 V on gate, 3600 s, atmosphere N/A | Thermal ALD | TMI/TDMASn/DEZ/H2O | 250 |  | H2O | In:Sn:Zn = 82:18:0 |  |  |  |  | 300 | O2
Highly Scaled BEOL-Compatible Thin Film Transistors With Ultrathin Atomic Layer Deposited Indium–Tin–Zinc–Oxide Channel | 2024 | 10.1109/TED.2024.3385395 | Atomic layer deposition, drain-induced barrier lowering (DIBL), enhancement-mode, high mobility, InSnZnO thin film transistors (TFTs), radio frequency (RF) application, reliability, stability, TFTs | This study explores the use of 1.8-nm-thick atomic layer deposited Indium–Tin–Zinc–Oxide (ITZO) channels in thin film transistors scaled down to 40 nm channel lengths. These transistors exhibit remarkable performance metrics, including low DIBL and high ON-current, alongside stability under bias stress, highlighting their potential for future applications in three-dimensional integration. | 5 | ITZO | In:Sn:Zn = 82:18:0 | Amorphous |  |  | Bottom gate, top contact | TiN | HfO2 | Thermal ALD at 250°C, [(CH3)2N]4Hf/H2O | 7 | p-type Si wafer with SiO2 | Pt |  |  |  | 1.8 | 40 |  |  | -0.36 |  |  |  | NBS/PBS, ±3 V on gate, 3600 s, atmosphere N/A | Thermal ALD | TMI/TDMASn/DEZ/H2O | 250 |  | H2O | In:Sn:Zn = 82:18:0 |  |  |  |  | 300 | O2
Highly Scaled BEOL-Compatible Thin Film Transistors With Ultrathin Atomic Layer Deposited Indium–Tin–Zinc–Oxide Channel | 2024 | 10.1109/TED.2024.3385395 | Atomic layer deposition, drain-induced barrier lowering (DIBL), enhancement-mode, high mobility, InSnZnO thin film transistors (TFTs), radio frequency (RF) application, reliability, stability, TFTs | This study explores the use of 1.8-nm-thick atomic layer deposited Indium–Tin–Zinc–Oxide (ITZO) channels in thin film transistors scaled down to 40 nm channel lengths. These transistors exhibit remarkable performance metrics, including low DIBL and high ON-current, alongside stability under bias stress, highlighting their potential for future applications in three-dimensional integration. | 6 | ITZO | In:Sn:Zn = 83:13:4 | Amorphous |  |  | Bottom gate, top contact | TiN | HfO2 | Thermal ALD at 250°C, [(CH3)2N]4Hf/H2O | 7 | p-type Si wafer with SiO2 | Pt |  |  |  | 1.8 | 700 | [5 empty] | NBS: -0.06, PBS: +0.12 | NBS/PBS, ±3 V on gate, 3600 s, atmosphere N/A | Thermal ALD | TMI/TDMASn/DEZ/H2O | 250 |  | H2O | In:Sn:Zn = 83:13:4 |  |  |  |  | 300 | O2
Highly Scaled BEOL-Compatible Thin Film Transistors With Ultrathin Atomic Layer Deposited Indium–Tin–Zinc–Oxide Channel | 2024 | 10.1109/TED.2024.3385395 | Atomic layer deposition, drain-induced barrier lowering (DIBL), enhancement-mode, high mobility, InSnZnO thin film transistors (TFTs), radio frequency (RF) application, reliability, stability, TFTs | This study explores the use of 1.8-nm-thick atomic layer deposited Indium–Tin–Zinc–Oxide (ITZO) channels in thin film transistors scaled down to 40 nm channel lengths. These transistors exhibit remarkable performance metrics, including low DIBL and high ON-current, alongside stability under bias stress, highlighting their potential for future applications in three-dimensional integration. | 7 | ITZO | In:Sn:Zn = 83:13:4 | Amorphous |  |  | Bottom gate, top contact | TiN | HfO2 | Thermal ALD at 250°C, [(CH3)2N]4Hf/H2O | 7 | p-type Si wafer with SiO2 | Pt |  |  |  | 1.8 | 500 | [6 empty] | NBS/PBS, ±3 V on gate, 3600 s, atmosphere N/A | Thermal ALD | TMI/TDMASn/DEZ/H2O | 250 |  | H2O | In:Sn:Zn = 83:13:4 |  |  |  |  | 300 | O2
Highly Scaled BEOL-Compatible Thin Film Transistors With Ultrathin Atomic Layer Deposited Indium–Tin–Zinc–Oxide Channel | 2024 | 10.1109/TED.2024.3385395 | Atomic layer deposition, drain-induced barrier lowering (DIBL), enhancement-mode, high mobility, InSnZnO thin film transistors (TFTs), radio frequency (RF) application, reliability, stability, TFTs | This study explores the use of 1.8-nm-thick atomic layer deposited Indium–Tin–Zinc–Oxide (ITZO) channels in thin film transistors scaled down to 40 nm channel lengths. These transistors exhibit remarkable performance metrics, including low DIBL and high ON-current, alongside stability under bias stress, highlighting their potential for future applications in three-dimensional integration. | 8 | ITZO | In:Sn:Zn = 83:13:4 | Amorphous |  |  | Bottom gate, top contact | TiN | HfO2 | Thermal ALD at 250°C, [(CH3)2N]4Hf/H2O | 7 | p-type Si wafer with SiO2 | Pt |  |  |  | 1.8 | 300 | [6 empty] | NBS/PBS, ±3 V on gate, 3600 s, atmosphere N/A | Thermal ALD | TMI/TDMASn/DEZ/H2O | 250 |  | H2O | In:Sn:Zn = 83:13:4 |  |  |  |  | 300 | O2
Highly Scaled BEOL-Compatible Thin Film Transistors With Ultrathin Atomic Layer Deposited Indium–Tin–Zinc–Oxide Channel | 2024 | 10.1109/TED.2024.3385395 | Atomic layer deposition, drain-induced barrier lowering (DIBL), enhancement-mode, high mobility, InSnZnO thin film transistors (TFTs), radio frequency (RF) application, reliability, stability, TFTs | This study explores the use of 1.8-nm-thick atomic layer deposited Indium–Tin–Zinc–Oxide (ITZO) channels in thin film transistors scaled down to 40 nm channel lengths. These transistors exhibit remarkable performance metrics, including low DIBL and high ON-current, alongside stability under bias stress, highlighting their potential for future applications in three-dimensional integration. | 9 | ITZO | In:Sn:Zn = 83:13:4 | Amorphous |  |  | Bottom gate, top contact | TiN | HfO2 | Thermal ALD at 250°C, [(CH3)2N]4Hf/H2O | 7 | p-type Si wafer with SiO2 | Pt |  |  |  | 1.8 | 100 | [6 empty] | NBS/PBS, ±3 V on gate, 3600 s, atmosphere N/A | Thermal ALD | TMI/TDMASn/DEZ/H2O | 250 |  | H2O | In:Sn:Zn = 83:13:4 |  |  |  |  | 300 | O2
Highly Scaled BEOL-Compatible Thin Film Transistors With Ultrathin Atomic Layer Deposited Indium–Tin–Zinc–Oxide Channel | 2024 | 10.1109/TED.2024.3385395 | Atomic layer deposition, drain-induced barrier lowering (DIBL), enhancement-mode, high mobility, InSnZnO thin film transistors (TFTs), radio frequency (RF) application, reliability, stability, TFTs | This study explores the use of 1.8-nm-thick atomic layer deposited Indium–Tin–Zinc–Oxide (ITZO) channels in thin film transistors scaled down to 40 nm channel lengths. These transistors exhibit remarkable performance metrics, including low DIBL and high ON-current, alongside stability under bias stress, highlighting their potential for future applications in three-dimensional integration. | 10 | ITZO | In:Sn:Zn = 83:13:4 | Amorphous |  |  | Bottom gate, top contact | TiN | HfO2 | Thermal ALD at 250°C, [(CH3)2N]4Hf/H2O | 7 | p-type Si wafer with SiO2 | Pt |  |  |  | 1.8 | 40 | [6 empty] | NBS/PBS, ±3 V on gate, 3600 s, atmosphere N/A | Thermal ALD | TMI/TDMASn/DEZ/H2O | 250 |  | H2O | In:Sn:Zn = 83:13:4 |  |  |  |  | 300 | O2
Highly Scaled BEOL-Compatible Thin Film Transistors With Ultrathin Atomic Layer Deposited Indium–Tin–Zinc–Oxide Channel | 2024 | 10.1109/TED.2024.3385395 | Atomic layer deposition, drain-induced barrier lowering (DIBL), enhancement-mode, high mobility, InSnZnO thin film transistors (TFTs), radio frequency (RF) application, reliability, stability, TFTs | This study explores the use of 1.8-nm-thick atomic layer deposited Indium–Tin–Zinc–Oxide (ITZO) channels in thin film transistors scaled down to 40 nm channel lengths. These transistors exhibit remarkable performance metrics, including low DIBL and high ON-current, alongside stability under bias stress, highlighting their potential for future applications in three-dimensional integration. | 11 | ITZO | In:Sn:Zn = 83:11:6 | Amorphous |  |  | Bottom gate, top contact | TiN | HfO2 | Thermal ALD at 250°C, [(CH3)2N]4Hf/H2O | 7 | p-type Si wafer with SiO2 | Pt |  |  |  | 1.8 | 700 | [5 empty] | NBS: -0.04, PBS: +0.06 | NBS/PBS, ±3 V on gate, 3600 s, atmosphere N/A | Thermal ALD | TMI/TDMASn/DEZ/H2O | 250 |  | H2O | In:Sn:Zn = 83:11:6 |  |  |  |  | 300 | O2
Highly Scaled BEOL-Compatible Thin Film Transistors With Ultrathin Atomic Layer Deposited Indium–Tin–Zinc–Oxide Channel | 2024 | 10.1109/TED.2024.3385395 | Atomic layer deposition, drain-induced barrier lowering (DIBL), enhancement-mode, high mobility, InSnZnO thin film transistors (TFTs), radio frequency (RF) application, reliability, stability, TFTs | This study explores the use of 1.8-nm-thick atomic layer deposited Indium–Tin–Zinc–Oxide (ITZO) channels in thin film transistors scaled down to 40 nm channel lengths. These transistors exhibit remarkable performance metrics, including low DIBL and high ON-current, alongside stability under bias stress, highlighting their potential for future applications in three-dimensional integration. | 12 | ITZO | In:Sn:Zn = 83:11:6 | Amorphous |  |  | Bottom gate, top contact | TiN | HfO2 | Thermal ALD at 250°C, [(CH3)2N]4Hf/H2O | 7 | p-type Si wafer with SiO2 | Pt |  |  |  | 1.8 | 500 | [6 empty] | NBS/PBS, ±3 V on gate, 3600 s, atmosphere N/A | Thermal ALD | TMI/TDMASn/DEZ/H2O | 250 |  | H2O | In:Sn:Zn = 83:11:6 |  |  |  |  | 300 | O2
Highly Scaled BEOL-Compatible Thin Film Transistors With Ultrathin Atomic Layer Deposited Indium–Tin–Zinc–Oxide Channel | 2024 | 10.1109/TED.2024.3385395 | Atomic layer deposition, drain-induced barrier lowering (DIBL), enhancement-mode, high mobility, InSnZnO thin film transistors (TFTs), radio frequency (RF) application, reliability, stability, TFTs | This study explores the use of 1.8-nm-thick atomic layer deposited Indium–Tin–Zinc–Oxide (ITZO) channels in thin film transistors scaled down to 40 nm channel lengths. These transistors exhibit remarkable performance metrics, including low DIBL and high ON-current, alongside stability under bias stress, highlighting their potential for future applications in three-dimensional integration. | 13 | ITZO | In:Sn:Zn = 83:11:6 | Amorphous |  |  | Bottom gate, top contact | TiN | HfO2 | Thermal ALD at 250°C, [(CH3)2N]4Hf/H2O | 7 | p-type Si wafer with SiO2 | Pt |  |  |  | 1.8 | 300 | [6 empty] | NBS/PBS, ±3 V on gate, 3600 s, atmosphere N/A | Thermal ALD | TMI/TDMASn/DEZ/H2O | 250 |  | H2O | In:Sn:Zn = 83:11:6 |  |  |  |  | 300 | O2
Highly Scaled BEOL-Compatible Thin Film Transistors With Ultrathin Atomic Layer Deposited Indium–Tin–Zinc–Oxide Channel | 2024 | 10.1109/TED.2024.3385395 | Atomic layer deposition, drain-induced barrier lowering (DIBL), enhancement-mode, high mobility, InSnZnO thin film transistors (TFTs), radio frequency (RF) application, reliability, stability, TFTs | This study explores the use of 1.8-nm-thick atomic layer deposited Indium–Tin–Zinc–Oxide (ITZO) channels in thin film transistors scaled down to 40 nm channel lengths. These transistors exhibit remarkable performance metrics, including low DIBL and high ON-current, alongside stability under bias stress, highlighting their potential for future applications in three-dimensional integration. | 14 | ITZO | In:Sn:Zn = 83:11:6 | Amorphous |  |  | Bottom gate, top contact | TiN | HfO2 | Thermal ALD at 250°C, [(CH3)2N]4Hf/H2O | 7 | p-type Si wafer with SiO2 | Pt |  |  |  | 1.8 | 100 | [6 empty] | NBS/PBS, ±3 V on gate, 3600 s, atmosphere N/A | Thermal ALD | TMI/TDMASn/DEZ/H2O | 250 |  | H2O | In:Sn:Zn = 83:11:6 |  |  |  |  | 300 | O2
Highly Scaled BEOL-Compatible Thin Film Transistors With Ultrathin Atomic Layer Deposited Indium–Tin–Zinc–Oxide Channel | 2024 | 10.1109/TED.2024.3385395 | Atomic layer deposition, drain-induced barrier lowering (DIBL), enhancement-mode, high mobility, InSnZnO thin film transistors (TFTs), radio frequency (RF) application, reliability, stability, TFTs | This study explores the use of 1.8-nm-thick atomic layer deposited Indium–Tin–Zinc–Oxide (ITZO) channels in thin film transistors scaled down to 40 nm channel lengths. These transistors exhibit remarkable performance metrics, including low DIBL and high ON-current, alongside stability under bias stress, highlighting their potential for future applications in three-dimensional integration. | 15 | ITZO | In:Sn:Zn = 83:11:6 | Amorphous |  |  | Bottom gate, top contact | TiN | HfO2 | Thermal ALD at 250°C, [(CH3)2N]4Hf/H2O | 7 | p-type Si wafer with SiO2 | Pt |  |  |  | 1.8 | 40 |  | 60 | 0.08 | 0.066 |  |  | NBS/PBS, ±3 V on gate, 3600 s, atmosphere N/A | Thermal ALD | TMI/TDMASn/DEZ/H2O | 250 |  | H2O | In:Sn:Zn = 83:11:6 |  |  |  |  | 300 | O2
Highly Scaled BEOL-Compatible Thin Film Transistors With Ultrathin Atomic Layer Deposited Indium–Tin–Zinc–Oxide Channel | 2024 | 10.1109/TED.2024.3385395 | Atomic layer deposition, drain-induced barrier lowering (DIBL), enhancement-mode, high mobility, InSnZnO thin film transistors (TFTs), radio frequency (RF) application, reliability, stability, TFTs | This study explores the use of 1.8-nm-thick atomic layer deposited Indium–Tin–Zinc–Oxide (ITZO) channels in thin film transistors scaled down to 40 nm channel lengths. These transistors exhibit remarkable performance metrics, including low DIBL and high ON-current, alongside stability under bias stress, highlighting their potential for future applications in three-dimensional integration. | 16 | ITZO | In:Sn:Zn = 82:9:9 | Amorphous |  |  | Bottom gate, top contact | TiN | HfO2 | Thermal ALD at 250°C, [(CH3)2N]4Hf/H2O | 7 | p-type Si wafer with SiO2 | Pt |  |  |  | 1.8 | 700 | [5 empty] | NBS: -0.05, PBS: +0.098 | NBS/PBS, ±3 V on gate, 3600 s, atmosphere N/A | Thermal ALD | TMI/TDMASn/DEZ/H2O | 250 |  | H2O | In:Sn:Zn = 82:9:9 |  |  |  |  | 300 | O2
Highly Scaled BEOL-Compatible Thin Film Transistors With Ultrathin Atomic Layer Deposited Indium–Tin–Zinc–Oxide Channel | 2024 | 10.1109/TED.2024.3385395 | Atomic layer deposition, drain-induced barrier lowering (DIBL), enhancement-mode, high mobility, InSnZnO thin film transistors (TFTs), radio frequency (RF) application, reliability, stability, TFTs | This study explores the use of 1.8-nm-thick atomic layer deposited Indium–Tin–Zinc–Oxide (ITZO) channels in thin film transistors scaled down to 40 nm channel lengths. These transistors exhibit remarkable performance metrics, including low DIBL and high ON-current, alongside stability under bias stress, highlighting their potential for future applications in three-dimensional integration. | 17 | ITZO | In:Sn:Zn = 82:9:9 | Amorphous |  |  | Bottom gate, top contact | TiN | HfO2 | Thermal ALD at 250°C, [(CH3)2N]4Hf/H2O | 7 | p-type Si wafer with SiO2 | Pt |  |  |  | 1.8 | 500 | [6 empty] | NBS/PBS, ±3 V on gate, 3600 s, atmosphere N/A | Thermal ALD | TMI/TDMASn/DEZ/H2O | 250 |  | H2O | In:Sn:Zn = 82:9:9 |  |  |  |  | 300 | O2
Highly Scaled BEOL-Compatible Thin Film Transistors With Ultrathin Atomic Layer Deposited Indium–Tin–Zinc–Oxide Channel | 2024 | 10.1109/TED.2024.3385395 | Atomic layer deposition, drain-induced barrier lowering (DIBL), enhancement-mode, high mobility, InSnZnO thin film transistors (TFTs), radio frequency (RF) application, reliability, stability, TFTs | This study explores the use of 1.8-nm-thick atomic layer deposited Indium–Tin–Zinc–Oxide (ITZO) channels in thin film transistors scaled down to 40 nm channel lengths. These transistors exhibit remarkable performance metrics, including low DIBL and high ON-current, alongside stability under bias stress, highlighting their potential for future applications in three-dimensional integration. | 18 | ITZO | In:Sn:Zn = 82:9:9 | Amorphous |  |  | Bottom gate, top contact | TiN | HfO2 | Thermal ALD at 250°C, [(CH3)2N]4Hf/H2O | 7 | p-type Si wafer with SiO2 | Pt |  |  |  | 1.8 | 300 | [6 empty] | NBS/PBS, ±3 V on gate, 3600 s, atmosphere N/A | Thermal ALD | TMI/TDMASn/DEZ/H2O | 250 |  | H2O | In:Sn:Zn = 82:9:9 |  |  |  |  | 300 | O2
Highly Scaled BEOL-Compatible Thin Film Transistors With Ultrathin Atomic Layer Deposited Indium–Tin–Zinc–Oxide Channel | 2024 | 10.1109/TED.2024.3385395 | Atomic layer deposition, drain-induced barrier lowering (DIBL), enhancement-mode, high mobility, InSnZnO thin film transistors (TFTs), radio frequency (RF) application, reliability, stability, TFTs | This study explores the use of 1.8-nm-thick atomic layer deposited Indium–Tin–Zinc–Oxide (ITZO) channels in thin film transistors scaled down to 40 nm channel lengths. These transistors exhibit remarkable performance metrics, including low DIBL and high ON-current, alongside stability under bias stress, highlighting their potential for future applications in three-dimensional integration. | 19 | ITZO | In:Sn:Zn = 82:9:9 | Amorphous |  |  | Bottom gate, top contact | TiN | HfO2 | Thermal ALD at 250°C, [(CH3)2N]4Hf/H2O | 7 | p-type Si wafer with SiO2 | Pt |  |  |  | 1.8 | 100 | [6 empty] | NBS/PBS, ±3 V on gate, 3600 s, atmosphere N/A | Thermal ALD | TMI/TDMASn/DEZ/H2O | 250 |  | H2O | In:Sn:Zn = 82:9:9 |  |  |  |  | 300 | O2
Highly Scaled BEOL-Compatible Thin Film Transistors With Ultrathin Atomic Layer Deposited Indium–Tin–Zinc–Oxide Channel | 2024 | 10.1109/TED.2024.3385395 | Atomic layer deposition, drain-induced barrier lowering (DIBL), enhancement-mode, high mobility, InSnZnO thin film transistors (TFTs), radio frequency (RF) application, reliability, stability, TFTs | This study explores the use of 1.8-nm-thick atomic layer deposited Indium–Tin–Zinc–Oxide (ITZO) channels in thin film transistors scaled down to 40 nm channel lengths. These transistors exhibit remarkable performance metrics, including low DIBL and high ON-current, alongside stability under bias stress, highlighting their potential for future applications in three-dimensional integration. | 20 | ITZO | In:Sn:Zn = 82:9:9 | Amorphous |  |  | Bottom gate, top contact | TiN | HfO2 | Thermal ALD at 250°C, [(CH3)2N]4Hf/H2O | 7 | p-type Si wafer with SiO2 | Pt |  |  |  | 1.8 | 40 |  |  | 0.60 |  |  |  | NBS/PBS, ±3 V on gate, 3600 s, atmosphere N/A | Thermal ALD | TMI/TDMASn/DEZ/H2O | 250 |  | H2O | In:Sn:Zn = 82:9:9 |  |  |  |  | 300 | O2
Highly Stable AlInZnSnO and InZnO Double-Layer Oxide Thin-Film Transistors With Mobility Over 50 cm2/V·s for High-Speed Operation | 2018 | 10.1109/LED.2018.2805705 | Thin film transistor, high mobility, double layer, back channel etch, AlInZnSnO, InZnO, oxide TFT | This study presents high-mobility back channel etch Al–In–Zn–Sn–O/In–Zn–O double-layer channel thin-film transistors (TFTs) achieving a field-effect mobility of 53.2 cm2/V·s. The insertion of an InZnO layer improves positive bias stability and enables applications in high-resolution displays and other demanding electronic devices. | 1 | AIZTO | Al:In:Zn:Sn = 2:50:36:12 at.% | Amorphous |  |  | BCE | Mo | SiO2 | PECVD, 200 nm | 200 | Glass | Mo | SiO2 |  | PECVD, subsequent vacuum annealing 2 hours | 30 |  |  | 27.6 | 0.8 | 0.11 |  | 5.3 | PBTS, NBTS, NBIS: ±20 V, 60°C, white light 0.25 mW/cm², vacuum or air | RF magnetron sputtering |  |  | 0.07 Pa | Ar:O2=7:3 sccm |  |  |  |  | 7200 | 250 | O2 / vacuum oven
Highly Stable AlInZnSnO and InZnO Double-Layer Oxide Thin-Film Transistors With Mobility Over 50 cm2/V·s for High-Speed Operation | 2018 | 10.1109/LED.2018.2805705 | Thin film transistor, high mobility, double layer, back channel etch, AlInZnSnO, InZnO, oxide TFT | This study presents high-mobility back channel etch Al–In–Zn–Sn–O/In–Zn–O double-layer channel thin-film transistors (TFTs) achieving a field-effect mobility of 53.2 cm2/V·s. The insertion of an InZnO layer improves positive bias stability and enables applications in high-resolution displays and other demanding electronic devices. | 2 | AIZTO/IZO | Al:In:Zn:Sn = 2:50:36:12 at.% / In:Zn = 9:1 at.% | Amorphous |  |  | BCE | Mo | SiO2 | PECVD, 200 nm | 200 | Glass | Mo | SiO2 |  | PECVD, subsequent vacuum annealing 2 hours | 30 / 2~9 |  |  | 53.2 | 0.5–0.8 | 0.15 |  | 0.5 | PBTS: ±20 V, 60°C, white light 0.25 mW/cm², vacuum or air | RF magnetron sputtering |  |  | 0.07 Pa | Ar:O2=7:3 sccm |  |  |  |  | 7200 | 250~300 | O2 / vacuum oven
Highly Stable AlInZnSnO and InZnO Double-Layer Oxide Thin-Film Transistors With Mobility Over 50 cm2/V·s for High-Speed Operation | 2018 | 10.1109/LED.2018.2805705 | Thin film transistor, high mobility, double layer, back channel etch, AlInZnSnO, InZnO, oxide TFT | This study presents high-mobility back channel etch Al–In–Zn–Sn–O/In–Zn–O double-layer channel thin-film transistors (TFTs) achieving a field-effect mobility of 53.2 cm2/V·s. The insertion of an InZnO layer improves positive bias stability and enables applications in high-resolution displays and other demanding electronic devices. | 2 | AIZTO/IZO | Al:In:Zn:Sn = 2:50:36:12 at.% / In:Zn = 9:1 at.% | Amorphous |  |  | BCE | Mo | SiO2 | PECVD, 200 nm | 200 | Glass | Mo | SiO2 |  | PECVD, subsequent vacuum annealing 2 hours | 30 / 2~9 |  |  | 53.2 | 0.5–0.8 | 0.15 |  | 0.5 | NBTS: ±20 V, 60°C, white light 0.25 mW/cm², vacuum or air | RF magnetron sputtering |  |  | 0.07 Pa | Ar:O2=7:3 sccm |  |  |  |  | 7200 | 250~300 | O2 / vacuum oven
Highly Stable Atomic Layer Deposited Zinc Oxide Thin-Film Transistors Incorporating Triple O2 Annealing | 2017 | 10.1109/TED.2017.2737552 | thin-film transistors (TFT), zinc oxide (ZnO), atomic layer deposition (ALD), annealing | This study investigates the fabrication of top-gate zinc oxide thin-film transistors with enhanced stability through a triple rapid thermal annealing process in oxygen ambient. The proposed method effectively reduces interface defects and shifts the turn-ON voltage towards positive values, resulting in devices with significantly improved electrical and environmental stability. | 1 | ZnO |  | Polycrystalline |  |  | Top gate | ITO/Au | Al2O3 | Thermal ALD at 200 °C using TMA and H2O | 30 | Corning Eagle XG glass | ITO |  |  |  | 20 |  |  | <1.0 | 0 |  |  |  |  | Thermal ALD | DEZ/H2O | 70
Highly Stable Atomic Layer Deposited Zinc Oxide Thin-Film Transistors Incorporating Triple O2 Annealing | 2017 | 10.1109/TED.2017.2737552 | thin-film transistors (TFT), zinc oxide (ZnO), atomic layer deposition (ALD), annealing | This study investigates the fabrication of top-gate zinc oxide thin-film transistors with enhanced stability through a triple rapid thermal annealing process in oxygen ambient. The proposed method effectively reduces interface defects and shifts the turn-ON voltage towards positive values, resulting in devices with significantly improved electrical and environmental stability. | 2 | ZnO |  | Polycrystalline |  |  | Top gate | ITO/Au | Al2O3 | Thermal ALD at 200 °C using TMA and H2O | 30 | Corning Eagle XG glass | ITO |  |  |  | 20 | [8 empty] | Thermal ALD | DEZ/H2O | 110
Highly Stable Atomic Layer Deposited Zinc Oxide Thin-Film Transistors Incorporating Triple O2 Annealing | 2017 | 10.1109/TED.2017.2737552 | thin-film transistors (TFT), zinc oxide (ZnO), atomic layer deposition (ALD), annealing | This study investigates the fabrication of top-gate zinc oxide thin-film transistors with enhanced stability through a triple rapid thermal annealing process in oxygen ambient. The proposed method effectively reduces interface defects and shifts the turn-ON voltage towards positive values, resulting in devices with significantly improved electrical and environmental stability. | 3 | ZnO |  | Polycrystalline |  |  | Top gate | ITO/Au | Al2O3 | Thermal ALD at 200 °C using TMA and H2O | 30 | Corning Eagle XG glass | ITO |  |  |  | 20 |  |  | 8.5 | -10 |  |  |  |  | Thermal ALD | DEZ/H2O | 158
Highly Stable Atomic Layer Deposited Zinc Oxide Thin-Film Transistors Incorporating Triple O2 Annealing | 2017 | 10.1109/TED.2017.2737552 | thin-film transistors (TFT), zinc oxide (ZnO), atomic layer deposition (ALD), annealing | This study investigates the fabrication of top-gate zinc oxide thin-film transistors with enhanced stability through a triple rapid thermal annealing process in oxygen ambient. The proposed method effectively reduces interface defects and shifts the turn-ON voltage towards positive values, resulting in devices with significantly improved electrical and environmental stability. | 4 | ZnO |  | Polycrystalline |  |  | Top gate | ITO/Au | Al2O3 | Thermal ALD at 200 °C using TMA and H2O | 30 | Corning Eagle XG glass | ITO |  |  |  | 20 |  |  |  | 2 |  |  |  |  | Thermal ALD | DEZ/H2O | 158 | [6 empty] | 300 | 400 | O2
Highly Stable Atomic Layer Deposited Zinc Oxide Thin-Film Transistors Incorporating Triple O2 Annealing | 2017 | 10.1109/TED.2017.2737552 | thin-film transistors (TFT), zinc oxide (ZnO), atomic layer deposition (ALD), annealing | This study investigates the fabrication of top-gate zinc oxide thin-film transistors with enhanced stability through a triple rapid thermal annealing process in oxygen ambient. The proposed method effectively reduces interface defects and shifts the turn-ON voltage towards positive values, resulting in devices with significantly improved electrical and environmental stability. | 5 | ZnO |  | Polycrystalline |  |  | Top gate | ITO/Au | Al2O3 | Thermal ALD at 200 °C using TMA and H2O | 30 | Corning Eagle XG glass | ITO |  |  |  | 20 |  |  | 0.1 | 2.5 |  | 1.0*10^5 |  |  | Thermal ALD | DEZ/H2O | 158 | [6 empty] | 300 | 500 | O2
Highly Stable Atomic Layer Deposited Zinc Oxide Thin-Film Transistors Incorporating Triple O2 Annealing | 2017 | 10.1109/TED.2017.2737552 | thin-film transistors (TFT), zinc oxide (ZnO), atomic layer deposition (ALD), annealing | This study investigates the fabrication of top-gate zinc oxide thin-film transistors with enhanced stability through a triple rapid thermal annealing process in oxygen ambient. The proposed method effectively reduces interface defects and shifts the turn-ON voltage towards positive values, resulting in devices with significantly improved electrical and environmental stability. | 6 | ZnO |  | Polycrystalline |  |  | Top gate | ITO/Au | Al2O3 | Thermal ALD at 200 °C using TMA and H2O | 30 | Corning Eagle XG glass | ITO |  |  |  | 20 |  |  | 7.0 | 0 | 0.123 | 1.0*10^9 | 0.22 | PBS: +13 V, 25°C, 40000 s, air | Thermal ALD | DEZ/H2O | 158 | [6 empty] | 3×300 | 400 (three times) | O2
Highly Stable Atomic Layer Deposited Zinc Oxide Thin-Film Transistors Incorporating Triple O2 Annealing | 2017 | 10.1109/TED.2017.2737552 | thin-film transistors (TFT), zinc oxide (ZnO), atomic layer deposition (ALD), annealing | This study investigates the fabrication of top-gate zinc oxide thin-film transistors with enhanced stability through a triple rapid thermal annealing process in oxygen ambient. The proposed method effectively reduces interface defects and shifts the turn-ON voltage towards positive values, resulting in devices with significantly improved electrical and environmental stability. | 6 | ZnO |  | Polycrystalline |  |  | Top gate | ITO/Au | Al2O3 | Thermal ALD at 200 °C using TMA and H2O | 30 | Corning Eagle XG glass | ITO |  |  |  | 20 |  |  | 7.0 | 0 | 0.123 | 1.0*10^9 | 0.29 | NBS: -13 V, 25°C, 40000 s, air | Thermal ALD | DEZ/H2O | 158 | [6 empty] | 3×300 | 400 (three times) | O2
High mobility transparent Al-Sn-Zn-O thin film transistors fabricated at low temperature | 2014 | 10.1109/LED.2014.2329933 | Al-Sn-Zn-O thin film transistors, low temperature fabrication, high mobility, transparent electronics | This paper discusses the fabrication of fully-transparent aluminum and tin co-doped zinc oxide (ATZO) thin film transistors on glass substrates at low temperatures. The ATZO TFTs show excellent performance with high field effect mobility, favorable subthreshold swing, and a significant on-to-off current ratio, making them promising candidates for display applications. | 1 | ATZO | Al2O3:SnO2=3wt%:3wt% | Amorphous |  |  | Bottom gate, top contact | ITO | SiO2 | PECVD, 80°C | 150 | Glass | ITO |  |  |  | 35 | 10000 | 100000 | 11.03 | 1.96 | 0.93 | 1.3*10^3 |  |  | RF magnetron sputtering |  | 25 | 0.009 | Ar/O2
High mobility transparent Al-Sn-Zn-O thin film transistors fabricated at low temperature | 2014 | 10.1109/LED.2014.2329933 | Al-Sn-Zn-O thin film transistors, low temperature fabrication, high mobility, transparent electronics | This paper discusses the fabrication of fully-transparent aluminum and tin co-doped zinc oxide (ATZO) thin film transistors on glass substrates at low temperatures. The ATZO TFTs show excellent performance with high field effect mobility, favorable subthreshold swing, and a significant on-to-off current ratio, making them promising candidates for display applications. | 2 | ATZO | Al2O3:SnO2=3wt%:3wt% | Amorphous |  |  | Bottom gate, top contact | ITO | SiO2 | PECVD, 80°C | 150 | Glass | ITO |  |  |  | 35 | 10000 | 100000 | 120.06 | 0.50 | 0.40 | 1.1*10^6 |  |  | RF magnetron sputtering |  | 25 | 0.009 | Ar/O2
High mobility transparent Al-Sn-Zn-O thin film transistors fabricated at low temperature | 2014 | 10.1109/LED.2014.2329933 | Al-Sn-Zn-O thin film transistors, low temperature fabrication, high mobility, transparent electronics | This paper discusses the fabrication of fully-transparent aluminum and tin co-doped zinc oxide (ATZO) thin film transistors on glass substrates at low temperatures. The ATZO TFTs show excellent performance with high field effect mobility, favorable subthreshold swing, and a significant on-to-off current ratio, making them promising candidates for display applications. | 3 | ATZO | Al2O3:SnO2=3wt%:3wt% | Amorphous |  |  | Bottom gate, top contact | ITO | SiO2 | PECVD, 80°C | 150 | Glass | ITO |  |  |  | 35 | 10000 | 100000 | 145.33 | 1.71 | 0.22 | 7.5*10^7 |  |  | RF magnetron sputtering |  | 25 | 0.009 | Ar/O2
High mobility transparent Al-Sn-Zn-O thin film transistors fabricated at low temperature | 2014 | 10.1109/LED.2014.2329933 | Al-Sn-Zn-O thin film transistors, low temperature fabrication, high mobility, transparent electronics | This paper discusses the fabrication of fully-transparent aluminum and tin co-doped zinc oxide (ATZO) thin film transistors on glass substrates at low temperatures. The ATZO TFTs show excellent performance with high field effect mobility, favorable subthreshold swing, and a significant on-to-off current ratio, making them promising candidates for display applications. | 4 | ATZO | Al2O3:SnO2=3wt%:3wt% | Amorphous |  |  | Bottom gate, top contact | ITO | SiO2 | PECVD, 80°C | 150 | Glass | ITO |  |  |  | 35 | 10000 | 100000 | 120.47 | 1.20 | 0.22 | 6.4*10^7 |  |  | RF magnetron sputtering |  | 25 | 0.009 | Ar/O2
High mobility transparent Al-Sn-Zn-O thin film transistors fabricated at low temperature | 2014 | 10.1109/LED.2014.2329933 | Al-Sn-Zn-O thin film transistors, low temperature fabrication, high mobility, transparent electronics | This paper discusses the fabrication of fully-transparent aluminum and tin co-doped zinc oxide (ATZO) thin film transistors on glass substrates at low temperatures. The ATZO TFTs show excellent performance with high field effect mobility, favorable subthreshold swing, and a significant on-to-off current ratio, making them promising candidates for display applications. | 5 | ATZO | Al2O3:SnO2=3wt%:3wt% | Amorphous |  |  | Bottom gate, top contact | ITO | SiO2 | PECVD, 80°C | 150 | Glass | ITO |  |  |  | 35 | 10000 | 100000 | 76.34 | 1.54 | 0.28 | 8.1*10^6 |  |  | RF magnetron sputtering |  | 25 | 0.009 | Ar/O2
High mobility transparent Al-Sn-Zn-O thin film transistors fabricated at low temperature | 2014 | 10.1109/LED.2014.2329933 | Al-Sn-Zn-O thin film transistors, low temperature fabrication, high mobility, transparent electronics | This paper discusses the fabrication of fully-transparent aluminum and tin co-doped zinc oxide (ATZO) thin film transistors on glass substrates at low temperatures. The ATZO TFTs show excellent performance with high field effect mobility, favorable subthreshold swing, and a significant on-to-off current ratio, making them promising candidates for display applications. | 6 | AZO | Al2O3=3wt% | Amorphous |  |  | Bottom gate, top contact | ITO | SiO2 | PECVD, 80°C | 150 | Glass | ITO |  |  |  | 35 | 10000 | 100000 | 62.84 | 3.18 | 0.22 |  |  |  | RF magnetron sputtering |  | 25 | 0.009 | Ar/O2
High Performance and Stable Flexible Memory Thin-Film Transistors Using In–Ga–Zn–O Channel and ZnO Charge-Trap Layers on Poly(Ethylene Naphthalate) Substrate | 2016 | 10.1109/TED.2016.2531087 | Charge-trap memory, flexible electronics, flexible substrate, oxide semiconductor, thin-film transistor (TFT) | This paper presents a flexible charge-trap-type memory thin-film transistor fabricated on a poly(ethylene naphthalate) substrate using all oxide layers. The device demonstrated high performance with a wide memory margin and exceptional bending stability, making it suitable for next-generation flexible electronic applications. | 1 | IGZO |  | Amorphous |  |  | Top gate | ITO | Al2O3 | ALD, 180°C | 50 | PEN | ITO |  |  |  | 20 | 40000 | 40000 |  |  | 0.24 | 4.7*10^7 |  |  | RF magnetron sputtering
High Performance and Stable Flexible Memory Thin-Film Transistors Using In–Ga–Zn–O Channel and ZnO Charge-Trap Layers on Poly(Ethylene Naphthalate) Substrate | 2016 | 10.1109/TED.2016.2531087 | Charge-trap memory, flexible electronics, flexible substrate, oxide semiconductor, thin-film transistor (TFT) | This paper presents a flexible charge-trap-type memory thin-film transistor fabricated on a poly(ethylene naphthalate) substrate using all oxide layers. The device demonstrated high performance with a wide memory margin and exceptional bending stability, making it suitable for next-generation flexible electronic applications. | 2 | IGZO |  | Amorphous |  |  | Top gate | ITO | Al2O3 | ALD, below 180°C | 50 | PEN | ITO |  |  |  | 20 | 40000 | 40000 | 6.0 | -4.8 | 0.21 | 2.3*10^9 |  |  | RF magnetron sputtering
Hydrogen Behavior from ALD Al2O3 Passivation Layer for Amorphous InGaZnO TFTs | 2014 | 10.1109/AMFPD.2014.6914521 | amorphous InGaZnO, thin-film transistors, ALD, passivation layer, hydrogen distribution | This study investigates the characteristics of amorphous indium gallium zinc oxide (a-InGaZnO) thin-film transistors (TFTs) with an atomic layer deposition (ALD) Al2O3 passivation layer compared to those with a plasma enhanced chemical vapor deposition (PECVD) layer. It was observed that the TFTs with ALD exhibited enhancement-type characteristics and less hydrogen incorporation, which contributed to improved electrical performance and reliability. | 1 | a-InGaZnO |  | Amorphous |  |  | Bottom gate | n-type Si | SiO2 | Thermal oxidation |  | n-type Si | Pt/Mo |  |  |  | 50 | 10000 | 90000 | [6 empty] | RF magnetron sputtering |  | 25 | 0.0045 | Ar + 5% O2 |  |  |  |  | 7200 | 300 | O2:N2=1:4
Hydrogen Behavior from ALD Al2O3 Passivation Layer for Amorphous InGaZnO TFTs | 2014 | 10.1109/AMFPD.2014.6914521 | amorphous InGaZnO, thin-film transistors, ALD, passivation layer, hydrogen distribution | This study investigates the characteristics of amorphous indium gallium zinc oxide (a-InGaZnO) thin-film transistors (TFTs) with an atomic layer deposition (ALD) Al2O3 passivation layer compared to those with a plasma enhanced chemical vapor deposition (PECVD) layer. It was observed that the TFTs with ALD exhibited enhancement-type characteristics and less hydrogen incorporation, which contributed to improved electrical performance and reliability. | 2 | a-InGaZnO |  | Amorphous |  |  | Bottom gate | n-type Si | SiO2 | Thermal oxidation | 100 | n-type Si | Pt/Mo | SiO2 | 100 | PECVD, 300°C, TEOS + O2 | 50 | 10000 | 90000 | [6 empty] | RF magnetron sputtering |  | 25 | 0.0045 | Ar + 5% O2 |  |  |  |  | 7200 | 300 | O2:N2=1:4
Hydrogen Behavior from ALD Al2O3 Passivation Layer for Amorphous InGaZnO TFTs | 2014 | 10.1109/AMFPD.2014.6914521 | amorphous InGaZnO, thin-film transistors, ALD, passivation layer, hydrogen distribution | This study investigates the characteristics of amorphous indium gallium zinc oxide (a-InGaZnO) thin-film transistors (TFTs) with an atomic layer deposition (ALD) Al2O3 passivation layer compared to those with a plasma enhanced chemical vapor deposition (PECVD) layer. It was observed that the TFTs with ALD exhibited enhancement-type characteristics and less hydrogen incorporation, which contributed to improved electrical performance and reliability. | 3 | a-InGaZnO |  | Amorphous |  |  | Bottom gate | n-type Si | SiO2 | Thermal oxidation | 50 | n-type Si | Pt/Mo | Al2O3 | 50 | ALD, 300°C, TMA + O3 | 50 | 10000 | 90000 | [5 empty] | NBS, −20 V, 10,000 s | RF magnetron sputtering |  | 25 | 0.0045 | Ar + 5% O2 |  |  |  |  | 7200 | 300 | O2:N2=1:4
Hydrogen Diffusion and Threshold Voltage Shifts in Top-Gate Amorphous InGaZnO Thin-Film Transistors | 2020 | 10.1109/TED.2020.2998101 | amorphous indium gallium zinc oxide (a-IGZO), thin-film transistors (TFT), hydrogen diffusion, threshold voltage shift | This article investigates the effects of hydrogen diffusion on the electrical characteristics of top-gate a-IGZO thin-film transistors (TFTs). It discusses how channel length influences threshold voltage shifts due to hydrogen diffusion and suggests optimization strategies to enhance device stability and performance. | 1 | a-IGZO | In:Ga:Zn = 1:1:1 mol% | Amorphous |  |  | Top gate | Ti | SiOx | PECVD at 360°C |  | Glass | Ti/Al/Ti | SiOx | 300 | PECVD at 360°C | 50 | 1000 | 4000 | [6 empty] | DC sputtering |  |  |  | Ar
Hydrogen Diffusion and Threshold Voltage Shifts in Top-Gate Amorphous InGaZnO Thin-Film Transistors | 2020 | 10.1109/TED.2020.2998101 | amorphous indium gallium zinc oxide (a-IGZO), thin-film transistors (TFT), hydrogen diffusion, threshold voltage shift | This article investigates the effects of hydrogen diffusion on the electrical characteristics of top-gate a-IGZO thin-film transistors (TFTs). It discusses how channel length influences threshold voltage shifts due to hydrogen diffusion and suggests optimization strategies to enhance device stability and performance. | 2 | a-IGZO | In:Ga:Zn = 1:1:1 mol% | Amorphous |  |  | Top gate | Ti | SiOx | PECVD at 360°C |  | Glass | Ti/Al/Ti | SiOx | 300 | PECVD at 360°C | 50 | 30000 | 4000 | [6 empty] | DC sputtering |  |  |  | Ar
Hydrogen Diffusion and Threshold Voltage Shifts in Top-Gate Amorphous InGaZnO Thin-Film Transistors | 2020 | 10.1109/TED.2020.2998101 | amorphous indium gallium zinc oxide (a-IGZO), thin-film transistors (TFT), hydrogen diffusion, threshold voltage shift | This article investigates the effects of hydrogen diffusion on the electrical characteristics of top-gate a-IGZO thin-film transistors (TFTs). It discusses how channel length influences threshold voltage shifts due to hydrogen diffusion and suggests optimization strategies to enhance device stability and performance. | 3 | a-IGZO | In:Ga:Zn = 1:1:1 mol% | Amorphous |  |  | Top gate | Ti | SiOx | PECVD at 360°C |  | Glass | Ti/Al/Ti | SiOx | 300 | PECVD at 360°C | 50 | 1000 | 4000 | [6 empty] | DC sputtering, ILD PECVD at 260°C |  |  |  | Ar
Hydrogen Diffusion and Threshold Voltage Shifts in Top-Gate Amorphous InGaZnO Thin-Film Transistors | 2020 | 10.1109/TED.2020.2998101 | amorphous indium gallium zinc oxide (a-IGZO), thin-film transistors (TFT), hydrogen diffusion, threshold voltage shift | This article investigates the effects of hydrogen diffusion on the electrical characteristics of top-gate a-IGZO thin-film transistors (TFTs). It discusses how channel length influences threshold voltage shifts due to hydrogen diffusion and suggests optimization strategies to enhance device stability and performance. | 4 | a-IGZO | In:Ga:Zn = 1:1:1 mol% | Amorphous |  |  | Top gate | Ti | SiOx | PECVD at 360°C |  | Glass | Ti/Al/Ti | SiOx | 300 | PECVD at 360°C | 50 | 30000 | 4000 | [6 empty] | DC sputtering, ILD PECVD at 260°C |  |  |  | Ar
Identical Off-state Current Raise Induced by Photo-induced Schottky Barrier Lowering in a-InGaZnO4 Thin Film Transistors | 2016 |  | UV light, a-IGZO, depletion length, photo current | This work studies the mechanism of identical photo-induced leakage current in a-InGaZnO4 thin film transistors during reverse gate voltage sweep. The findings indicate that UV light exposure leads to an increase in the off-state current, particularly when the exposure region is near the source electrode, highlighting different photocurrent mechanisms compared to low temperature polysilicon thin film transistors. | 1 | a-IGZO |  | Amorphous | 3.2 |  | Bottom gate, top contact | Mo | SiOx | PECVD, N/A | 300 | Glass | Mo | SiOx/SiNx |  | PECVD, N/A | 50 | 50000 | 10000 | [6 empty] | Sputtering |  | Room temperature
Identical Off-state Current Raise Induced by Photo-induced Schottky Barrier Lowering in a-InGaZnO4 Thin Film Transistors | 2016 |  | UV light, a-IGZO, depletion length, photo current | This work studies the mechanism of identical photo-induced leakage current in a-InGaZnO4 thin film transistors during reverse gate voltage sweep. The findings indicate that UV light exposure leads to an increase in the off-state current, particularly when the exposure region is near the source electrode, highlighting different photocurrent mechanisms compared to low temperature polysilicon thin film transistors. | 2 | a-IGZO |  | Amorphous | 3.2 |  | Bottom gate, top contact | Mo | SiOx | PECVD, N/A | 300 | Glass | Mo | SiOx/SiNx |  | PECVD, N/A | 70 | 50000 | 10000 | [6 empty] | Sputtering |  | Room temperature
Identical Off-state Current Raise Induced by Photo-induced Schottky Barrier Lowering in a-InGaZnO4 Thin Film Transistors | 2016 |  | UV light, a-IGZO, depletion length, photo current | This work studies the mechanism of identical photo-induced leakage current in a-InGaZnO4 thin film transistors during reverse gate voltage sweep. The findings indicate that UV light exposure leads to an increase in the off-state current, particularly when the exposure region is near the source electrode, highlighting different photocurrent mechanisms compared to low temperature polysilicon thin film transistors. | 3 | a-IGZO |  | Amorphous | 3.2 |  | Bottom gate, top contact | Mo | SiOx | PECVD, N/A | 300 | Glass | Mo | SiOx/SiNx |  | PECVD, N/A | 100 | 50000 | 10000 | [6 empty] | Sputtering |  | Room temperature
Impact of Al2O3 Buffer Layer on Ultra-Thin Flexible Polyimide Substrates for Transparent and Flexible InGaZnO Thin Film Transistors | 2018 |  | InGaZnO, thin film transistors, flexible substrates, polyimide, Al2O3 buffer layer | This study investigates the effects of an atomic layer deposition (ALD) grown Al2O3 buffer layer on the performance of flexible amorphous InGaZnO thin film transistors (TFTs) on ultra-thin polyimide films. The results show that the TFTs with the buffer layer demonstrated significantly improved charge carrier mobility and stability compared to those without, highlighting the importance of the buffer for long-term reliability. | 1 | IGZO | In:Ga:Zn=2:1:2 | Amorphous |  |  | Top gate | ITO | Al2O3 | ALD at 150°C | 50 | PI (1.2 μm) | ITO | Al2O3 | 9 | ALD at 150°C | 20 | 20000 | 40000 | 5.1 | 0.79 | 0.68 |  | -13.2 | NBTS, 40°C, air, stress time not specified | Channel by RF magnetron sputtering, ALD for insulator/passivation | IGZO sputtering target | 25 |  | Ar |  |  |  |  | 3600 | 150 | O2
Impact of Al2O3 Buffer Layer on Ultra-Thin Flexible Polyimide Substrates for Transparent and Flexible InGaZnO Thin Film Transistors | 2018 |  | InGaZnO, thin film transistors, flexible substrates, polyimide, Al2O3 buffer layer | This study investigates the effects of an atomic layer deposition (ALD) grown Al2O3 buffer layer on the performance of flexible amorphous InGaZnO thin film transistors (TFTs) on ultra-thin polyimide films. The results show that the TFTs with the buffer layer demonstrated significantly improved charge carrier mobility and stability compared to those without, highlighting the importance of the buffer for long-term reliability. | 2 | IGZO | In:Ga:Zn=2:1:2 | Amorphous |  |  | Top gate | ITO | Al2O3 | ALD at 150°C |  | PI (1.2 μm) | ITO | Al2O3 | 9 | ALD at 150°C | 20 | 20000 | 40000 | 8.6 | 0.04 | 0.16 |  | -1.0 | NBTS, 40°C, air, stress time not specified | Channel by RF magnetron sputtering, ALD for insulator/passivation | IGZO sputtering target | 25 |  | Ar |  |  |  |  | 3600 | 150 | O2
Impact of Atomic-Layer-Deposition Temperature for the HfO2 Gate Insulators on the Device Performance of the In-Ga-Zn-O Thin Film Transistors | 2017 |  | HfO2 gate insulators, In-Ga-Zn-O thin film transistors, atomic layer deposition, device performance, dielectric properties | This paper investigates the effect of atomic layer deposition (ALD) temperature on the HfO2 gate insulators for In-Ga-Zn-O thin film transistors (TFTs). It finds that varying the deposition temperature significantly influences the dielectric properties and device performance, with devices fabricated at higher temperatures exhibiting better characteristics and stability. | 1 | IGZO | In:Ga:Zn=2:1:2 atomic ratio | Amorphous |  |  | Top gate | ITO | HfO2 | Thermal ALD | 32 | Glass | ITO | Al2O3 | 9 | ALD at 150°C | 20 | 20000 | 40000 | 5.26 |  | 0.54 |  | -0.3 | PBS(+5V,25°C,10000s) | Channel by RF sputtering, GI by thermal ALD | TEMAHf/H2O | 200 |  | N2 purge |  | TEMAHf:0.5s, H2O:0.2s
Impact of Atomic-Layer-Deposition Temperature for the HfO2 Gate Insulators on the Device Performance of the In-Ga-Zn-O Thin Film Transistors | 2017 |  | HfO2 gate insulators, In-Ga-Zn-O thin film transistors, atomic layer deposition, device performance, dielectric properties | This paper investigates the effect of atomic layer deposition (ALD) temperature on the HfO2 gate insulators for In-Ga-Zn-O thin film transistors (TFTs). It finds that varying the deposition temperature significantly influences the dielectric properties and device performance, with devices fabricated at higher temperatures exhibiting better characteristics and stability. | 1 | IGZO | In:Ga:Zn=2:1:2 atomic ratio | Amorphous |  |  | Top gate | ITO | HfO2 | Thermal ALD | 32 | Glass | ITO | Al2O3 | 9 | ALD at 150°C | 20 | 20000 | 40000 | 5.26 |  | 0.54 |  | -3.2 | NBIS(-5V,25°C,3000s, white LED=0.1mW/cm2) | Channel by RF sputtering, GI by thermal ALD | TEMAHf/H2O | 200 |  | N2 purge |  | TEMAHf:0.5s, H2O:0.2s
Impact of Atomic-Layer-Deposition Temperature for the HfO2 Gate Insulators on the Device Performance of the In-Ga-Zn-O Thin Film Transistors | 2017 |  | HfO2 gate insulators, In-Ga-Zn-O thin film transistors, atomic layer deposition, device performance, dielectric properties | This paper investigates the effect of atomic layer deposition (ALD) temperature on the HfO2 gate insulators for In-Ga-Zn-O thin film transistors (TFTs). It finds that varying the deposition temperature significantly influences the dielectric properties and device performance, with devices fabricated at higher temperatures exhibiting better characteristics and stability. | 2 | IGZO | In:Ga:Zn=2:1:2 atomic ratio | Amorphous |  |  | Top gate | ITO | HfO2 | Thermal ALD | 32 | Glass | ITO | Al2O3 | 9 | ALD at 150°C | 20 | 20000 | 40000 | 11.24 |  | 0.10 |  | -0.2 | PBS(+5V,25°C,10000s) | Channel by RF sputtering, GI by thermal ALD | TEMAHf/H2O | 225 |  | N2 purge |  | TEMAHf:0.5s, H2O:0.2s
Impact of Atomic-Layer-Deposition Temperature for the HfO2 Gate Insulators on the Device Performance of the In-Ga-Zn-O Thin Film Transistors | 2017 |  | HfO2 gate insulators, In-Ga-Zn-O thin film transistors, atomic layer deposition, device performance, dielectric properties | This paper investigates the effect of atomic layer deposition (ALD) temperature on the HfO2 gate insulators for In-Ga-Zn-O thin film transistors (TFTs). It finds that varying the deposition temperature significantly influences the dielectric properties and device performance, with devices fabricated at higher temperatures exhibiting better characteristics and stability. | 2 | IGZO | In:Ga:Zn=2:1:2 atomic ratio | Amorphous |  |  | Top gate | ITO | HfO2 | Thermal ALD | 32 | Glass | ITO | Al2O3 | 9 | ALD at 150°C | 20 | 20000 | 40000 | 11.24 |  | 0.10 |  | -2.6 | NBIS(-5V,25°C,3000s, white LED=0.1mW/cm2) | Channel by RF sputtering, GI by thermal ALD | TEMAHf/H2O | 225 |  | N2 purge |  | TEMAHf:0.5s, H2O:0.2s
Impact of Atomic-Layer-Deposition Temperature for the HfO2 Gate Insulators on the Device Performance of the In-Ga-Zn-O Thin Film Transistors | 2017 |  | HfO2 gate insulators, In-Ga-Zn-O thin film transistors, atomic layer deposition, device performance, dielectric properties | This paper investigates the effect of atomic layer deposition (ALD) temperature on the HfO2 gate insulators for In-Ga-Zn-O thin film transistors (TFTs). It finds that varying the deposition temperature significantly influences the dielectric properties and device performance, with devices fabricated at higher temperatures exhibiting better characteristics and stability. | 3 | IGZO | In:Ga:Zn=2:1:2 atomic ratio | Amorphous |  |  | Top gate | ITO | HfO2 | Thermal ALD | 32 | Glass | ITO | Al2O3 | 9 | ALD at 150°C | 20 | 20000 | 40000 | 11.16 |  | 0.10 |  | -0.1 | PBS(+5V,25°C,10000s) | Channel by RF sputtering, GI by thermal ALD | TEMAHf/H2O | 250 |  | N2 purge |  | TEMAHf:0.5s, H2O:0.2s
Impact of Atomic-Layer-Deposition Temperature for the HfO2 Gate Insulators on the Device Performance of the In-Ga-Zn-O Thin Film Transistors | 2017 |  | HfO2 gate insulators, In-Ga-Zn-O thin film transistors, atomic layer deposition, device performance, dielectric properties | This paper investigates the effect of atomic layer deposition (ALD) temperature on the HfO2 gate insulators for In-Ga-Zn-O thin film transistors (TFTs). It finds that varying the deposition temperature significantly influences the dielectric properties and device performance, with devices fabricated at higher temperatures exhibiting better characteristics and stability. | 3 | IGZO | In:Ga:Zn=2:1:2 atomic ratio | Amorphous |  |  | Top gate | ITO | HfO2 | Thermal ALD | 32 | Glass | ITO | Al2O3 | 9 | ALD at 150°C | 20 | 20000 | 40000 | 11.16 |  | 0.10 |  | -2.5 | NBIS(-5V,25°C,3000s, white LED=0.1mW/cm2) | Channel by RF sputtering, GI by thermal ALD | TEMAHf/H2O | 250 |  | N2 purge |  | TEMAHf:0.5s, H2O:0.2s
Implementation of Fully Self-Aligned Homojunction Double-Gate a-IGZO TFTs | 2014 | 10.1109/LED.2014.2336232 | amorphous indium-gallium-zinc-oxide (a-IGZO), double-gate, self-aligned, thin-film transistor (TFT) | This paper presents a method for fabricating fully self-aligned double-gate homojunction a-IGZO thin-film transistors. The proposed technology demonstrates improved electrical stress effects and better transfer characteristics, showcasing a significant enhancement in device performance compared to single-gate counterparts. | 1 | a-IGZO | In:Ga:Zn = 1:1:1 mol% | Amorphous |  |  | Double gate | Cr/ITO | Al2O3 | ALD, 300°C (BG) + ALD, 200°C (TG), TMA/H2O | 27 + 32 | Glass | Ti | SiNx | 120 | PECVD, 200°C | 20 |  |  | 11.3 | 1.1 | 0.19 |  |  | PBS(+5V), NBS(-5V), NBIS(-5V, green light 550 nm, 0.1 mW/cm2) | DC sputtering for channel, ALD for insulator | In2O3:Ga2O3:ZnO (ceramic target) / TMA, H2O | 25
Implementation of Fully Self-Aligned Homojunction Double-Gate a-IGZO TFTs | 2014 | 10.1109/LED.2014.2336232 | amorphous indium-gallium-zinc-oxide (a-IGZO), double-gate, self-aligned, thin-film transistor (TFT) | This paper presents a method for fabricating fully self-aligned double-gate homojunction a-IGZO thin-film transistors. The proposed technology demonstrates improved electrical stress effects and better transfer characteristics, showcasing a significant enhancement in device performance compared to single-gate counterparts. | 2 | a-IGZO | In:Ga:Zn = 1:1:1 mol% | Amorphous |  |  | Single gate (Bottom gate) | Cr | Al2O3 | ALD, 300°C, TMA/H2O | 27 | Glass | Ti | SiNx | 120 | PECVD, 200°C | 20 |  |  | 9 | 1.25 | 0.283 |  |  | PBS(+5V), NBS(-5V), NBIS(-5V, green light 550 nm, 0.1 mW/cm2) | DC sputtering for channel, ALD for insulator | In2O3:Ga2O3:ZnO (ceramic target) / TMA, H2O | 25
Implementation of Fully Self-Aligned Homojunction Double-Gate a-IGZO TFTs | 2014 | 10.1109/LED.2014.2336232 | amorphous indium-gallium-zinc-oxide (a-IGZO), double-gate, self-aligned, thin-film transistor (TFT) | This paper presents a method for fabricating fully self-aligned double-gate homojunction a-IGZO thin-film transistors. The proposed technology demonstrates improved electrical stress effects and better transfer characteristics, showcasing a significant enhancement in device performance compared to single-gate counterparts. | 3 | a-IGZO | In:Ga:Zn = 1:1:1 mol% | Amorphous |  |  | Single gate (Top gate) | ITO | Al2O3 | ALD, 200°C, TMA/H2O | 32 | Glass | Ti | SiNx | 120 | PECVD, 200°C | 20 |  |  | 4.2 | 1.2 | 0.353 |  |  | PBS(+5V), NBS(-5V), NBIS(-5V, green light 550 nm, 0.1 mW/cm2) | DC sputtering for channel, ALD for insulator | In2O3:Ga2O3:ZnO (ceramic target) / TMA, H2O | 25
Improved Stability With Atomic-Layer-Deposited Encapsulation on Atomic-Layer In2O3 Transistors by Reliability Characterization | 2022 | 10.1109/TED.2022.3198926 | atomic-layer deposition (ALD), indium oxide, bias instability (BI), thin-film transistor (TFT), encapsulation | This paper investigates the reliability of ultrathin In2O3 transistors under various bias stress conditions, highlighting the importance of enhancing long-term stability through HfO2 encapsulation. The results demonstrate significant reductions in parameter drifts and improvements in device stability, making these transistors suitable for practical applications. | 1 | In2O3 | In only |  |  |  | Bottom gate, top contact | Ni | HfO2 | ALD at 200°C (TDMAHf + H2O) | 5 | Si with 90 nm SiO2 | Ni |  |  |  | 1.2 | 1000 |  |  |  |  | 1.0*10^10 |  |  | ALD | TMIn/H2O | 225
Improved Stability With Atomic-Layer-Deposited Encapsulation on Atomic-Layer In2O3 Transistors by Reliability Characterization | 2022 | 10.1109/TED.2022.3198926 | atomic-layer deposition (ALD), indium oxide, bias instability (BI), thin-film transistor (TFT), encapsulation | This paper investigates the reliability of ultrathin In2O3 transistors under various bias stress conditions, highlighting the importance of enhancing long-term stability through HfO2 encapsulation. The results demonstrate significant reductions in parameter drifts and improvements in device stability, making these transistors suitable for practical applications. | 2 | In2O3 | In only |  |  |  | Bottom gate, top contact | Ni | HfO2 | ALD at 200°C (TDMAHf + H2O) | 5 | Si with 90 nm SiO2 | Ni |  |  |  | 1.2 | 200 |  |  |  |  | 1.0*10^10 |  |  | ALD | TMIn/H2O | 225
Improved Stability With Atomic-Layer-Deposited Encapsulation on Atomic-Layer In2O3 Transistors by Reliability Characterization | 2022 | 10.1109/TED.2022.3198926 | atomic-layer deposition (ALD), indium oxide, bias instability (BI), thin-film transistor (TFT), encapsulation | This paper investigates the reliability of ultrathin In2O3 transistors under various bias stress conditions, highlighting the importance of enhancing long-term stability through HfO2 encapsulation. The results demonstrate significant reductions in parameter drifts and improvements in device stability, making these transistors suitable for practical applications. | 3 | In2O3 | In only |  |  |  | Bottom gate, top contact | Ni | HfO2 | ALD at 200°C (TDMAHf + H2O) | 5 | Si with 90 nm SiO2 | Ni |  |  |  | 1.2 | 60 |  |  |  |  | 1.0*10^10 |  |  | ALD | TMIn/H2O | 225
Improved Stability With Atomic-Layer-Deposited Encapsulation on Atomic-Layer In2O3 Transistors by Reliability Characterization | 2022 | 10.1109/TED.2022.3198926 | atomic-layer deposition (ALD), indium oxide, bias instability (BI), thin-film transistor (TFT), encapsulation | This paper investigates the reliability of ultrathin In2O3 transistors under various bias stress conditions, highlighting the importance of enhancing long-term stability through HfO2 encapsulation. The results demonstrate significant reductions in parameter drifts and improvements in device stability, making these transistors suitable for practical applications. | 4 | In2O3 | In only |  |  |  | Bottom gate, top contact | Ni | HfO2 | ALD at 200°C (TDMAHf + H2O) | 5 | Si with 90 nm SiO2 | Ni | HfO2 | 1.6 | ALD at 200°C (no O2 plasma) | 1.2 | 1000 |  |  |  |  | 1.0*10^10 |  |  | ALD | TMIn/H2O | 225
Improved Stability With Atomic-Layer-Deposited Encapsulation on Atomic-Layer In2O3 Transistors by Reliability Characterization | 2022 | 10.1109/TED.2022.3198926 | atomic-layer deposition (ALD), indium oxide, bias instability (BI), thin-film transistor (TFT), encapsulation | This paper investigates the reliability of ultrathin In2O3 transistors under various bias stress conditions, highlighting the importance of enhancing long-term stability through HfO2 encapsulation. The results demonstrate significant reductions in parameter drifts and improvements in device stability, making these transistors suitable for practical applications. | 5 | In2O3 | In only |  |  |  | Bottom gate, top contact | Ni | HfO2 | ALD at 200°C (TDMAHf + H2O) | 5 | Si with 90 nm SiO2 | Ni | HfO2 | 1.6 | ALD at 200°C (no O2 plasma) | 1.2 | 200 |  |  |  |  | 1.0*10^10 |  |  | ALD | TMIn/H2O | 225
Improved Stability With Atomic-Layer-Deposited Encapsulation on Atomic-Layer In2O3 Transistors by Reliability Characterization | 2022 | 10.1109/TED.2022.3198926 | atomic-layer deposition (ALD), indium oxide, bias instability (BI), thin-film transistor (TFT), encapsulation | This paper investigates the reliability of ultrathin In2O3 transistors under various bias stress conditions, highlighting the importance of enhancing long-term stability through HfO2 encapsulation. The results demonstrate significant reductions in parameter drifts and improvements in device stability, making these transistors suitable for practical applications. | 6 | In2O3 | In only |  |  |  | Bottom gate, top contact | Ni | HfO2 | ALD at 200°C (TDMAHf + H2O) | 5 | Si with 90 nm SiO2 | Ni | HfO2 | 1.6 | ALD at 200°C (no O2 plasma) | 1.2 | 60 |  |  |  |  | 1.0*10^10 |  |  | ALD | TMIn/H2O | 225
Improved Stability With Atomic-Layer-Deposited Encapsulation on Atomic-Layer In2O3 Transistors by Reliability Characterization | 2022 | 10.1109/TED.2022.3198926 | atomic-layer deposition (ALD), indium oxide, bias instability (BI), thin-film transistor (TFT), encapsulation | This paper investigates the reliability of ultrathin In2O3 transistors under various bias stress conditions, highlighting the importance of enhancing long-term stability through HfO2 encapsulation. The results demonstrate significant reductions in parameter drifts and improvements in device stability, making these transistors suitable for practical applications. | 7 | In2O3 | In only |  |  |  | Bottom gate, top contact | Ni | HfO2 | ALD at 200°C (TDMAHf + H2O) | 5 | Si with 90 nm SiO2 | Ni | HfO2 | 1.6 | ALD at 200°C + O2 plasma (1.25 Torr, 100 W, RT) | 1.2 | 1000 |  |  |  |  | 1.0*10^10 |  |  | ALD | TMIn/H2O | 225
Improved Stability With Atomic-Layer-Deposited Encapsulation on Atomic-Layer In2O3 Transistors by Reliability Characterization | 2022 | 10.1109/TED.2022.3198926 | atomic-layer deposition (ALD), indium oxide, bias instability (BI), thin-film transistor (TFT), encapsulation | This paper investigates the reliability of ultrathin In2O3 transistors under various bias stress conditions, highlighting the importance of enhancing long-term stability through HfO2 encapsulation. The results demonstrate significant reductions in parameter drifts and improvements in device stability, making these transistors suitable for practical applications. | 8 | In2O3 | In only |  |  |  | Bottom gate, top contact | Ni | HfO2 | ALD at 200°C (TDMAHf + H2O) | 5 | Si with 90 nm SiO2 | Ni | HfO2 | 1.6 | ALD at 200°C + O2 plasma (1.25 Torr, 100 W, RT) | 1.2 | 200 |  |  |  |  | 1.0*10^10 |  |  | ALD | TMIn/H2O | 225
Improved Stability With Atomic-Layer-Deposited Encapsulation on Atomic-Layer In2O3 Transistors by Reliability Characterization | 2022 | 10.1109/TED.2022.3198926 | atomic-layer deposition (ALD), indium oxide, bias instability (BI), thin-film transistor (TFT), encapsulation | This paper investigates the reliability of ultrathin In2O3 transistors under various bias stress conditions, highlighting the importance of enhancing long-term stability through HfO2 encapsulation. The results demonstrate significant reductions in parameter drifts and improvements in device stability, making these transistors suitable for practical applications. | 9 | In2O3 | In only |  |  |  | Bottom gate, top contact | Ni | HfO2 | ALD at 200°C (TDMAHf + H2O) | 5 | Si with 90 nm SiO2 | Ni | HfO2 | 1.6 | ALD at 200°C + O2 plasma (1.25 Torr, 100 W, RT) | 1.2 | 60 |  |  |  |  | 1.0*10^10 |  |  | ALD | TMIn/H2O | 225
Improvement in Sensing Responses to Ammonia Gas for Gas Sensors With Separately Designed Sensing Element Using ALD-Grown ZnO Nanoparticles and Read-Out Element of Top-Gate In-Ga-Zn-O Thin-Film Transistor | 2017 | 10.1109/TED.2017.2679239 | ammonia gas, atomic layer deposition (ALD), top-gate (TG) thin-film transistor (TFT), ZnO nanoparticle (NP) | This research presents the development of gas sensors utilizing ZnO nanoparticles as sensing elements and a top-gate thin-film transistor configuration for improved ammonia gas detection. The sensors achieved effective gas responses at a lower operating temperature of 150 °C, demonstrating enhanced stability and sensing characteristics compared to traditional methods. | 1 | IGZO | In:Ga:Zn=2:1:2 | Amorphous |  |  | Top gate | ITO | Al2O3 | Thermal ALD at 150°C, TMA/H2O | 30 | Glass | ITO |  |  |  | 20 | [8 empty] | RF magnetron sputtering (IGZO); Thermal ALD (Al2O3) | Sputtering target (IGZO); TMA/H2O (Al2O3) | Room temp (IGZO), 150 (Al2O3) |  | Ar/O2 for sputtering |  |  |  |  | 3600 | 180 | O2
Improvement in Sensing Responses to Ammonia Gas for Gas Sensors With Separately Designed Sensing Element Using ALD-Grown ZnO Nanoparticles and Read-Out Element of Top-Gate In-Ga-Zn-O Thin-Film Transistor | 2017 | 10.1109/TED.2017.2679239 | ammonia gas, atomic layer deposition (ALD), top-gate (TG) thin-film transistor (TFT), ZnO nanoparticle (NP) | This research presents the development of gas sensors utilizing ZnO nanoparticles as sensing elements and a top-gate thin-film transistor configuration for improved ammonia gas detection. The sensors achieved effective gas responses at a lower operating temperature of 150 °C, demonstrating enhanced stability and sensing characteristics compared to traditional methods. | 2 | ZnO/IGZO | N/A / In:Ga:Zn=2:1:2 | Amorphous (IGZO); N/A (ZnO NPs) |  |  | Top gate | ITO | Al2O3 | Thermal ALD at 150°C, TMA/H2O | 30 | Glass | ITO |  |  |  | 20 (IGZO), ZnO NPs (5 ALD cycles) | [8 empty] | RF magnetron sputtering (IGZO); Thermal ALD (Al2O3); Thermal ALD (ZnO NPs) | Sputtering target (IGZO); TMA/H2O (Al2O3); DEZ/H2O (ZnO) | Room temp (IGZO), 150 (Al2O3), 150 (ZnO) |  | Ar/O2 for sputtering; N2 purge for ALD |  |  |  |  | 3600 | 180 | O2
Improvement in Sensing Responses to Ammonia Gas for Gas Sensors With Separately Designed Sensing Element Using ALD-Grown ZnO Nanoparticles and Read-Out Element of Top-Gate In-Ga-Zn-O Thin-Film Transistor | 2017 | 10.1109/TED.2017.2679239 | ammonia gas, atomic layer deposition (ALD), top-gate (TG) thin-film transistor (TFT), ZnO nanoparticle (NP) | This research presents the development of gas sensors utilizing ZnO nanoparticles as sensing elements and a top-gate thin-film transistor configuration for improved ammonia gas detection. The sensors achieved effective gas responses at a lower operating temperature of 150 °C, demonstrating enhanced stability and sensing characteristics compared to traditional methods. | 3 | ZnO/IGZO | N/A / In:Ga:Zn=2:1:2 | Amorphous (IGZO); N/A (ZnO NPs) |  |  | Top gate | ITO | Al2O3 | Thermal ALD at 150°C, TMA/H2O | 30 | Glass | ITO |  |  |  | 20 (IGZO), ZnO NPs (25 ALD cycles) | [8 empty] | RF magnetron sputtering (IGZO); Thermal ALD (Al2O3); Thermal ALD (ZnO NPs) | Sputtering target (IGZO); TMA/H2O (Al2O3); DEZ/H2O (ZnO) | Room temp (IGZO), 150 (Al2O3), 150 (ZnO) |  | Ar/O2 for sputtering; N2 purge for ALD |  |  |  |  | 3600 | 180 | O2
Improvement of Mobility and Stability in Oxide Thin-Film Transistors Using Triple-Stacked Structure | 2016 | 10.1109/LED.2015.2502990 | amorphous indium-zinc-oxide (α-IZO), thin-film transistor (TFT), mobility, stability, multilayer structure | This letter presents a study on amorphous indium-zinc-oxide thin film transistors (α-IZO TFTs) with a triple-stacked structure aimed at enhancing mobility and stability. The resulting TFT demonstrated a significant increase in field-effect mobility to 50.4 cm²/Vs, which is three times higher than that of a single-layer device, achieving good stability under bias stress conditions. | 1 | IZO | In:Zn = 46.5:53.5 at.% | Amorphous |  |  | Bottom gate staggered | Mo | SiNx/SiOx | PECVD | 300 |  | Mo | SiOx | 300 | PECVD, 300°C | 30 | 10000 | 10000 | 15.2 | 2.35 | 0.39 | 1.0*10^8 |  | NBITS, -20V, 60°C, halogen lamp (1 mW/cm²) | RF magnetron co-sputtering | In2O3, ZnO |  | 0.005 | Ar:O2 = 9:1 |  |  |  |  | 1800 | 300 | Air
Improvement of Mobility and Stability in Oxide Thin-Film Transistors Using Triple-Stacked Structure | 2016 | 10.1109/LED.2015.2502990 | amorphous indium-zinc-oxide (α-IZO), thin-film transistor (TFT), mobility, stability, multilayer structure | This letter presents a study on amorphous indium-zinc-oxide thin film transistors (α-IZO TFTs) with a triple-stacked structure aimed at enhancing mobility and stability. The resulting TFT demonstrated a significant increase in field-effect mobility to 50.4 cm²/Vs, which is three times higher than that of a single-layer device, achieving good stability under bias stress conditions. | 2 | IZO | In:Zn = 80.4:19.6 at.% | Amorphous |  |  | Bottom gate staggered | Mo | SiNx/SiOx | PECVD | 300 |  | Mo | SiOx | 300 | PECVD, 300°C | 30 | 10000 | 10000 | [6 empty] | RF magnetron co-sputtering | In2O3, ZnO |  | 0.005 | Ar:O2 = 9:1 |  |  |  |  | 1800 | 300 | Air
Improvement of Mobility and Stability in Oxide Thin-Film Transistors Using Triple-Stacked Structure | 2016 | 10.1109/LED.2015.2502990 | amorphous indium-zinc-oxide (α-IZO), thin-film transistor (TFT), mobility, stability, multilayer structure | This letter presents a study on amorphous indium-zinc-oxide thin film transistors (α-IZO TFTs) with a triple-stacked structure aimed at enhancing mobility and stability. The resulting TFT demonstrated a significant increase in field-effect mobility to 50.4 cm²/Vs, which is three times higher than that of a single-layer device, achieving good stability under bias stress conditions. | 3 | IZO | In:Zn = 80.4:19.6 at.% | Amorphous |  |  | Bottom gate staggered | Mo | SiNx/SiOx | PECVD | 300 |  | Mo | SiOx | 300 | PECVD, 300°C | 10 | 10000 | 10000 | 39.7 | 0.82 | 0.13 | 1.0*10^9 |  | NBITS, -20V, 60°C, halogen lamp (1 mW/cm²) | RF magnetron co-sputtering | In2O3, ZnO |  | 0.005 | Ar:O2 = 9:1 |  |  |  |  | 1800 | 300 | Air
Improvement of Mobility and Stability in Oxide Thin-Film Transistors Using Triple-Stacked Structure | 2016 | 10.1109/LED.2015.2502990 | amorphous indium-zinc-oxide (α-IZO), thin-film transistor (TFT), mobility, stability, multilayer structure | This letter presents a study on amorphous indium-zinc-oxide thin film transistors (α-IZO TFTs) with a triple-stacked structure aimed at enhancing mobility and stability. The resulting TFT demonstrated a significant increase in field-effect mobility to 50.4 cm²/Vs, which is three times higher than that of a single-layer device, achieving good stability under bias stress conditions. | 4 | IZO/IZO | LIZO(10nm)/HIZO(10nm) | Amorphous |  |  | Bottom gate staggered | Mo | SiNx/SiOx | PECVD | 300 |  | Mo | SiOx | 300 | PECVD, 300°C | 20 | 10000 | 10000 | ≈39.7 | ≈0.82 | ≈0.13 | ≈1.0*10^9 |  | NBITS, -20V, 60°C, halogen lamp (1 mW/cm²) | RF magnetron co-sputtering | In2O3, ZnO |  | 0.005 | Ar:O2 = 9:1 |  |  |  |  | 1800 | 300 | Air
Improvement of Mobility and Stability in Oxide Thin-Film Transistors Using Triple-Stacked Structure | 2016 | 10.1109/LED.2015.2502990 | amorphous indium-zinc-oxide (α-IZO), thin-film transistor (TFT), mobility, stability, multilayer structure | This letter presents a study on amorphous indium-zinc-oxide thin film transistors (α-IZO TFTs) with a triple-stacked structure aimed at enhancing mobility and stability. The resulting TFT demonstrated a significant increase in field-effect mobility to 50.4 cm²/Vs, which is three times higher than that of a single-layer device, achieving good stability under bias stress conditions. | 5 | IZO/IZO/IZO | LIZO(10nm)/HIZO(10nm)/LIZO(10nm) | Amorphous |  |  | Bottom gate staggered | Mo | SiNx/SiOx | PECVD | 300 |  | Mo | SiOx | 300 | PECVD, 300°C | 30 | 10000 | 10000 | 50.4 | 0.31 | 0.14 | 1.0*10^9 |  | NBITS, -20V, 60°C, halogen lamp (1 mW/cm²) | RF magnetron co-sputtering | In2O3, ZnO |  | 0.005 | Ar:O2 = 9:1 |  |  |  |  | 1800 | 300 | Air
In2O3 Thin-Film Transistors via Inkjet Printing for Depletion-Load nMOS Inverters | 2016 | 10.1109/LED.2016.2529183 | Depletion load nMOS, inkjet printing, metal oxide, thin-film transistor | This research explores the fabrication of depletion-load nMOS inverters using inkjet-printed In2O3 thin-film transistors (TFTs). The study demonstrates how controlling the thickness of the semiconductor layer allows for the modification of the threshold voltage and enhances the performance of the inverters, achieving high gains of up to 45 on flexible substrates. | 1 | In2O3 | In = 1 | Nanocrystalline |  |  | Bottom gate, top contact | Si | SiO2 | Thermal oxide | 100 | Si | Al |  |  |  | 13 | 80000 | 1000000 | ~1.0 | ~2.0 | ~1.2 | 1.0*10^7 |  |  | Inkjet printing with multiple nozzles | In-nitrate in 2-methoxyethanol | 300 | Atmospheric | [5 empty] | 1800 | 300 | Air
In2O3 Thin-Film Transistors via Inkjet Printing for Depletion-Load nMOS Inverters | 2016 | 10.1109/LED.2016.2529183 | Depletion load nMOS, inkjet printing, metal oxide, thin-film transistor | This research explores the fabrication of depletion-load nMOS inverters using inkjet-printed In2O3 thin-film transistors (TFTs). The study demonstrates how controlling the thickness of the semiconductor layer allows for the modification of the threshold voltage and enhances the performance of the inverters, achieving high gains of up to 45 on flexible substrates. | 2 | In2O3 | In = 1 | Nanocrystalline |  |  | Bottom gate, top contact | Si | SiO2 | Thermal oxide | 100 | Si | Al |  |  |  | 25 | 80000 | 1000000 | ~2.4 | ~1.0 |  | 1.0*10^7 |  |  | Inkjet printing with multiple nozzles | In-nitrate in 2-methoxyethanol | 300 | Atmospheric | [5 empty] | 1800 | 300 | Air
In2O3 Thin-Film Transistors via Inkjet Printing for Depletion-Load nMOS Inverters | 2016 | 10.1109/LED.2016.2529183 | Depletion load nMOS, inkjet printing, metal oxide, thin-film transistor | This research explores the fabrication of depletion-load nMOS inverters using inkjet-printed In2O3 thin-film transistors (TFTs). The study demonstrates how controlling the thickness of the semiconductor layer allows for the modification of the threshold voltage and enhances the performance of the inverters, achieving high gains of up to 45 on flexible substrates. | 3 | In2O3 | In = 1 | Nanocrystalline |  |  | Bottom gate, top contact | Si | SiO2 | Thermal oxide | 100 | Si | Al |  |  |  | ~30 | 80000 | 1000000 |  |  |  | 1.0*10^7 |  |  | Inkjet printing with multiple nozzles | In-nitrate in 2-methoxyethanol | 300 | Atmospheric | [5 empty] | 1800 | 300 | Air
In2O3 Thin-Film Transistors via Inkjet Printing for Depletion-Load nMOS Inverters | 2016 | 10.1109/LED.2016.2529183 | Depletion load nMOS, inkjet printing, metal oxide, thin-film transistor | This research explores the fabrication of depletion-load nMOS inverters using inkjet-printed In2O3 thin-film transistors (TFTs). The study demonstrates how controlling the thickness of the semiconductor layer allows for the modification of the threshold voltage and enhances the performance of the inverters, achieving high gains of up to 45 on flexible substrates. | 4 | In2O3 | In = 1 | Nanocrystalline |  |  | Bottom gate, top contact | Si | SiO2 | Thermal oxide | 100 | Si | Al |  |  |  | ~40 | 80000 | 1000000 |  |  |  | 1.0*10^7 |  |  | Inkjet printing with multiple nozzles | In-nitrate in 2-methoxyethanol | 300 | Atmospheric | [5 empty] | 1800 | 300 | Air
In2O3 Thin-Film Transistors via Inkjet Printing for Depletion-Load nMOS Inverters | 2016 | 10.1109/LED.2016.2529183 | Depletion load nMOS, inkjet printing, metal oxide, thin-film transistor | This research explores the fabrication of depletion-load nMOS inverters using inkjet-printed In2O3 thin-film transistors (TFTs). The study demonstrates how controlling the thickness of the semiconductor layer allows for the modification of the threshold voltage and enhances the performance of the inverters, achieving high gains of up to 45 on flexible substrates. | 5 | In2O3 | In = 1 | Nanocrystalline |  |  | Bottom gate, top contact | Si | SiO2 | Thermal oxide | 100 | Si | Al |  |  |  | ~50 | 80000 | 1000000 |  |  |  | 1.0*10^7 |  |  | Inkjet printing with multiple nozzles | In-nitrate in 2-methoxyethanol | 300 | Atmospheric | [5 empty] | 1800 | 300 | Air
In2O3 Thin-Film Transistors via Inkjet Printing for Depletion-Load nMOS Inverters | 2016 | 10.1109/LED.2016.2529183 | Depletion load nMOS, inkjet printing, metal oxide, thin-film transistor | This research explores the fabrication of depletion-load nMOS inverters using inkjet-printed In2O3 thin-film transistors (TFTs). The study demonstrates how controlling the thickness of the semiconductor layer allows for the modification of the threshold voltage and enhances the performance of the inverters, achieving high gains of up to 45 on flexible substrates. | 6 | In2O3 | In = 1 | Nanocrystalline |  |  | Bottom gate, top contact | Si | SiO2 | Thermal oxide | 100 | Si | Al |  |  |  | ~60 | 80000 | 1000000 |  | Negative |  | 1.0*10^7 |  |  | Inkjet printing with multiple nozzles | In-nitrate in 2-methoxyethanol | 300 | Atmospheric | [5 empty] | 1800 | 300 | Air
In2O3 Thin-Film Transistors via Inkjet Printing for Depletion-Load nMOS Inverters | 2016 | 10.1109/LED.2016.2529183 | Depletion load nMOS, inkjet printing, metal oxide, thin-film transistor | This research explores the fabrication of depletion-load nMOS inverters using inkjet-printed In2O3 thin-film transistors (TFTs). The study demonstrates how controlling the thickness of the semiconductor layer allows for the modification of the threshold voltage and enhances the performance of the inverters, achieving high gains of up to 45 on flexible substrates. | 7 | In2O3 | In = 1 | Nanocrystalline |  |  | Bottom gate, top contact | Si | SiO2 | Thermal oxide | 100 | Si | Al |  |  |  | 5 | 80000 | 1000000 | 2.0 | Positive (enhancement-mode) |  |  |  |  | Inkjet printing (single nozzle, perpendicular) | In-nitrate in 2-methoxyethanol | 300 | Atmospheric | [5 empty] | 1800 | 300 | Air
In2O3 Thin-Film Transistors via Inkjet Printing for Depletion-Load nMOS Inverters | 2016 | 10.1109/LED.2016.2529183 | Depletion load nMOS, inkjet printing, metal oxide, thin-film transistor | This research explores the fabrication of depletion-load nMOS inverters using inkjet-printed In2O3 thin-film transistors (TFTs). The study demonstrates how controlling the thickness of the semiconductor layer allows for the modification of the threshold voltage and enhances the performance of the inverters, achieving high gains of up to 45 on flexible substrates. | 8 | In2O3 | In = 1 | Nanocrystalline |  |  | Bottom gate, top contact | Si | SiO2 | Thermal oxide | 100 | Si | Al |  |  |  | 15 | 80000 | 1000000 | 0.7 | Negative (depletion-mode) |  |  |  |  | Inkjet printing (single nozzle, parallel) | In-nitrate in 2-methoxyethanol | 300 | Atmospheric | [5 empty] | 1800 | 300 | Air
In2O3 Thin-Film Transistors via Inkjet Printing for Depletion-Load nMOS Inverters | 2016 | 10.1109/LED.2016.2529183 | Depletion load nMOS, inkjet printing, metal oxide, thin-film transistor | This research explores the fabrication of depletion-load nMOS inverters using inkjet-printed In2O3 thin-film transistors (TFTs). The study demonstrates how controlling the thickness of the semiconductor layer allows for the modification of the threshold voltage and enhances the performance of the inverters, achieving high gains of up to 45 on flexible substrates. | 9 | In2O3 | In = 1 | Nanocrystalline |  |  | Bottom gate, top contact | Al | Al2O3 | ALD | 120 | Flexible Xenomax | Al |  |  |  | ~5 | 80000 | 1000000 | 2.0 | Positive (enhancement-mode) |  |  |  |  | Inkjet printing (single nozzle, perpendicular) | In-nitrate in 2-methoxyethanol | 300 | Atmospheric | [5 empty] | 1800 | 300 | Air
In2O3 Thin-Film Transistors via Inkjet Printing for Depletion-Load nMOS Inverters | 2016 | 10.1109/LED.2016.2529183 | Depletion load nMOS, inkjet printing, metal oxide, thin-film transistor | This research explores the fabrication of depletion-load nMOS inverters using inkjet-printed In2O3 thin-film transistors (TFTs). The study demonstrates how controlling the thickness of the semiconductor layer allows for the modification of the threshold voltage and enhances the performance of the inverters, achieving high gains of up to 45 on flexible substrates. | 10 | In2O3 | In = 1 | Nanocrystalline |  |  | Bottom gate, top contact | Al | Al2O3 | ALD | 120 | Flexible Xenomax | Al |  |  |  | ~15 | 80000 | 1000000 | 0.7 | Negative (depletion-mode) |  |  |  |  | Inkjet printing (single nozzle, parallel) | In-nitrate in 2-methoxyethanol | 300 | Atmospheric | [5 empty] | 1800 | 300 | Air
Indium Aluminum Zinc Oxide Phototransistor With HfO2 Dielectric Layer Through Atomic Layer Deposition | 2020 | 10.1109/JSEN.2019.2949907 | thin-film transistor, atomic layer deposition, ultraviolet sensing | This study fabricates bottom-gate indium aluminum zinc oxide thin-film transistors (TFTs) with a HfO2 dielectric layer using atomic layer deposition. The research shows that appropriate post-annealing at temperatures below 200°C significantly enhances the electrical properties and photoresponse of the device, optimizing it for UV sensing applications. | 1 | IAZO | In:Al:Zn:O = 2:1:1:1 at.% | Amorphous |  |  | Bottom gate | Al | HfO2 | PEALD (TEMAH precursor, O2 plasma) | 200 | Glass | Al |  |  |  |  | 1000000 | 100000 |  | 1.224 | 1.37 | 6.86*10^4 |  |  | RF sputtering | Ceramic target (In:Al:Zn:O = 2:1:1:1) | 25 | 0.005 | 2% O2, 98% Ar
Indium Aluminum Zinc Oxide Phototransistor With HfO2 Dielectric Layer Through Atomic Layer Deposition | 2020 | 10.1109/JSEN.2019.2949907 | thin-film transistor, atomic layer deposition, ultraviolet sensing | This study fabricates bottom-gate indium aluminum zinc oxide thin-film transistors (TFTs) with a HfO2 dielectric layer using atomic layer deposition. The research shows that appropriate post-annealing at temperatures below 200°C significantly enhances the electrical properties and photoresponse of the device, optimizing it for UV sensing applications. | 2 | IAZO | In:Al:Zn:O = 2:1:1:1 at.% | Amorphous |  |  | Bottom gate | Al | HfO2 | PEALD (TEMAH precursor, O2 plasma) | 200 | Glass | Al |  |  |  |  | 1000000 | 100000 |  | 3.07 | 0.21 | 1.71*10^8 |  |  | RF sputtering | Ceramic target (In:Al:Zn:O = 2:1:1:1) | 25 | 0.005 | 2% O2, 98% Ar |  |  |  |  | 3600 | 200 | Air
Influence of Fast Charging on Accuracy of Mobility in a-InHfZnO Thin-Film Transistor | 2017 | 10.1109/LED.2016.2638965 | amorphous InHfZnO, fast charging, mobility, thin-film transistor, pulse I-V | This study investigates how fast charging affects the accuracy of mobility measurements in amorphous InHfZnO thin-film transistors. Through the use of pulse IDS-VGS techniques, a method for accurately estimating the intrinsic mobility is introduced, addressing conventional measurement limitations. | 1 | InHfZnO | 10% Hf cations (exact In:Zn ratio not specified) | Amorphous |  |  | Bottom gate, Top contact | Mo | SiO2 | PECVD, SiH4/N2O, temperature N/A | 200 |  | Mo | SiO2 | 200 | PECVD, N/A | 40 |  |  | 16.2 |  |  |  | 6.7 V | PBS, +20 V, 3600 s, air | Radio frequency cosputtering | HfO2 / In2O3 / ZnO |  |  | Ar
Influence of Fast Charging on Accuracy of Mobility in a-InHfZnO Thin-Film Transistor | 2017 | 10.1109/LED.2016.2638965 | amorphous InHfZnO, fast charging, mobility, thin-film transistor, pulse I-V | This study investigates how fast charging affects the accuracy of mobility measurements in amorphous InHfZnO thin-film transistors. Through the use of pulse IDS-VGS techniques, a method for accurately estimating the intrinsic mobility is introduced, addressing conventional measurement limitations. | 1 | InHfZnO | 10% Hf cations (exact In:Zn ratio not specified) | Amorphous |  |  | Bottom gate, Top contact | Mo | SiO2 | PECVD, SiH4/N2O, temperature N/A | 200 |  | Mo | SiO2 | 200 | PECVD, N/A | 40 |  |  | 16.2 |  |  |  | -0.1 | NBS, -20 V, 3600 s, air | Radio frequency cosputtering | HfO2 / In2O3 / ZnO |  |  | Ar
Influence of Hot Carriers and Illumination Stress on a-InGaZnO TFTs With Asymmetrical Geometry | 2020 | 10.1109/LED.2020.2984827 | InGaZnO TFTs, illumination, hot carrier stress (HCS), thin film transistors (TFTs), asymmetrical structure | This study investigates the effects of hot carrier and illumination stress on InGaZnO thin-film transistors with an asymmetrical geometry. The findings indicate that the electric field distribution played a critical role in observed degradation behaviors, leading to asymmetric voltage threshold shifts and identifying the mechanisms of electron and hole trapping. | 1 | a-IGZO | In:Ga:Zn = 1:1:1 atomic ratio | Amorphous | 3 |  | Bottom gate, top contact (inverted staggered) | Mo | SiOx | PECVD, N/A, N/A | 300 | Glass | Mo (I-shaped) | SiNx | 200 | PECVD, N/A, N/A | 50 | 8000 | 4000 | [5 empty] | Hot carrier stress, Vd=30V, Vg=15V, 7.2W blue light, 1000s, N/A atmosphere | Sputtering | In2O3:Ga2O3:ZnO target | 25 | [6 empty] | 3600 | 300
Influence of Hot Carriers and Illumination Stress on a-InGaZnO TFTs With Asymmetrical Geometry | 2020 | 10.1109/LED.2020.2984827 | InGaZnO TFTs, illumination, hot carrier stress (HCS), thin film transistors (TFTs), asymmetrical structure | This study investigates the effects of hot carrier and illumination stress on InGaZnO thin-film transistors with an asymmetrical geometry. The findings indicate that the electric field distribution played a critical role in observed degradation behaviors, leading to asymmetric voltage threshold shifts and identifying the mechanisms of electron and hole trapping. | 2 | a-IGZO | In:Ga:Zn = 1:1:1 atomic ratio | Amorphous | 3 |  | Bottom gate, top contact (inverted staggered) | Mo | SiOx | PECVD, N/A, N/A | 300 | Glass | Mo (U-shaped) | SiNx | 200 | PECVD, N/A, N/A | 50 | 8000 | 4000 | [5 empty] | Hot carrier stress, Vd=30V, Vg=15V, 7.2W blue light, 1000s, N/A atmosphere | Sputtering | In2O3:Ga2O3:ZnO target | 25 | [6 empty] | 3600 | 300
Ink-jet printed In-Ga-Zn oxide nonvolatile TFT memory utilizing silicon nanocrystals embedded in SiO2 gate dielectric | 2013 | 10.1109/INEC.2013.6883484 | ink-jet printing, In-Ga-Zn oxide, nonvolatile memory | This paper presents a nonvolatile memory device based on ink-jet printed In-Ga-Zn oxide (IGZO) thin film transistors, featuring a SiO2 gate dielectric layer embedded with silicon nanocrystals that serve as charge trapping sites. The memory device demonstrates notable performance, achieving a high on/off ratio of approximately 1 × 10^3, indicating potential for low-cost transparent nonvolatile memory fabrication. | 1 | IGZO | Ga:In:Zn = 25:100:100 | Amorphous |  |  | Bottom gate bottom contact | p-type Si | SiO2 + nc-Si | Thermal oxidation at 950°C + Si ion implantation + Thermal annealing at 1000°C | 15 | Si (100) | ITO | SiO2 | 100 | PECVD |  | 200000 | 200000 |  | -0.8 ~ 1.3 |  | 1.0*10^3 | 2.1 |  | Inkjet printing | Zinc acetate dehydrate [Zn(OAc)2·2H2O]/Indium chloride/Gallium chloride | 300 (printing), 500 (post-annealing) | [6 empty] | 3600 | 500 | Air
Ink-jet printed In-Ga-Zn oxide nonvolatile TFT memory utilizing silicon nanocrystals embedded in SiO2 gate dielectric | 2013 | 10.1109/INEC.2013.6883484 | ink-jet printing, In-Ga-Zn oxide, nonvolatile memory | This paper presents a nonvolatile memory device based on ink-jet printed In-Ga-Zn oxide (IGZO) thin film transistors, featuring a SiO2 gate dielectric layer embedded with silicon nanocrystals that serve as charge trapping sites. The memory device demonstrates notable performance, achieving a high on/off ratio of approximately 1 × 10^3, indicating potential for low-cost transparent nonvolatile memory fabrication. | 2 | IGZO | Ga:In:Zn = 25:100:100 | Amorphous |  |  | Bottom gate bottom contact | p-type Si | SiO2 | Thermal oxidation at 950°C | 15 | Si (100) | ITO | SiO2 | 100 | PECVD |  | 200000 | 200000 |  |  |  | 2.0*10^0 |  |  | Inkjet printing | Zinc acetate dehydrate [Zn(OAc)2·2H2O]/Indium chloride/Gallium chloride | 300 (printing), 500 (post-annealing) | [6 empty] | 3600 | 500 | Air
Investigation of Hydration Reaction-Induced Protons Transport in Etching-Stop a-InGaZnO Thin-Film Transistors | 2015 | 10.1109/LED.2015.2466103 | Thin film transistor, a-IGZO, oxide thin film transistor, proton transport | This paper investigates the unstable transient electrical characteristics induced by proton transport in etching-stop-layer of via-contact-type amorphous indium-gallium-zinc-oxide thin-film transistors. The study reveals that moisture significantly affects the current-voltage characteristics, leading to a shift in threshold voltage during negative gate bias stress, highlighting the importance of environmental factors in the stability of a-IGZO TFTs. | 1 | IGZO | In:Ga:Zn = 1:1:1 atomic ratio | Amorphous |  |  | Bottom gate (inverted staggered), via-contact type | Mo | SiOx | PECVD, N/A temperature, N/A precursors | 300 | Quartz glass | Mo | SiOx/SiNx | 200 | PECVD, N/A temperature, N/A precursors | 50 | [6 empty] | 7.5 | NBS, -30V, ~25°C, 1500s, H2O | Sputtering |  | Room temperature
Low-Cost Embedded RRAM Technology for System-on-Plastic Integration Using a-IGZO TFTs | 2013 |  | resistive switching, RRAM, a-IGZO, thin-film transistors, embedded memory | This paper discusses advancements in a-IGZO thin-film transistors for both logic and non-volatile memory applications, proposing a low-cost embedded memory technology compatible with system-on-plastic integration. The study highlights various architectures that utilize localized and independent resistive switching for high bit density and low-cost integration of memory components. | 1 | a-IGZO | In:Ga:Zn=2:2:1 | Amorphous |  |  | Top gate/Top contact (Coplanar) | Pt | SiO2/HfO2 | Evaporated/Reactive sputtering, room temperature | 12 | Polyimide (PI) | Ni/Ti |  |  |  | 40 |  |  | 21 | 0.55 | 0.14 | 3.0*10^7 |  |  | DC sputtering | IGZO sputtering target | 25
Low-Cost Embedded RRAM Technology for System-on-Plastic Integration Using a-IGZO TFTs | 2013 |  | resistive switching, RRAM, a-IGZO, thin-film transistors, embedded memory | This paper discusses advancements in a-IGZO thin-film transistors for both logic and non-volatile memory applications, proposing a low-cost embedded memory technology compatible with system-on-plastic integration. The study highlights various architectures that utilize localized and independent resistive switching for high bit density and low-cost integration of memory components. | 2 | a-IGZO | In:Ga:Zn=2:2:1 | Amorphous |  |  | Top gate/Top contact (Coplanar), after forming (RRAM) | Pt | SiO2/HfO2 | Evaporated/Reactive sputtering, room temperature | 12 | Polyimide (PI) | Ni/Ti |  |  |  | 40 | [8 empty] | DC sputtering | IGZO sputtering target | 25
Low-Cost Embedded RRAM Technology for System-on-Plastic Integration Using a-IGZO TFTs | 2013 |  | resistive switching, RRAM, a-IGZO, thin-film transistors, embedded memory | This paper discusses advancements in a-IGZO thin-film transistors for both logic and non-volatile memory applications, proposing a low-cost embedded memory technology compatible with system-on-plastic integration. The study highlights various architectures that utilize localized and independent resistive switching for high bit density and low-cost integration of memory components. | 3 | a-IGZO | In:Ga:Zn=2:2:1 | Amorphous |  |  | Top gate/Bottom contact (Staggered) | Ni | SiO2/HfO2 | Evaporated/Reactive sputtering, room temperature | 12 | Polyimide (PI) | Ti |  |  |  | 40 |  |  | 2 | 1.0 | 0.12 | 9.0*10^6 |  |  | DC sputtering | IGZO sputtering target | 25
Low-Cost Embedded RRAM Technology for System-on-Plastic Integration Using a-IGZO TFTs | 2013 |  | resistive switching, RRAM, a-IGZO, thin-film transistors, embedded memory | This paper discusses advancements in a-IGZO thin-film transistors for both logic and non-volatile memory applications, proposing a low-cost embedded memory technology compatible with system-on-plastic integration. The study highlights various architectures that utilize localized and independent resistive switching for high bit density and low-cost integration of memory components. | 4 | a-IGZO | In:Ga:Zn=2:2:1 | Amorphous |  |  | Top gate/Bottom contact (Staggered), after forming (RRAM) | Ni | SiO2/HfO2 | Evaporated/Reactive sputtering, room temperature | 12 | Polyimide (PI) | Ti |  |  |  | 40 | [8 empty] | DC sputtering | IGZO sputtering target | 25
Low-temperature fabrication of fully transparent IGZO thin film transistors on glass substrate | 2012 |  | IGZO TFTs, O2:Ar ratio, Fully-transparent, low temperature process | This study presents the fabrication of fully transparent indium gallium zinc oxide (a-IGZO) thin film transistors on glass substrates at low temperatures. The research reveals that the optimal O2 to Ar ratio during deposition significantly influences the electrical performance of the transistors, achieving high on-to-off current ratios and excellent output characteristics. | 1 | IGZO | In:Ga:Zn = 1:1:1 mol% | Amorphous |  |  | Bottom gate, Top contact | ITO | SiO2 | PECVD at 80°C | 150 | Glass | ITO |  |  |  | 50 | 5000 | 100000 | 17.6 |  | 0.147 | 4.6*10^7 |  |  | RF sputtering |  | 25 | 0.009 | Ar, O2
Low-temperature fabrication of fully transparent IGZO thin film transistors on glass substrate | 2012 |  | IGZO TFTs, O2:Ar ratio, Fully-transparent, low temperature process | This study presents the fabrication of fully transparent indium gallium zinc oxide (a-IGZO) thin film transistors on glass substrates at low temperatures. The research reveals that the optimal O2 to Ar ratio during deposition significantly influences the electrical performance of the transistors, achieving high on-to-off current ratios and excellent output characteristics. | 2 | IGZO | In:Ga:Zn = 1:1:1 mol% | Amorphous |  |  | Bottom gate, Top contact | ITO | SiO2 | PECVD at 80°C | 150 | Glass | ITO |  |  |  | 50 | 5000 | 100000 | 27.3 |  | 0.173 | 1.7*10^8 |  |  | RF sputtering |  | 25 | 0.009 | Ar, O2
Low-temperature fabrication of fully transparent IGZO thin film transistors on glass substrate | 2012 |  | IGZO TFTs, O2:Ar ratio, Fully-transparent, low temperature process | This study presents the fabrication of fully transparent indium gallium zinc oxide (a-IGZO) thin film transistors on glass substrates at low temperatures. The research reveals that the optimal O2 to Ar ratio during deposition significantly influences the electrical performance of the transistors, achieving high on-to-off current ratios and excellent output characteristics. | 3 | IGZO | In:Ga:Zn = 1:1:1 mol% | Amorphous |  |  | Bottom gate, Top contact | ITO | SiO2 | PECVD at 80°C | 150 | Glass | ITO |  |  |  | 50 | 5000 | 100000 | 18.0 |  | 0.193 | 2.9*10^7 |  |  | RF sputtering |  | 25 | 0.009 | Ar, O2
Low-temperature fabrication of fully transparent IGZO thin film transistors on glass substrate | 2012 |  | IGZO TFTs, O2:Ar ratio, Fully-transparent, low temperature process | This study presents the fabrication of fully transparent indium gallium zinc oxide (a-IGZO) thin film transistors on glass substrates at low temperatures. The research reveals that the optimal O2 to Ar ratio during deposition significantly influences the electrical performance of the transistors, achieving high on-to-off current ratios and excellent output characteristics. | 4 | IGZO | In:Ga:Zn = 1:1:1 mol% | Amorphous |  |  | Bottom gate, Top contact | ITO | SiO2 | PECVD at 80°C | 150 | Glass | ITO |  |  |  | 50 | 5000 | 100000 | 5.8 |  | 0.175 | 6.9*10^6 |  |  | RF sputtering |  | 25 | 0.009 | Ar, O2
Low-Temperature Process Compatibility for the Oxide Thin Film Transistors Using In-Ga-Zn-O Active Channels Prepared by Atomic-Layer Deposition at 150°C | 2019 |  | In-Ga-Zn-O, thin-film transistors, atomic-layer deposition, low-temperature processing, device stability | This paper investigates the performance of oxide thin-film transistors (TFTs) using In-Ga-Zn-O (IGZO) channels fabricated via atomic-layer deposition at a low temperature of 150°C. The results demonstrate high mobility and good stability of devices, suggesting that lower thermal budgets can extend the application field for flexible electronics. | 1 | IGZO | In:Ga:Zn = 1:1:3 | Amorphous |  |  | Top gate, Bottom contact | ITO | Al2O3 | Thermal ALD at 150°C using O3 | 100 | Glass | ITO | Al2O3 | 9 | Thermal ALD at 150°C | 6 | 20000 | 40000 | 12.0 | -0.4 | 0.20 |  | -0.4 | PBS (+20V, RT, 10^4s) | Thermal ALD | Indium-gallium single precursor/Diethyl zinc/Ozone | 150 |  | O3 | 1:1:3 |  |  |  | 3600 | 150 | O2
Low-Temperature Process Compatibility for the Oxide Thin Film Transistors Using In-Ga-Zn-O Active Channels Prepared by Atomic-Layer Deposition at 150°C | 2019 |  | In-Ga-Zn-O, thin-film transistors, atomic-layer deposition, low-temperature processing, device stability | This paper investigates the performance of oxide thin-film transistors (TFTs) using In-Ga-Zn-O (IGZO) channels fabricated via atomic-layer deposition at a low temperature of 150°C. The results demonstrate high mobility and good stability of devices, suggesting that lower thermal budgets can extend the application field for flexible electronics. | 1 | IGZO | In:Ga:Zn = 1:1:3 | Amorphous |  |  | Top gate, Bottom contact | ITO | Al2O3 | Thermal ALD at 150°C using O3 | 100 | Glass | ITO | Al2O3 | 9 | Thermal ALD at 150°C | 6 | 20000 | 40000 | 12.0 | -0.4 | 0.20 |  | -3.5 | PBTS (+20V, 60°C, 10^4s) | Thermal ALD | Indium-gallium single precursor/Diethyl zinc/Ozone | 150 |  | O3 | 1:1:3 |  |  |  | 3600 | 150 | O2
Low-Temperature Process Compatibility for the Oxide Thin Film Transistors Using In-Ga-Zn-O Active Channels Prepared by Atomic-Layer Deposition at 150°C | 2019 |  | In-Ga-Zn-O, thin-film transistors, atomic-layer deposition, low-temperature processing, device stability | This paper investigates the performance of oxide thin-film transistors (TFTs) using In-Ga-Zn-O (IGZO) channels fabricated via atomic-layer deposition at a low temperature of 150°C. The results demonstrate high mobility and good stability of devices, suggesting that lower thermal budgets can extend the application field for flexible electronics. | 1 | IGZO | In:Ga:Zn = 1:1:3 | Amorphous |  |  | Top gate, Bottom contact | ITO | Al2O3 | Thermal ALD at 150°C using O3 | 100 | Glass | ITO | Al2O3 | 9 | Thermal ALD at 150°C | 6 | 20000 | 40000 | 12.0 | -0.4 | 0.20 |  | -2.3 | NBTS (-20V, 60°C, 10^4s) | Thermal ALD | Indium-gallium single precursor/Diethyl zinc/Ozone | 150 |  | O3 | 1:1:3 |  |  |  | 3600 | 150 | O2
Low-Temperature Process Compatibility for the Oxide Thin Film Transistors Using In-Ga-Zn-O Active Channels Prepared by Atomic-Layer Deposition at 150°C | 2019 |  | In-Ga-Zn-O, thin-film transistors, atomic-layer deposition, low-temperature processing, device stability | This paper investigates the performance of oxide thin-film transistors (TFTs) using In-Ga-Zn-O (IGZO) channels fabricated via atomic-layer deposition at a low temperature of 150°C. The results demonstrate high mobility and good stability of devices, suggesting that lower thermal budgets can extend the application field for flexible electronics. | 2 | IGZO | In:Ga:Zn = 1:1:3 | Amorphous |  |  | Top gate, Bottom contact | ITO | Al2O3 | Thermal ALD at 150°C using O3 | 100 | Glass | ITO | Al2O3 | 9 | Thermal ALD at 150°C | 6 | 20000 | 40000 | 15.1 |  | 0.12 |  | -1.8 | PBTS (+20V, 60°C, 10^4s) | Thermal ALD | Indium-gallium single precursor/Diethyl zinc/Ozone | 150 |  | O3 | 1:1:3 |  |  |  | 3600 | 180 | O2
Low-Temperature Process Compatibility for the Oxide Thin Film Transistors Using In-Ga-Zn-O Active Channels Prepared by Atomic-Layer Deposition at 150°C | 2019 |  | In-Ga-Zn-O, thin-film transistors, atomic-layer deposition, low-temperature processing, device stability | This paper investigates the performance of oxide thin-film transistors (TFTs) using In-Ga-Zn-O (IGZO) channels fabricated via atomic-layer deposition at a low temperature of 150°C. The results demonstrate high mobility and good stability of devices, suggesting that lower thermal budgets can extend the application field for flexible electronics. | 2 | IGZO | In:Ga:Zn = 1:1:3 | Amorphous |  |  | Top gate, Bottom contact | ITO | Al2O3 | Thermal ALD at 150°C using O3 | 100 | Glass | ITO | Al2O3 | 9 | Thermal ALD at 150°C | 6 | 20000 | 40000 | 15.1 |  | 0.12 |  | -1.6 | NBTS (-20V, 60°C, 10^4s) | Thermal ALD | Indium-gallium single precursor/Diethyl zinc/Ozone | 150 |  | O3 | 1:1:3 |  |  |  | 3600 | 180 | O2
Low-Voltage-Driven Flexible InGaZnO Thin-Film Transistor With Small Subthreshold Swing | 2010 | 10.1109/LED.2010.2047232 | Flexible thin-film transistors, HfLaO, InGaZnO, low-voltage operation, energy efficiency | This paper discusses the fabrication of a flexible thin-film transistor (TFT) utilizing a high-κ HfLaO gate dielectric and an amorphous-InGaZnO (a-IGZO) active layer on a polyimide substrate. The device achieves a low threshold voltage of 0.1 V and a small subthreshold swing of 0.18 V/dec, enabling efficient operation in low-power applications. | 1 | IGZO | In:Ga:Zn = 1:1:1 | Amorphous |  |  | Bottom gate, Top contact | TaN | HfLaO | Electron-beam evaporation, furnace anneal 200°C for 30 min | 40 | Polyimide | Al |  |  |  |  | 50000 | 500000 | 22.1 | 0.1 | 0.18 | 2.0*10^5 |  |  | PVD, radio-frequency sputtering |  | 25 |  | Ar+5% O₂ |  |  |  |  | 1800 | 200 | O₂
Mechanism of Threshold Voltage Instability in Double Gate α-IGZO Nanosheet TFT Under Bias and Temperature Stress | 2024 | 10.1109/JEDS.2024.3406676 | amorphous indium gallium zinc oxide (a-IGZO), thin-film transistors (TFTs), bias-temperature stress (P/NBTS), double-gate structure, hydrogen impact | This paper investigates the threshold voltage instability in double gate α-IGZO nanosheet TFTs subjected to positive and negative bias-temperature stress. The results indicate that the presence of diffused hydrogen atoms significantly impacts electrical characteristics, introducing excess n-type carriers that affect the threshold voltage behaviors under various temperature and bias conditions. | 1 | IGZO | In:Ga:Zn = 1:1:1 mol% | Amorphous |  |  | Double gate | TiN | HfO2 | ALD at 350°C | 10 | Si wafer with 1000 nm SiO2 | TiN | SiO2 | 200 nm | PECVD | 20 | 720 | 360 |  |  |  |  | Observed PBTS shift: ±0.16 ~ -1.13 V (Temperature dependent) | PBTS/NBTS at variable temperatures (RT~100 °C), bias ±3V, 1000s, in air | IGZO channel film deposited via DC sputtering |  | Room temperature for IGZO; 350°C for HfO2
Modeling the Thermal Characteristics of Stacked 2T0C Memory Array Based on InGaZnO4 Thin-Film Transistors | 2023 | 10.1109/TED.2023.3326798 | 2T0C dynamic random access memory (DRAM), InGaZnO4, self-heating, stacked memory array | This paper presents a model for the thermal characteristics of a stacked 2T0C dynamic random access memory array utilizing InGaZnO4 thin-film transistors. The study highlights how self-heating issues can affect retention time and provides insights into managing thermal performance in future designs. | 1 | InGaZnO4 |  | Amorphous | 3.2 |  | Stacked 2T0C memory array | [18 empty] | Radio-frequency sputter
Multilevel Resistive-Change Memory Operation of Al-Doped ZnO Thin-Film Transistor | 2016 | 10.1109/LED.2016.2584704 | Resistive change-type random access memory (ReRAM), Al-doped ZnO (AZO), conducting filament (CF), multilevel memory, oxide semiconductor | This paper presents a novel three-terminal resistive-change memory (RCM) device with thin-film transistor (TFT) structure using Al-doped ZnO. The device permits simultaneous functionality of both a transistor and nonvolatile memory, demonstrating multilevel memory operations through the control of conducting filaments within the active channel. | 1 | AZO | Zn:Al = 95:5 at% |  |  |  | Two-terminal |  |  |  |  | Glass | ITO | Al2O3 | 9 | ALD at 150°C | 20 | [5 empty] | 1.00*10^3 |  |  | Thermal ALD | DEZ/TMA | 100 |  | H2O | 19:1 (DEZ:TMA)
Multilevel Resistive-Change Memory Operation of Al-Doped ZnO Thin-Film Transistor | 2016 | 10.1109/LED.2016.2584704 | Resistive change-type random access memory (ReRAM), Al-doped ZnO (AZO), conducting filament (CF), multilevel memory, oxide semiconductor | This paper presents a novel three-terminal resistive-change memory (RCM) device with thin-film transistor (TFT) structure using Al-doped ZnO. The device permits simultaneous functionality of both a transistor and nonvolatile memory, demonstrating multilevel memory operations through the control of conducting filaments within the active channel. | 2 | AZO | Zn:Al = 95:5 at% |  |  |  | Bottom gate, bottom contact | ITO | Al2O3 | Thermal ALD at 150°C | 100 | Glass | ITO | Al2O3 | 9 | Thermal ALD at 150°C | 20 | 20000 | 40000 | 0.07 | 1.9 | 0.69 | 2.5*10^1 |  |  | Thermal ALD | DEZ/TMA | 100 |  | H2O | 19:1 (DEZ:TMA)
Nitrogen-Doped ZnO Film Fabricated Via Rapid Low-Temperature Atomic Layer Deposition for High-Performance ZnON Transistors | 2018 | 10.1109/TED.2018.2848275 | Nitrogen-doped ZnO, thin-film transistors, atomic layer deposition, device stability, electrical properties | This paper presents a novel approach to fabricate high-performance nitrogen-doped ZnO (ZnON)-based thin-film transistors using atomic layer deposition at low temperatures. The study reveals that optimal nitrogen doping significantly improves the thermal stability and electronic properties of the transistors, achieving a high ION/IOFF ratio and a low threshold voltage shift under temperature stress. | 1 | ZnO | N:Zn = 0:1 | Polycrystalline |  |  | Bottom gate | p-type Si | Al2O3 | ALD at 200°C (TMA/H2O) | 150 | p-type Si | Al |  |  |  | 20 | 100000 | 1000000 | 6.5 | 0 |  | 5.60*10^7 | 1.21 | PBS, +10V, 3600s, air | ALD | DEZ | 150 |  |  | N:Zn = 0:1 |  |  |  | 900 | 250 | Air
Nitrogen-Doped ZnO Film Fabricated Via Rapid Low-Temperature Atomic Layer Deposition for High-Performance ZnON Transistors | 2018 | 10.1109/TED.2018.2848275 | Nitrogen-doped ZnO, thin-film transistors, atomic layer deposition, device stability, electrical properties | This paper presents a novel approach to fabricate high-performance nitrogen-doped ZnO (ZnON)-based thin-film transistors using atomic layer deposition at low temperatures. The study reveals that optimal nitrogen doping significantly improves the thermal stability and electronic properties of the transistors, achieving a high ION/IOFF ratio and a low threshold voltage shift under temperature stress. | 2 | ZnON | N:Zn = 1:99 | Polycrystalline |  |  | Bottom gate | p-type Si | Al2O3 | ALD at 200°C (TMA/H2O) | 150 | p-type Si | Al |  |  |  | 20 | 100000 | 1000000 | 5.6 | 0.5 |  | 3.80*10^7 | 0.68 | PBS, +10V, 3600s, air | ALD | DEZ/NH3 | 150 |  |  | N:Zn = 1:99 |  |  |  | 900 | 250 | Air
Nitrogen-Doped ZnO Film Fabricated Via Rapid Low-Temperature Atomic Layer Deposition for High-Performance ZnON Transistors | 2018 | 10.1109/TED.2018.2848275 | Nitrogen-doped ZnO, thin-film transistors, atomic layer deposition, device stability, electrical properties | This paper presents a novel approach to fabricate high-performance nitrogen-doped ZnO (ZnON)-based thin-film transistors using atomic layer deposition at low temperatures. The study reveals that optimal nitrogen doping significantly improves the thermal stability and electronic properties of the transistors, achieving a high ION/IOFF ratio and a low threshold voltage shift under temperature stress. | 3 | ZnON | N:Zn = 1:19 | Polycrystalline |  |  | Bottom gate | p-type Si | Al2O3 | ALD at 200°C (TMA/H2O) | 150 | p-type Si | Al |  |  |  | 20 | 100000 | 1000000 | 4.4 | 1.1 |  | 1.75*10^7 | 0.21 | PBS, +10V, 3600s, air | ALD | DEZ/NH3 | 150 |  |  | N:Zn = 1:19 |  |  |  | 900 | 250 | Air
Nitrogen-Doped ZnO Film Fabricated Via Rapid Low-Temperature Atomic Layer Deposition for High-Performance ZnON Transistors | 2018 | 10.1109/TED.2018.2848275 | Nitrogen-doped ZnO, thin-film transistors, atomic layer deposition, device stability, electrical properties | This paper presents a novel approach to fabricate high-performance nitrogen-doped ZnO (ZnON)-based thin-film transistors using atomic layer deposition at low temperatures. The study reveals that optimal nitrogen doping significantly improves the thermal stability and electronic properties of the transistors, achieving a high ION/IOFF ratio and a low threshold voltage shift under temperature stress. | 4 | ZnON | N:Zn = 1:9 | Polycrystalline |  |  | Bottom gate | p-type Si | Al2O3 | ALD at 200°C (TMA/H2O) | 150 | p-type Si | Al |  |  |  | 20 | 100000 | 1000000 | 2.2 | 3.4 |  |  | 0.45 | PBS, +10V, 3600s, air | ALD | DEZ/NH3 | 150 |  |  | N:Zn = 1:9 |  |  |  | 900 | 250 | Air
Nonvolatile Charge-Trap Memory Transistors With Top-Gate Structure Using In–Ga–Zn-O Active Channel and ZnO Charge-Trap Layer | 2014 | 10.1109/LED.2014.2301800 | In-Ga-Zn-O (IGZO), ZnO trap layer, oxide semiconductor, charge trap memory, top gate structure | This paper presents a charge-trap-type nonvolatile memory transistor featuring a top-gate design with an all-oxide structure comprising Al2O3 and ZnO layers. It achieves outstanding memory characteristics such as high ON/OFF ratios and excellent endurance, demonstrating significant potential for future applications in flexible electronics. | 1 | IGZO |  | Amorphous |  |  | Top gate, Bottom contact | Al | Al2O3 | ALD | 100 | Glass | ITO | Al2O3 | 100 | ALD | 20 | 20000 | 40000 | 0.2 |  | 0.35 | 1.0*10^6 |  |  | Channel: RF magnetron sputtering, ALD for Al2O3 and ZnO | [8 empty] | 7200 | 200 | Vacuum
Optimization of Electrical Performance of a-InGaZnO Thin-Film Transistors by Interfacial Modification and Passivation | 2023 | 10.1109/ICTA48978.2023.9794379 | a-IGZO, thin-film transistors, passivation, interfacial modification, charge transport | This paper investigates strategies to enhance the electrical performance of amorphous InGaZnO thin-film transistors (a-IGZO TFTs) through the use of an AlOx passivation layer and an ultrathin SiO2 interfacial modification layer. The results indicate significant improvements in charge transport and device uniformity, leading to the realization of near-ideal TFT performance. | 1 | a-IGZO |  | Amorphous |  |  | Bottom gate, Top contact | Mo | AlOx | ALD, 300°C | 30 |  | Ti/Au |  |  |  | 7 | 20000 | 2400000 | [6 empty] | Magnetron sputtering (channel), ALD (gate insulator)
Optimization of Electrical Performance of a-InGaZnO Thin-Film Transistors by Interfacial Modification and Passivation | 2023 | 10.1109/ICTA48978.2023.9794379 | a-IGZO, thin-film transistors, passivation, interfacial modification, charge transport | This paper investigates strategies to enhance the electrical performance of amorphous InGaZnO thin-film transistors (a-IGZO TFTs) through the use of an AlOx passivation layer and an ultrathin SiO2 interfacial modification layer. The results indicate significant improvements in charge transport and device uniformity, leading to the realization of near-ideal TFT performance. | 2 | a-IGZO |  | Amorphous |  |  | Bottom gate, Top contact | Mo | AlOx | ALD, 300°C | 30 |  | Ti/Au | AlOx | 30 | ALD, 200°C | 7 | 20000 | 2400000 | [6 empty] | Magnetron sputtering (channel), ALD (gate insulator and passivation)
Optimization of Electrical Performance of a-InGaZnO Thin-Film Transistors by Interfacial Modification and Passivation | 2023 | 10.1109/ICTA48978.2023.9794379 | a-IGZO, thin-film transistors, passivation, interfacial modification, charge transport | This paper investigates strategies to enhance the electrical performance of amorphous InGaZnO thin-film transistors (a-IGZO TFTs) through the use of an AlOx passivation layer and an ultrathin SiO2 interfacial modification layer. The results indicate significant improvements in charge transport and device uniformity, leading to the realization of near-ideal TFT performance. | 3 | a-IGZO |  | Amorphous |  |  | Bottom gate, Top contact | Mo | AlOx | ALD, 300°C | 30 |  | Ti/Au |  |  |  | 7 | 20000 | 2400000 |  | 0.92±0.05 |  | 1.00*10^8 |  |  | Magnetron sputtering (channel + SiO2 layer), ALD (gate insulator)
Optimization of Electrical Performance of a-InGaZnO Thin-Film Transistors by Interfacial Modification and Passivation | 2023 | 10.1109/ICTA48978.2023.9794379 | a-IGZO, thin-film transistors, passivation, interfacial modification, charge transport | This paper investigates strategies to enhance the electrical performance of amorphous InGaZnO thin-film transistors (a-IGZO TFTs) through the use of an AlOx passivation layer and an ultrathin SiO2 interfacial modification layer. The results indicate significant improvements in charge transport and device uniformity, leading to the realization of near-ideal TFT performance. | 4 | a-IGZO |  | Amorphous |  |  | Bottom gate, Top contact | Mo | AlOx | ALD, 300°C | 30 |  | Ti/Au | AlOx | 30 | ALD, 200°C | 7 | 20000 | 2400000 | [6 empty] | Magnetron sputtering (channel + SiO2 layer), ALD (gate insulator and passivation)
Oxide based photosensor thin film transistor for interactive display | 2013 |  | thin film transistor, photo sensor, interactive display, MOPS TFT | This paper presents a novel bottom gate metal-oxide photo-sensor thin film transistor (MOPS TFT) designed for interactive displays. The developed MOPS TFT demonstrates excellent photo sensitivity and high field effect mobility, leading to the successful fabrication of a 16-inch in-cell touch screen. | 1 | GIZO/IZO |  | Amorphous |  |  | Bottom gate, inverted staggered | Ti/Cu | SiNx/SiOx | PECVD | 50 |  | Ti/Cu | SiNx |  | PECVD | 80 | 15000 | 50000 | 12.8 | 4.2 |  | 1.0*10^6 | -3.5 | NBITS, VGS=-20 V, VDS=+10 V, 60°C, 25000 nit, stress time=N/A | RF magnetron sputtering |  | Room temperature |  | Ar, O2
Oxide based photosensor thin film transistor for interactive display | 2013 |  | thin film transistor, photo sensor, interactive display, MOPS TFT | This paper presents a novel bottom gate metal-oxide photo-sensor thin film transistor (MOPS TFT) designed for interactive displays. The developed MOPS TFT demonstrates excellent photo sensitivity and high field effect mobility, leading to the successful fabrication of a 16-inch in-cell touch screen. | 2 | GIZO/IZO |  | Amorphous |  |  | Bottom gate, inverted staggered | Ti/Cu | SiNx/SiOx | PECVD |  |  | Ti/Cu | SiNx |  | PECVD | 80 | 15000 | 25000 | 12.8 | 4.2 |  | 1.0*10^6 | -3.5 | NBITS, VGS=-20 V, VDS=+10 V, 60°C, 25000 nit, stress time=N/A | RF magnetron sputtering |  | Room temperature |  | Ar, O2
Performance and Reliability Comparison of ZnO and IGZO Thin-Film Transistors and Inverters Fabricated at a Maximum Process Temperature of 115 °C | 2019 | 10.1109/TED.2019.2931635 | thin-film transistors, TFTs, ZnO, IGZO, inverters, reliability | This paper presents a comparison of the performance and reliability of thin-film transistors (TFTs) made from zinc oxide (ZnO) and indium-gallium-zinc-oxide (IGZO) under a low-temperature fabrication process. The results indicate that both materials yield high current ratios and low off-state currents, while the stability of the devices under bias stress highlights the differences in threshold voltage shifts. | 1 | ZnO |  | Nanocrystalline |  |  | Bottom gate, Top contact | ITO | Al2O3 | ALD at 100°C | 17.5 | Glass | Al | Parylene-C | 500 | CVD at room temperature | 45 | 20000 | 40000 | 14.2 | 2.2 | 0.13 | 1.0*10^8 | 0.4 | PBS (VGS=6V, VDS=6V), 1200s, RT, dark | PLD | ZnO target | 100 | 0.02 | O2
Performance and Reliability Comparison of ZnO and IGZO Thin-Film Transistors and Inverters Fabricated at a Maximum Process Temperature of 115 °C | 2019 | 10.1109/TED.2019.2931635 | thin-film transistors, TFTs, ZnO, IGZO, inverters, reliability | This paper presents a comparison of the performance and reliability of thin-film transistors (TFTs) made from zinc oxide (ZnO) and indium-gallium-zinc-oxide (IGZO) under a low-temperature fabrication process. The results indicate that both materials yield high current ratios and low off-state currents, while the stability of the devices under bias stress highlights the differences in threshold voltage shifts. | 2 | IGZO | In:Ga:Zn = 2:2:1 at.% | Amorphous |  |  | Bottom gate, Top contact | ITO | Al2O3 | ALD at 100°C | 17.5 | Glass | Al | Parylene-C | 500 | CVD at room temperature | 45 | 20000 | 40000 | 9.0 | 2.0 | 0.14 | 1.0*10^8 | 1.5 | PBS (VGS=6V, VDS=6V), 1200s, RT, dark | PLD | In2O3:Ga2O3:ZnO target | 100 | 0.02 | O2
Performance and Reliability of Nanosheet Oxide Semiconductor FETs with ALD-Grown InGaO for 3D Integration | 2023 | 10.1109/IRPS.2024.1012345 | oxide semiconductor, nanosheet, Atomic Layer Deposition (ALD), FET, 3D integration | The research focuses on the development of ALD InGaOx and InSnOx for use in nanosheet oxide semiconductor field-effect transistors (FETs). The study demonstrates how a double-gate design can achieve normally-off operation while maintaining high mobility and reliability, addressing the trade-offs observed in previous oxide semiconductor FETs. | 1 | IGO | In:Ga=2:1 | Amorphous |  |  | Bottom gate (Single gate) | TiN | HfO2 | Thermal ALD at 250°C (H2O/O3) |  | n+ Si | TiN |  |  |  | 10 | 10000 |  | 20 | 0.5 | 0.10 | 1.0*10^8 | 1.0 | PBS, +3V, 25°C, 10^4 s, air | Thermal ALD (O3) |  | 250 |  | O3 | In:Ga=2:1 |  |  |  | 3600 | 400 | N2:O2=4:1
Performance and Reliability of Nanosheet Oxide Semiconductor FETs with ALD-Grown InGaO for 3D Integration | 2023 | 10.1109/IRPS.2024.1012345 | oxide semiconductor, nanosheet, Atomic Layer Deposition (ALD), FET, 3D integration | The research focuses on the development of ALD InGaOx and InSnOx for use in nanosheet oxide semiconductor field-effect transistors (FETs). The study demonstrates how a double-gate design can achieve normally-off operation while maintaining high mobility and reliability, addressing the trade-offs observed in previous oxide semiconductor FETs. | 2 | IGO | In:Ga=3:2 | Amorphous |  |  | Bottom gate (Single gate) | TiN | HfO2 | Thermal ALD at 250°C (H2O/O3) |  | n+ Si | TiN |  |  |  | 10 | 10000 |  | 30 | 1.0 | 0.10 | 1.0*10^8 | 1.3 | PBS, +3V, 25°C, 10^4 s, air | Thermal ALD (O3) |  | 250 |  | O3 | In:Ga=3:2 |  |  |  | 3600 | 400 | N2:O2=4:1
Performance and Reliability of Nanosheet Oxide Semiconductor FETs with ALD-Grown InGaO for 3D Integration | 2023 | 10.1109/IRPS.2024.1012345 | oxide semiconductor, nanosheet, Atomic Layer Deposition (ALD), FET, 3D integration | The research focuses on the development of ALD InGaOx and InSnOx for use in nanosheet oxide semiconductor field-effect transistors (FETs). The study demonstrates how a double-gate design can achieve normally-off operation while maintaining high mobility and reliability, addressing the trade-offs observed in previous oxide semiconductor FETs. | 3 | IGO | In:Ga=1:1 | Amorphous |  |  | Bottom gate (Single gate) | TiN | HfO2 | Thermal ALD at 250°C (H2O/O3) |  | n+ Si | TiN |  |  |  | 10 | 10000 |  | 15 | 1.5 | 0.10 | 1.0*10^8 | 1.5 | PBS, +3V, 25°C, 10^4 s, air | Thermal ALD (O3) |  | 250 |  | O3 | In:Ga=1:1 |  |  |  | 3600 | 400 | N2:O2=4:1
Performance and Reliability of Nanosheet Oxide Semiconductor FETs with ALD-Grown InGaO for 3D Integration | 2023 | 10.1109/IRPS.2024.1012345 | oxide semiconductor, nanosheet, Atomic Layer Deposition (ALD), FET, 3D integration | The research focuses on the development of ALD InGaOx and InSnOx for use in nanosheet oxide semiconductor field-effect transistors (FETs). The study demonstrates how a double-gate design can achieve normally-off operation while maintaining high mobility and reliability, addressing the trade-offs observed in previous oxide semiconductor FETs. | 4 | IGO | In:Ga=3:2 | Amorphous |  |  | Bottom gate (Single gate) | TiN | HfO2 | Thermal ALD at 250°C (H2O/O3) |  | n+ Si | TiN |  |  |  | 5 | 10000 |  | 25 | 1.5 | 0.10 | 1.0*10^8 | 2.0 | PBS, +3V, 25°C, 10^4 s, air | Thermal ALD (O3) |  | 250 |  | O3 | In:Ga=3:2 |  |  |  | 3600 | 400 | N2:O2=4:1
Performance and Reliability of Nanosheet Oxide Semiconductor FETs with ALD-Grown InGaO for 3D Integration | 2023 | 10.1109/IRPS.2024.1012345 | oxide semiconductor, nanosheet, Atomic Layer Deposition (ALD), FET, 3D integration | The research focuses on the development of ALD InGaOx and InSnOx for use in nanosheet oxide semiconductor field-effect transistors (FETs). The study demonstrates how a double-gate design can achieve normally-off operation while maintaining high mobility and reliability, addressing the trade-offs observed in previous oxide semiconductor FETs. | 5 | IGO | In:Ga=3:2 | Amorphous |  |  | Bottom gate (Single gate) | TiN | HfO2 | Thermal ALD at 250°C (H2O/O3) |  | n+ Si | TiN |  |  |  | 7.5 | 10000 |  | 28 | 1.2 | 0.10 | 1.0*10^8 | 2.5 | PBS, +3V, 25°C, 10^4 s, air | Thermal ALD (O3) |  | 250 |  | O3 | In:Ga=3:2 |  |  |  | 3600 | 400 | N2:O2=4:1
Performance and Reliability of Nanosheet Oxide Semiconductor FETs with ALD-Grown InGaO for 3D Integration | 2023 | 10.1109/IRPS.2024.1012345 | oxide semiconductor, nanosheet, Atomic Layer Deposition (ALD), FET, 3D integration | The research focuses on the development of ALD InGaOx and InSnOx for use in nanosheet oxide semiconductor field-effect transistors (FETs). The study demonstrates how a double-gate design can achieve normally-off operation while maintaining high mobility and reliability, addressing the trade-offs observed in previous oxide semiconductor FETs. | 6 | IGO | In:Ga=3:2 | Amorphous |  |  | Bottom gate (Single gate) | TiN | HfO2 | Thermal ALD at 250°C (H2O/O3) |  | n+ Si | TiN |  |  |  | 3 | 10000 |  | 22 | 2.0 | 0.10 | 1.0*10^8 | 3.0 | PBS, +3V, 25°C, 10^4 s, air | Thermal ALD (O3) |  | 250 |  | O3 | In:Ga=3:2 |  |  |  | 3600 | 400 | N2:O2=4:1
Performance and Reliability of Nanosheet Oxide Semiconductor FETs with ALD-Grown InGaO for 3D Integration | 2023 | 10.1109/IRPS.2024.1012345 | oxide semiconductor, nanosheet, Atomic Layer Deposition (ALD), FET, 3D integration | The research focuses on the development of ALD InGaOx and InSnOx for use in nanosheet oxide semiconductor field-effect transistors (FETs). The study demonstrates how a double-gate design can achieve normally-off operation while maintaining high mobility and reliability, addressing the trade-offs observed in previous oxide semiconductor FETs. | 7 | IGO | In:Ga=3:2 | Amorphous |  |  | Bottom gate (Single gate) | TiN | SiO2 | Thermal ALD or Sputtering (≥400°C) |  | n+ Si | TiN |  |  |  | 10 | 10000 |  | 25 | 1.0 | 0.10 | 1.0*10^8 | 1.5 | PBS, +3V, 25°C, 10^4 s, air | Thermal ALD with O3 / Sputtering |  | 400 |  | O3 | In:Ga=3:2 |  |  |  | 3600 | 600
Performance and Reliability of Nanosheet Oxide Semiconductor FETs with ALD-Grown InGaO for 3D Integration | 2023 | 10.1109/IRPS.2024.1012345 | oxide semiconductor, nanosheet, Atomic Layer Deposition (ALD), FET, 3D integration | The research focuses on the development of ALD InGaOx and InSnOx for use in nanosheet oxide semiconductor field-effect transistors (FETs). The study demonstrates how a double-gate design can achieve normally-off operation while maintaining high mobility and reliability, addressing the trade-offs observed in previous oxide semiconductor FETs. | 8 | IGO | In:Ga=3:2 | Amorphous |  |  | Double gate (Nanosheet) | ITO (top) / n+ Si with HfO2 (bottom) | HfO2 / HfO2 | Thermal ALD at 250°C (O3) |  | n+ Si | TiN | HfO2 (top gate dielectric) |  | ALD at 250°C in-situ N2 anneal | 7 | 50000 |  | 30 | 1.2 | 0.10 | 1.0*10^8 | 0.5 | PBS/NBS, ±3V, 25°C, 10^4 s, air | Thermal ALD (O3), Double-gate route |  | 250 |  | O3 | In:Ga=3:2 |  |  |  | 3600 |  | N2
Performance and Reliability of Nanosheet Oxide Semiconductor FETs with ALD-Grown InGaO for 3D Integration | 2023 | 10.1109/IRPS.2024.1012345 | oxide semiconductor, nanosheet, Atomic Layer Deposition (ALD), FET, 3D integration | The research focuses on the development of ALD InGaOx and InSnOx for use in nanosheet oxide semiconductor field-effect transistors (FETs). The study demonstrates how a double-gate design can achieve normally-off operation while maintaining high mobility and reliability, addressing the trade-offs observed in previous oxide semiconductor FETs. | 9 | IGO | In:Ga=3:2 | Amorphous |  |  | Bottom gate (Single gate) | ITO | HfO2 | Thermal ALD at 250°C (O3) |  | n+ Si | TiN |  |  |  | 10 | 10000 |  | 30 | 0.8 | 0.10 | 1.0*10^8 | 1.0 | PBS, +3V, 25°C, 10^4 s, air | Thermal ALD (O3) |  | 250 |  | O3 | In:Ga=3:2 |  |  |  | 3600 | 400 | N2:O2=4:1
Performance and Reliability of Nanosheet Oxide Semiconductor FETs with ALD-Grown InGaO for 3D Integration | 2023 | 10.1109/IRPS.2024.1012345 | oxide semiconductor, nanosheet, Atomic Layer Deposition (ALD), FET, 3D integration | The research focuses on the development of ALD InGaOx and InSnOx for use in nanosheet oxide semiconductor field-effect transistors (FETs). The study demonstrates how a double-gate design can achieve normally-off operation while maintaining high mobility and reliability, addressing the trade-offs observed in previous oxide semiconductor FETs. | 10 | IGO | In:Ga=2:3 | Amorphous |  |  | Bottom gate (Single gate) | TiN | HfO2 | Thermal ALD at 250°C (O3) |  | n+ Si | TiN |  |  |  | 10 | 10000 |  | 12 | 2.0 | 0.10 | 1.0*10^8 | 2.0 | PBS, +3V, 25°C, 10^4 s, air | Thermal ALD (O3) |  | 250 |  | O3 | In:Ga=2:3 |  |  |  | 3600 | 400 | N2:O2=4:1
Performance and Stability Improvements of Back-Channel-Etched Amorphous Indium–Gallium–Zinc Thin-Film-Transistors by CF4+O2 Plasma Treatment | 2015 | 10.1109/LED.2015.2456034 | a-IGZO TFTs, back-channel-etch (BCE), plasma treatment, threshold voltage shift | This paper investigates the performance and stability enhancements of back-channel-etched amorphous indium-gallium-zinc oxide thin-film transistors (a-IGZO TFTs) through CF4+O2 plasma treatment. The treatment effectively eliminates metal residues from source/drain electrodes, significantly improving device performance and threshold voltage stability attributed to oxygen vacancy repair at the back channel interface. | 1 | a-IGZO | In:Ga:Zn = 1:1:1 mol% | Amorphous |  |  | Bottom gate (BCE) | Mo/Cu | SiNx/SiO2 stacked | PECVD at 290°C (precursor not specified) | 250 | Eagle XG glass | Cu/Mo | SiO2 | 300 | PECVD, 300 nm, precursor not specified | 50 |  |  | 7.6 | 1.9 | 0.81 |  | 4.48 | PBS, +30 V, 2 h, S/D=0 V, environment not specified | DC magnetron sputtering | In2O3:Ga2O3:ZnO target, Ar+O2 | Room temperature |  | Ar, O2 | [5 empty] | 250 | N2
Performance and Stability Improvements of Back-Channel-Etched Amorphous Indium–Gallium–Zinc Thin-Film-Transistors by CF4+O2 Plasma Treatment | 2015 | 10.1109/LED.2015.2456034 | a-IGZO TFTs, back-channel-etch (BCE), plasma treatment, threshold voltage shift | This paper investigates the performance and stability enhancements of back-channel-etched amorphous indium-gallium-zinc oxide thin-film transistors (a-IGZO TFTs) through CF4+O2 plasma treatment. The treatment effectively eliminates metal residues from source/drain electrodes, significantly improving device performance and threshold voltage stability attributed to oxygen vacancy repair at the back channel interface. | 2 | a-IGZO | In:Ga:Zn = 1:1:1 mol% | Amorphous |  |  | Bottom gate (BCE) | Mo/Cu | SiNx/SiO2 stacked | PECVD at 290°C (precursor not specified) | 250 | Eagle XG glass | Cu/Mo | SiO2 | 300 | PECVD, 300 nm, precursor not specified | 50 |  |  | 8.2 | 1.4 | 0.51 |  | 1.71 | PBS, +30 V, 2 h, S/D=0 V, environment not specified | DC magnetron sputtering | In2O3:Ga2O3:ZnO target, Ar+O2 | Room temperature |  | Ar, O2 | [5 empty] | 250 | N2
Performance and Stability Improvements of Back-Channel-Etched Amorphous Indium–Gallium–Zinc Thin-Film-Transistors by CF4+O2 Plasma Treatment | 2015 | 10.1109/LED.2015.2456034 | a-IGZO TFTs, back-channel-etch (BCE), plasma treatment, threshold voltage shift | This paper investigates the performance and stability enhancements of back-channel-etched amorphous indium-gallium-zinc oxide thin-film transistors (a-IGZO TFTs) through CF4+O2 plasma treatment. The treatment effectively eliminates metal residues from source/drain electrodes, significantly improving device performance and threshold voltage stability attributed to oxygen vacancy repair at the back channel interface. | 3 | a-IGZO | In:Ga:Zn = 1:1:1 mol% | Amorphous |  |  | Bottom gate (BCE) | Mo/Cu | SiNx/SiO2 stacked | PECVD at 290°C (precursor not specified) | 250 | Eagle XG glass | Cu/Mo | SiO2 | 300 | PECVD, 300 nm, precursor not specified | 50 |  |  | 8.9 | 1.2 | 0.36 |  | 1.21 | PBS, +30 V, 2 h, S/D=0 V, environment not specified | DC magnetron sputtering | In2O3:Ga2O3:ZnO target, Ar+O2 | Room temperature |  | Ar, O2 | [5 empty] | 250 | N2
Performance Improvement by Double-Layer a-IGZO TFTs With a Top Barrier | 2021 | 10.1109/JEDS.2021.3130211 | Amorphous InGaZnO (a-IGZO), thin-film transistors (TFT), mobility enhancement, subthreshold swing, hysteresis | This study presents the fabrication of double-layer a-IGZO thin film transistors (DL-TFTs) with a quantum well channel, demonstrating significant improvements in mobility and hysteresis compared to single-layer TFTs. The introduced top barrier effectively mitigates plasma-induced damage while enhancing device reliability under stress conditions. | 1 | IGZO | High In content (exact ratio N/A) | Amorphous |  |  | Dual gate (Bottom gate + Top gate), BCE | Mo/Al (100 nm) | SiNx/SiOx | PECVD, ~320 nm, details N/A | 320 | Glass | Ti (260 nm) | SiOx/SiNx |  | PECVD, details N/A | 15 | 10000 | 20000 | ≈14 (room temperature) |  |  |  |  | PBTS, VGS=30V, top gate grounded, time N/A, temperature N/A, atmosphere N/A | RF magnetron sputtering | N/A (ceramic target) |  |  | Ar only (50 sccm) |  |  |  |  | 3600 | 400 | Air
Performance Improvement by Double-Layer a-IGZO TFTs With a Top Barrier | 2021 | 10.1109/JEDS.2021.3130211 | Amorphous InGaZnO (a-IGZO), thin-film transistors (TFT), mobility enhancement, subthreshold swing, hysteresis | This study presents the fabrication of double-layer a-IGZO thin film transistors (DL-TFTs) with a quantum well channel, demonstrating significant improvements in mobility and hysteresis compared to single-layer TFTs. The introduced top barrier effectively mitigates plasma-induced damage while enhancing device reliability under stress conditions. | 2 | IGZO/IGZO | HM (bottom, ratio N/A) / In:Ga:Zn=1:1:2 (top) | Amorphous |  |  | Dual gate (Bottom gate + Top gate), BCE | Mo/Al (100 nm) | SiNx/SiOx | PECVD, ~320 nm, details N/A | 320 | Glass | Ti (260 nm) | SiOx/SiNx |  | PECVD, details N/A | 15 (bottom HM) + 10 (top barrier) = 25 total | 10000 | 20000 | ≈15 (room temperature) |  |  |  |  | PBTS, VGS=30V, top gate grounded, time N/A, temperature N/A, atmosphere N/A | RF magnetron sputtering | N/A (ceramic target) |  |  | Ar 50 sccm/O2 20 sccm for top layer |  |  |  |  | 3600 | 400 | Air
Plasma-Enhanced Atomic Layer Deposition Processed SiO2 Gate Insulating Layer for High Mobility Top-Gate Structured Oxide Thin-Film Transistors | 2016 | 10.1109/LED.2015.2504931 | InZnO TFT, PEALD, SiO2, gate insulator, high mobility, hydrogen, OH | This research presents the application of plasma-enhanced atomic layer deposition (PEALD) for SiO2 as a gate insulator in high mobility indium zinc oxide (IZO) thin-film transistors (TFTs). The IZO TFTs with PEALD-processed SiO2 show superior electrical performance and stability compared to those with conventional deposition methods. | 1 | IZO |  | Amorphous |  |  | Top gate staggered | Mo | SiO2 | PEALD(10 nm)+PEALD(30 nm)+PECVD(170 nm) at 300°C | 210 |  | ITO |  |  |  | 30 | 160000 | 20000 |  | -0.72 |  | 1.00*10^6 |  |  | PEALD with BDEAS + O2 plasma, then PECVD | BDEAS / O2 plasma | 300 |  | O2 plasma
Plasma-Enhanced Atomic Layer Deposition Processed SiO2 Gate Insulating Layer for High Mobility Top-Gate Structured Oxide Thin-Film Transistors | 2016 | 10.1109/LED.2015.2504931 | InZnO TFT, PEALD, SiO2, gate insulator, high mobility, hydrogen, OH | This research presents the application of plasma-enhanced atomic layer deposition (PEALD) for SiO2 as a gate insulator in high mobility indium zinc oxide (IZO) thin-film transistors (TFTs). The IZO TFTs with PEALD-processed SiO2 show superior electrical performance and stability compared to those with conventional deposition methods. | 2 | IZO |  | Amorphous |  |  | Top gate staggered | Mo | SiO2 | PEALD(10 nm)+PEALD(30 nm)+PECVD(170 nm) at 300°C | 210 |  | ITO |  |  |  | 30 | 160000 | 20000 | 32.9 | -0.3 | 0.11 |  | 0.56 | PBTS(20V,60°C,3600s), atmosphere N/A | PEALD with BDEAS + O2 plasma, then PECVD | BDEAS / O2 plasma | 300 |  | O2 plasma |  |  |  |  | 7200 | 350 | Vacuum
Plasma-Enhanced Atomic Layer Deposition Processed SiO2 Gate Insulating Layer for High Mobility Top-Gate Structured Oxide Thin-Film Transistors | 2016 | 10.1109/LED.2015.2504931 | InZnO TFT, PEALD, SiO2, gate insulator, high mobility, hydrogen, OH | This research presents the application of plasma-enhanced atomic layer deposition (PEALD) for SiO2 as a gate insulator in high mobility indium zinc oxide (IZO) thin-film transistors (TFTs). The IZO TFTs with PEALD-processed SiO2 show superior electrical performance and stability compared to those with conventional deposition methods. | 2 | IZO |  | Amorphous |  |  | Top gate staggered | Mo | SiO2 | PEALD(10 nm)+PEALD(30 nm)+PECVD(170 nm) at 300°C | 210 |  | ITO |  |  |  | 30 | 160000 | 20000 | 32.9 | -0.3 | 0.11 |  | 0 | NBTS(-20V,60°C,3600s), atmosphere N/A | PEALD with BDEAS + O2 plasma, then PECVD | BDEAS / O2 plasma | 300 |  | O2 plasma |  |  |  |  | 7200 | 350 | Vacuum
Plasma-Enhanced Atomic Layer Deposition Processed SiO2 Gate Insulating Layer for High Mobility Top-Gate Structured Oxide Thin-Film Transistors | 2016 | 10.1109/LED.2015.2504931 | InZnO TFT, PEALD, SiO2, gate insulator, high mobility, hydrogen, OH | This research presents the application of plasma-enhanced atomic layer deposition (PEALD) for SiO2 as a gate insulator in high mobility indium zinc oxide (IZO) thin-film transistors (TFTs). The IZO TFTs with PEALD-processed SiO2 show superior electrical performance and stability compared to those with conventional deposition methods. | 3 | IZO |  | Amorphous |  |  | Top gate staggered | Mo | SiO2 | PECVD(10 nm)+PECVD(200 nm) at 300°C | 210 |  | ITO |  |  |  | 30 | 160000 | 20000 | [6 empty] | PECVD only |  | 300
Plasma-Enhanced Atomic Layer Deposition Processed SiO2 Gate Insulating Layer for High Mobility Top-Gate Structured Oxide Thin-Film Transistors | 2016 | 10.1109/LED.2015.2504931 | InZnO TFT, PEALD, SiO2, gate insulator, high mobility, hydrogen, OH | This research presents the application of plasma-enhanced atomic layer deposition (PEALD) for SiO2 as a gate insulator in high mobility indium zinc oxide (IZO) thin-film transistors (TFTs). The IZO TFTs with PEALD-processed SiO2 show superior electrical performance and stability compared to those with conventional deposition methods. | 4 | IZO |  | Amorphous |  |  | Top gate staggered | Mo | SiO2 | PECVD(10 nm)+PECVD(200 nm) at 300°C | 210 |  | ITO |  |  |  | 30 | 160000 | 20000 |  | -5.8 |  |  |  |  | PECVD only |  | 300 | [6 empty] | 7200 | 350 | Vacuum
Plasma Influences on the Performance of Ti Protected Back-Channel-Etched a-IGZO TFTs | 2019 | 978-1-7281-0286-3/19/$31.00 | a-IGZO, thin film transistors, back channel etched, plasma treatment | This study explores the effects of various plasma treatments on the oxidization of titanium protective layers in amorphous In-Ga-Zn-O (a-IGZO) thin film transistors (TFTs). The use of N2O plasma in a plasma-enhanced chemical vapor deposition (PECVD) chamber at 300°C showed promising results, demonstrating improved electrical performance and stability compared to other treatments. | 1 | a-IGZO |  | Amorphous |  |  | Lift-off (Bottom gate) | [6 empty] | Ti (forming TiO2) | 5 | Plasma oxidation |  | 100000 | 100000 |  |  |  |  | 3~4 | PBS, VGS=25V, ~3200s, RT | [9 empty] | 3600 | 300 | O2
Plasma Influences on the Performance of Ti Protected Back-Channel-Etched a-IGZO TFTs | 2019 | 978-1-7281-0286-3/19/$31.00 | a-IGZO, thin film transistors, back channel etched, plasma treatment | This study explores the effects of various plasma treatments on the oxidization of titanium protective layers in amorphous In-Ga-Zn-O (a-IGZO) thin film transistors (TFTs). The use of N2O plasma in a plasma-enhanced chemical vapor deposition (PECVD) chamber at 300°C showed promising results, demonstrating improved electrical performance and stability compared to other treatments. | 2 | a-IGZO |  | Amorphous |  |  | Lift-off (Bottom gate) | [6 empty] | Ti (forming TiO2) | 5 | Plasma oxidation |  | 100000 | 100000 |  |  |  |  | 5~6 | PBS, VGS=25V, ~3200s, RT | [9 empty] | 3600 | 300 | O2
Plasma Influences on the Performance of Ti Protected Back-Channel-Etched a-IGZO TFTs | 2019 | 978-1-7281-0286-3/19/$31.00 | a-IGZO, thin film transistors, back channel etched, plasma treatment | This study explores the effects of various plasma treatments on the oxidization of titanium protective layers in amorphous In-Ga-Zn-O (a-IGZO) thin film transistors (TFTs). The use of N2O plasma in a plasma-enhanced chemical vapor deposition (PECVD) chamber at 300°C showed promising results, demonstrating improved electrical performance and stability compared to other treatments. | 3 | a-IGZO |  | Amorphous |  |  | Lift-off (Bottom gate) | [6 empty] | Ti (forming TiO2) | 5 | Plasma oxidation |  | 100000 | 100000 |  |  |  |  | 7~8 | PBS, VGS=25V, ~3200s, RT | [9 empty] | 3600 | 300 | O2
Plasma Influences on the Performance of Ti Protected Back-Channel-Etched a-IGZO TFTs | 2019 | 978-1-7281-0286-3/19/$31.00 | a-IGZO, thin film transistors, back channel etched, plasma treatment | This study explores the effects of various plasma treatments on the oxidization of titanium protective layers in amorphous In-Ga-Zn-O (a-IGZO) thin film transistors (TFTs). The use of N2O plasma in a plasma-enhanced chemical vapor deposition (PECVD) chamber at 300°C showed promising results, demonstrating improved electrical performance and stability compared to other treatments. | 4 | a-IGZO |  | Amorphous |  |  | Lift-off (Bottom gate) | [6 empty] | Ti (forming TiO2) | 5 | Plasma oxidation |  | 100000 | 100000 | [5 empty] | PBS, VGS=25V, ~3200s, RT | [9 empty] | 3600 | 300 | O2
Plasma Influences on the Performance of Ti Protected Back-Channel-Etched a-IGZO TFTs | 2019 | 978-1-7281-0286-3/19/$31.00 | a-IGZO, thin film transistors, back channel etched, plasma treatment | This study explores the effects of various plasma treatments on the oxidization of titanium protective layers in amorphous In-Ga-Zn-O (a-IGZO) thin film transistors (TFTs). The use of N2O plasma in a plasma-enhanced chemical vapor deposition (PECVD) chamber at 300°C showed promising results, demonstrating improved electrical performance and stability compared to other treatments. | 5 | a-IGZO |  | Amorphous |  |  | BCE (Bottom gate) | [6 empty] | Ti (forming TiO2) | 5 | Plasma oxidation |  | 100000 | 100000 |  |  |  |  | ~3.0 | PBS, VGS=25V, ~3200s, RT | [9 empty] | 3600 | 300 | O2
Plasma Influences on the Performance of Ti Protected Back-Channel-Etched a-IGZO TFTs | 2019 | 978-1-7281-0286-3/19/$31.00 | a-IGZO, thin film transistors, back channel etched, plasma treatment | This study explores the effects of various plasma treatments on the oxidization of titanium protective layers in amorphous In-Ga-Zn-O (a-IGZO) thin film transistors (TFTs). The use of N2O plasma in a plasma-enhanced chemical vapor deposition (PECVD) chamber at 300°C showed promising results, demonstrating improved electrical performance and stability compared to other treatments. | 6 | a-IGZO |  | Amorphous |  |  | BCE (Bottom gate) | [6 empty] | Ti (forming TiO2) | 5 | Plasma oxidation |  | 100000 | 100000 |  |  |  |  | ~1.0 | PBS, VGS=25V, ~3200s, RT | [9 empty] | 3600 | 300 | O2
Plasma Influences on the Performance of Ti Protected Back-Channel-Etched a-IGZO TFTs | 2019 | 978-1-7281-0286-3/19/$31.00 | a-IGZO, thin film transistors, back channel etched, plasma treatment | This study explores the effects of various plasma treatments on the oxidization of titanium protective layers in amorphous In-Ga-Zn-O (a-IGZO) thin film transistors (TFTs). The use of N2O plasma in a plasma-enhanced chemical vapor deposition (PECVD) chamber at 300°C showed promising results, demonstrating improved electrical performance and stability compared to other treatments. | 7 | a-IGZO |  | Amorphous |  |  | BCE (Bottom gate) | [6 empty] | Ti (forming TiO2) | 5 | Plasma oxidation |  | 100000 | 100000 |  |  |  |  | ~2.0 | PBS, VGS=25V, ~3200s, RT | [9 empty] | 3600 | 300 | O2
Plasma Influences on the Performance of Ti Protected Back-Channel-Etched a-IGZO TFTs | 2019 | 978-1-7281-0286-3/19/$31.00 | a-IGZO, thin film transistors, back channel etched, plasma treatment | This study explores the effects of various plasma treatments on the oxidization of titanium protective layers in amorphous In-Ga-Zn-O (a-IGZO) thin film transistors (TFTs). The use of N2O plasma in a plasma-enhanced chemical vapor deposition (PECVD) chamber at 300°C showed promising results, demonstrating improved electrical performance and stability compared to other treatments. | 8 | a-IGZO |  | Amorphous |  |  | BCE (Bottom gate) | [6 empty] | Ti (forming TiO2) | 5 | Plasma oxidation |  | 100000 | 100000 |  |  |  |  | 0.45 | PBS, VGS=25V, ~3200s, RT | [9 empty] | 3600 | 300 | O2
Printing Functional Substrate for Flexible Electronics | 2016 | 10.1109/LED.2016.4892913 | flexible electronics, printed circuit board, transparent conductive substrate, green manufacturing, customized products | This research presents a method for developing a multi-layer flexible transparent conductive substrate aimed at applications in flexible electronics. The process employs screen printing and low-cost materials to create customizable products while minimizing environmental impact.
Proposals on Lower Thermal Budget Process for In-Ga-Zn-O Thin Film Transistor Using HfO2 Gate Insulators Prepared by Atomic-Layer Deposition at a Temperature of 150°C |  |  | In-Ga-Zn-O (IGZO), thin film transistor (TFT), HfO2 gate insulator, atomic-layer deposition (ALD), low thermal budget | This study investigates the device characteristics of In-Ga-Zn-O thin film transistors (IGZO TFTs) employing HfO2 gate insulators prepared at a low temperature of 150°C using atomic-layer deposition. The findings indicate that this lower thermal budget process significantly enhances device reliability and performance, making it suitable for next-generation flexible electronic applications. | 1 | IGZO | In:Ga:Zn=2:1:2 atomic ratio |  |  |  | Top gate, Bottom contact | ITO | HfO2 | Thermal ALD, 125°C, TEMAHf/H2O | 53 | Glass | ITO | Al2O3 | 9 | ALD, 150°C | 20 | 20000 | 40000 | 5.4 | -7.9 | 1.0 |  | -3.8 | PBS, +5V, RT, 10000s, dark | Thermal ALD | TEMAHf/H2O | 125 |  | N2 |  | TEMAHf:0.5s, H2O:0.2s |  |  | 3600 | 150 | O2
Proposals on Lower Thermal Budget Process for In-Ga-Zn-O Thin Film Transistor Using HfO2 Gate Insulators Prepared by Atomic-Layer Deposition at a Temperature of 150°C |  |  | In-Ga-Zn-O (IGZO), thin film transistor (TFT), HfO2 gate insulator, atomic-layer deposition (ALD), low thermal budget | This study investigates the device characteristics of In-Ga-Zn-O thin film transistors (IGZO TFTs) employing HfO2 gate insulators prepared at a low temperature of 150°C using atomic-layer deposition. The findings indicate that this lower thermal budget process significantly enhances device reliability and performance, making it suitable for next-generation flexible electronic applications. | 2 | IGZO | In:Ga:Zn=2:1:2 atomic ratio |  |  |  | Top gate, Bottom contact | ITO | HfO2 | Thermal ALD, 150°C, TEMAHf/H2O | 50 | Glass | ITO | Al2O3 | 9 | ALD, 150°C | 20 | 20000 | 40000 | 6.8 | -3.32 | 0.26 |  | -0.19 | PBS, +5V, RT, 10000s, dark | Thermal ALD | TEMAHf/H2O | 150 |  | N2 |  | TEMAHf:0.5s, H2O:0.2s |  |  | 3600 | 150 | O2
Proposals on Lower Thermal Budget Process for In-Ga-Zn-O Thin Film Transistor Using HfO2 Gate Insulators Prepared by Atomic-Layer Deposition at a Temperature of 150°C |  |  | In-Ga-Zn-O (IGZO), thin film transistor (TFT), HfO2 gate insulator, atomic-layer deposition (ALD), low thermal budget | This study investigates the device characteristics of In-Ga-Zn-O thin film transistors (IGZO TFTs) employing HfO2 gate insulators prepared at a low temperature of 150°C using atomic-layer deposition. The findings indicate that this lower thermal budget process significantly enhances device reliability and performance, making it suitable for next-generation flexible electronic applications. | 3 | IGZO | In:Ga:Zn=2:1:2 atomic ratio |  |  |  | Top gate, Bottom contact | ITO | HfO2 | Thermal ALD, 200°C, TEMAHf/H2O | 43 | Glass | ITO | Al2O3 | 9 | ALD, 150°C | 20 | 20000 | 40000 | 6.0 | -3.26 | 0.25 |  | -0.05 | PBS, +5V, RT, 10000s, dark | Thermal ALD | TEMAHf/H2O | 200 |  | N2 |  | TEMAHf:0.5s, H2O:0.2s |  |  | 3600 | 150 | O2
Roles of Gate Voltage and Stress Power in Self-Heating Degradation of a-InGaZnO Thin-Film Transistors | 2021 | 10.1109/TED.2021.3055751 | amorphous indium-gallium-zinc oxide (a-IGZO), self-heating (SH) stress, thin-film transistors (TFTs), degradation, threshold voltage shift | This paper examines the impact of gate voltage and stress power on the self-heating degradation of a-IGZO thin-film transistors. The positive threshold voltage shift is attributed to electron trapping, which is influenced by both gate voltage and stress power, with a second-stage negative backshift linked to water-related charge generation under certain stress conditions. | 1 | IGZO | In:Ga:Zn = 1:1:1 mol% | Amorphous |  |  | Inverted staggered bottom gate with ESL | Mo | SiO2 | PECVD | 120 | Glass | Mo/Al/Mo | SiO2 | 250 | PECVD | 50 | 20000 | 20000 |  |  |  |  | Two-stage shift: (+1.2 to -11 V under SH) / (+1.82 to -6.58 V under PBS) | PBS (VG=30 V, VD=0.1 V, RT, dark, 10 ks) / SH (VG=30 V, VD=21 V, RT, dark, multiple seconds) | Sputtering at room temperature, then annealed at 350 °C for 1 h in air | N/A (Sputtering target) | Room temperature for deposition | [6 empty] | 3600 | 350 | Air
Roles of Hot Carriers in Dynamic Self-Heating Degradation of a-InGaZnO Thin-Film Transistors | 2022 | 10.1109/LED.2021.3133011 | amorphous oxide semiconductor, a-IGZO, dynamic self-heating, hot-carrier effect, thin-film transistor | This paper investigates the dynamic self-heating degradation of amorphous indium-gallium-zinc oxide (a-IGZO) thin-film transistors (TFTs) under varied gate pulses and constant drain bias. It highlights the interactions between hot-carrier and self-heating effects, revealing how they contribute to threshold voltage shifts and device stability during operation. | 1 | a-IGZO |  | Amorphous |  |  | Top gate (self-aligned) | Mo | SiO2 | PECVD at 150°C | 200 | Glass | Mo | SiNx | 200 | PECVD at 150°C | 40 | 35000 | 100000 | [6 empty] | DC magnetron sputtering for channel; PECVD for gate insulator and passivation
Scaled Atomic-Layer-Deposited Indium Oxide Nanometer Transistors With Maximum Drain Current Exceeding 2 A/mm at Drain Voltage of 0.7 V | 2021 | 10.1109/LED.2020.3043430 | indium oxide, oxide semiconductor, thin-film transistor, ultrathin body, back-end-of-line compatible, atomic layer deposition | This paper presents a study on scaled indium oxide (In2O3) transistors fabricated using atomic layer deposition with remarkable performance metrics including a maximum drain current of 2.0 A/mm at a low voltage of 0.7 V. The study highlights how the scaling of channel thickness and length results in improved device characteristics, paving the way for advanced applications in electronics. | 1 | In2O3 |  | Amorphous |  |  | Bottom gate, top contact | Ni | HfO2 | Thermal ALD at 200°C (TDMAHf, H2O) | 5 | p+ Si with 90 nm SiO2 | Ni |  |  |  | 1.2 | 40 | [7 empty] | Thermal ALD | TMIn/H2O | 225 | 0.432 | N2 |  | TMIn: 0.625 s, H2O: 0.75 s
Scaled Atomic-Layer-Deposited Indium Oxide Nanometer Transistors With Maximum Drain Current Exceeding 2 A/mm at Drain Voltage of 0.7 V | 2021 | 10.1109/LED.2020.3043430 | indium oxide, oxide semiconductor, thin-film transistor, ultrathin body, back-end-of-line compatible, atomic layer deposition | This paper presents a study on scaled indium oxide (In2O3) transistors fabricated using atomic layer deposition with remarkable performance metrics including a maximum drain current of 2.0 A/mm at a low voltage of 0.7 V. The study highlights how the scaling of channel thickness and length results in improved device characteristics, paving the way for advanced applications in electronics. | 2 | In2O3 |  | Amorphous |  |  | Bottom gate, top contact | Ni | HfO2 | Thermal ALD at 200°C (TDMAHf, H2O) | 5 | p+ Si with 90 nm SiO2 | Ni |  |  |  | 1.2 | 50 | [7 empty] | Thermal ALD | TMIn/H2O | 225 | 0.432 | N2 |  | TMIn: 0.625 s, H2O: 0.75 s
Scaled Atomic-Layer-Deposited Indium Oxide Nanometer Transistors With Maximum Drain Current Exceeding 2 A/mm at Drain Voltage of 0.7 V | 2021 | 10.1109/LED.2020.3043430 | indium oxide, oxide semiconductor, thin-film transistor, ultrathin body, back-end-of-line compatible, atomic layer deposition | This paper presents a study on scaled indium oxide (In2O3) transistors fabricated using atomic layer deposition with remarkable performance metrics including a maximum drain current of 2.0 A/mm at a low voltage of 0.7 V. The study highlights how the scaling of channel thickness and length results in improved device characteristics, paving the way for advanced applications in electronics. | 3 | In2O3 |  | Amorphous |  |  | Bottom gate, top contact | Ni | HfO2 | Thermal ALD at 200°C (TDMAHf, H2O) | 5 | p+ Si with 90 nm SiO2 | Ni |  |  |  | 1.2 | 80 |  | 39 | [5 empty] | Thermal ALD | TMIn/H2O | 225 | 0.432 | N2 |  | TMIn: 0.625 s, H2O: 0.75 s
Scaled Atomic-Layer-Deposited Indium Oxide Nanometer Transistors With Maximum Drain Current Exceeding 2 A/mm at Drain Voltage of 0.7 V | 2021 | 10.1109/LED.2020.3043430 | indium oxide, oxide semiconductor, thin-film transistor, ultrathin body, back-end-of-line compatible, atomic layer deposition | This paper presents a study on scaled indium oxide (In2O3) transistors fabricated using atomic layer deposition with remarkable performance metrics including a maximum drain current of 2.0 A/mm at a low voltage of 0.7 V. The study highlights how the scaling of channel thickness and length results in improved device characteristics, paving the way for advanced applications in electronics. | 4 | In2O3 |  | Amorphous |  |  | Bottom gate, top contact | Ni | HfO2 | Thermal ALD at 200°C (TDMAHf, H2O) | 5 | p+ Si with 90 nm SiO2 | Ni |  |  |  | 1.2 | 1000 | [7 empty] | Thermal ALD | TMIn/H2O | 225 | 0.432 | N2 |  | TMIn: 0.625 s, H2O: 0.75 s
Scaled Atomic-Layer-Deposited Indium Oxide Nanometer Transistors With Maximum Drain Current Exceeding 2 A/mm at Drain Voltage of 0.7 V | 2021 | 10.1109/LED.2020.3043430 | indium oxide, oxide semiconductor, thin-film transistor, ultrathin body, back-end-of-line compatible, atomic layer deposition | This paper presents a study on scaled indium oxide (In2O3) transistors fabricated using atomic layer deposition with remarkable performance metrics including a maximum drain current of 2.0 A/mm at a low voltage of 0.7 V. The study highlights how the scaling of channel thickness and length results in improved device characteristics, paving the way for advanced applications in electronics. | 5 | In2O3 |  | Amorphous |  |  | Bottom gate, top contact | Ni | HfO2 | Thermal ALD at 200°C (TDMAHf, H2O) | 5 | p+ Si with 90 nm SiO2 | Ni |  |  |  | 1 | 40 |  |  | 0.1 |  |  |  |  | Thermal ALD | TMIn/H2O | 225 | 0.432 | N2 |  | TMIn: 0.625 s, H2O: 0.75 s
Scaled Atomic-Layer-Deposited Indium Oxide Nanometer Transistors With Maximum Drain Current Exceeding 2 A/mm at Drain Voltage of 0.7 V | 2021 | 10.1109/LED.2020.3043430 | indium oxide, oxide semiconductor, thin-film transistor, ultrathin body, back-end-of-line compatible, atomic layer deposition | This paper presents a study on scaled indium oxide (In2O3) transistors fabricated using atomic layer deposition with remarkable performance metrics including a maximum drain current of 2.0 A/mm at a low voltage of 0.7 V. The study highlights how the scaling of channel thickness and length results in improved device characteristics, paving the way for advanced applications in electronics. | 6 | In2O3 |  | Amorphous |  |  | Bottom gate, top contact | Ni | HfO2 | Thermal ALD at 200°C (TDMAHf, H2O) | 5 | p+ Si with 90 nm SiO2 | Ni |  |  |  | 1.5 | 300 | [7 empty] | Thermal ALD | TMIn/H2O | 225 | 0.432 | N2 |  | TMIn: 0.625 s, H2O: 0.75 s
Scaling Potential of Nanosheet Oxide Semiconductor FETs for Monolithic 3D Integration–ALD Material Engineering, High-Field Transport, Statistical Variability | 2024 | 10.1109/VLSITEC.2024.10631493 | nanosheet, oxide semiconductor, FET, 3D integration, ALD, statistical variability | This research investigates the scalability of nanosheet oxide semiconductor field-effect transistors (NS OS FETs) for monolithic 3D integration through atomic layer deposition (ALD) material engineering and analyses of high-field transport and statistical variability. The study includes a systematic comparison of InGaO, InZnO, and InGaZnO FETs and demonstrates the feasibility of achieving high performance while maintaining tight variability that rivals that of silicon complementary metal-oxide-semiconductor (CMOS) technologies. | 1 | IGO | In:Ga = 3:2 | Amorphous |  |  | Bottom gate, top contact (long channel) | TiN | HfO2 | Thermal ALD |  | Si | TiN |  |  |  | 5 | [7 empty] | PBS, N/A | Thermal ALD | In(alkyl)/Ga(alkyl) | 250 |  |  | 3:2 |  |  |  |  | 300
Scaling Potential of Nanosheet Oxide Semiconductor FETs for Monolithic 3D Integration–ALD Material Engineering, High-Field Transport, Statistical Variability | 2024 | 10.1109/VLSITEC.2024.10631493 | nanosheet, oxide semiconductor, FET, 3D integration, ALD, statistical variability | This research investigates the scalability of nanosheet oxide semiconductor field-effect transistors (NS OS FETs) for monolithic 3D integration through atomic layer deposition (ALD) material engineering and analyses of high-field transport and statistical variability. The study includes a systematic comparison of InGaO, InZnO, and InGaZnO FETs and demonstrates the feasibility of achieving high performance while maintaining tight variability that rivals that of silicon complementary metal-oxide-semiconductor (CMOS) technologies. | 2 | IGO | In:Ga = 3:2 | Amorphous |  |  | Bottom gate, top contact (long channel) | TiN | HfO2 | Thermal ALD |  | Si | TiN |  |  |  | 7.5 | [7 empty] | PBS, N/A | Thermal ALD | In(alkyl)/Ga(alkyl) | 250 |  |  | 3:2 |  |  |  |  | 300
Scaling Potential of Nanosheet Oxide Semiconductor FETs for Monolithic 3D Integration–ALD Material Engineering, High-Field Transport, Statistical Variability | 2024 | 10.1109/VLSITEC.2024.10631493 | nanosheet, oxide semiconductor, FET, 3D integration, ALD, statistical variability | This research investigates the scalability of nanosheet oxide semiconductor field-effect transistors (NS OS FETs) for monolithic 3D integration through atomic layer deposition (ALD) material engineering and analyses of high-field transport and statistical variability. The study includes a systematic comparison of InGaO, InZnO, and InGaZnO FETs and demonstrates the feasibility of achieving high performance while maintaining tight variability that rivals that of silicon complementary metal-oxide-semiconductor (CMOS) technologies. | 3 | IGO | In:Ga = 3:2 | Amorphous |  |  | Bottom gate, top contact (long channel) | TiN | HfO2 | Thermal ALD |  | Si | TiN |  |  |  | 10 | [7 empty] | PBS, N/A | Thermal ALD | In(alkyl)/Ga(alkyl) | 250 |  |  | 3:2 |  |  |  |  | 300
Scaling Potential of Nanosheet Oxide Semiconductor FETs for Monolithic 3D Integration–ALD Material Engineering, High-Field Transport, Statistical Variability | 2024 | 10.1109/VLSITEC.2024.10631493 | nanosheet, oxide semiconductor, FET, 3D integration, ALD, statistical variability | This research investigates the scalability of nanosheet oxide semiconductor field-effect transistors (NS OS FETs) for monolithic 3D integration through atomic layer deposition (ALD) material engineering and analyses of high-field transport and statistical variability. The study includes a systematic comparison of InGaO, InZnO, and InGaZnO FETs and demonstrates the feasibility of achieving high performance while maintaining tight variability that rivals that of silicon complementary metal-oxide-semiconductor (CMOS) technologies. | 4 | IZO | In:Zn = 3:2 | Amorphous |  |  | Bottom gate, top contact (long channel) | TiN | HfO2 | Thermal ALD |  | Si | TiN |  |  |  | 5 | [7 empty] | PBS, N/A | Thermal ALD | In(alkyl)/Zn(alkyl) | 250 |  |  | 3:2 |  |  |  |  | 300
Scaling Potential of Nanosheet Oxide Semiconductor FETs for Monolithic 3D Integration–ALD Material Engineering, High-Field Transport, Statistical Variability | 2024 | 10.1109/VLSITEC.2024.10631493 | nanosheet, oxide semiconductor, FET, 3D integration, ALD, statistical variability | This research investigates the scalability of nanosheet oxide semiconductor field-effect transistors (NS OS FETs) for monolithic 3D integration through atomic layer deposition (ALD) material engineering and analyses of high-field transport and statistical variability. The study includes a systematic comparison of InGaO, InZnO, and InGaZnO FETs and demonstrates the feasibility of achieving high performance while maintaining tight variability that rivals that of silicon complementary metal-oxide-semiconductor (CMOS) technologies. | 5 | IZO | In:Zn = 3:2 | Amorphous |  |  | Bottom gate, top contact (long channel) | TiN | HfO2 | Thermal ALD |  | Si | TiN |  |  |  | 7.5 | [7 empty] | PBS, N/A | Thermal ALD | In(alkyl)/Zn(alkyl) | 250 |  |  | 3:2 |  |  |  |  | 300
Scaling Potential of Nanosheet Oxide Semiconductor FETs for Monolithic 3D Integration–ALD Material Engineering, High-Field Transport, Statistical Variability | 2024 | 10.1109/VLSITEC.2024.10631493 | nanosheet, oxide semiconductor, FET, 3D integration, ALD, statistical variability | This research investigates the scalability of nanosheet oxide semiconductor field-effect transistors (NS OS FETs) for monolithic 3D integration through atomic layer deposition (ALD) material engineering and analyses of high-field transport and statistical variability. The study includes a systematic comparison of InGaO, InZnO, and InGaZnO FETs and demonstrates the feasibility of achieving high performance while maintaining tight variability that rivals that of silicon complementary metal-oxide-semiconductor (CMOS) technologies. | 6 | IZO | In:Zn = 3:2 | Amorphous |  |  | Bottom gate, top contact (long channel) | TiN | HfO2 | Thermal ALD |  | Si | TiN |  |  |  | 10 | [7 empty] | PBS, N/A | Thermal ALD | In(alkyl)/Zn(alkyl) | 250 |  |  | 3:2 |  |  |  |  | 300
Scaling Potential of Nanosheet Oxide Semiconductor FETs for Monolithic 3D Integration–ALD Material Engineering, High-Field Transport, Statistical Variability | 2024 | 10.1109/VLSITEC.2024.10631493 | nanosheet, oxide semiconductor, FET, 3D integration, ALD, statistical variability | This research investigates the scalability of nanosheet oxide semiconductor field-effect transistors (NS OS FETs) for monolithic 3D integration through atomic layer deposition (ALD) material engineering and analyses of high-field transport and statistical variability. The study includes a systematic comparison of InGaO, InZnO, and InGaZnO FETs and demonstrates the feasibility of achieving high performance while maintaining tight variability that rivals that of silicon complementary metal-oxide-semiconductor (CMOS) technologies. | 7 | IGZO | In:Ga:Zn = 3:2:1 | Amorphous |  |  | Bottom gate, top contact (long channel) | TiN | HfO2 | Thermal ALD |  | Si | TiN |  |  |  | 5 | [7 empty] | PBS, N/A | Thermal ALD | In(alkyl)/Ga(alkyl)/Zn(alkyl) | 250 |  |  | 3:2:1 |  |  |  |  | 300
Scaling Potential of Nanosheet Oxide Semiconductor FETs for Monolithic 3D Integration–ALD Material Engineering, High-Field Transport, Statistical Variability | 2024 | 10.1109/VLSITEC.2024.10631493 | nanosheet, oxide semiconductor, FET, 3D integration, ALD, statistical variability | This research investigates the scalability of nanosheet oxide semiconductor field-effect transistors (NS OS FETs) for monolithic 3D integration through atomic layer deposition (ALD) material engineering and analyses of high-field transport and statistical variability. The study includes a systematic comparison of InGaO, InZnO, and InGaZnO FETs and demonstrates the feasibility of achieving high performance while maintaining tight variability that rivals that of silicon complementary metal-oxide-semiconductor (CMOS) technologies. | 8 | IGZO | In:Ga:Zn = 3:2:1 | Amorphous |  |  | Bottom gate, top contact (long channel) | TiN | HfO2 | Thermal ALD |  | Si | TiN |  |  |  | 7.5 | [7 empty] | PBS, N/A | Thermal ALD | In(alkyl)/Ga(alkyl)/Zn(alkyl) | 250 |  |  | 3:2:1 |  |  |  |  | 300
Scaling Potential of Nanosheet Oxide Semiconductor FETs for Monolithic 3D Integration–ALD Material Engineering, High-Field Transport, Statistical Variability | 2024 | 10.1109/VLSITEC.2024.10631493 | nanosheet, oxide semiconductor, FET, 3D integration, ALD, statistical variability | This research investigates the scalability of nanosheet oxide semiconductor field-effect transistors (NS OS FETs) for monolithic 3D integration through atomic layer deposition (ALD) material engineering and analyses of high-field transport and statistical variability. The study includes a systematic comparison of InGaO, InZnO, and InGaZnO FETs and demonstrates the feasibility of achieving high performance while maintaining tight variability that rivals that of silicon complementary metal-oxide-semiconductor (CMOS) technologies. | 9 | IGZO | In:Ga:Zn = 3:2:1 | Amorphous |  |  | Bottom gate, top contact (long channel) | TiN | HfO2 | Thermal ALD |  | Si | TiN |  |  |  | 10 | [7 empty] | PBS, N/A | Thermal ALD | In(alkyl)/Ga(alkyl)/Zn(alkyl) | 250 |  |  | 3:2:1 |  |  |  |  | 300
Scaling Potential of Nanosheet Oxide Semiconductor FETs for Monolithic 3D Integration–ALD Material Engineering, High-Field Transport, Statistical Variability | 2024 | 10.1109/VLSITEC.2024.10631493 | nanosheet, oxide semiconductor, FET, 3D integration, ALD, statistical variability | This research investigates the scalability of nanosheet oxide semiconductor field-effect transistors (NS OS FETs) for monolithic 3D integration through atomic layer deposition (ALD) material engineering and analyses of high-field transport and statistical variability. The study includes a systematic comparison of InGaO, InZnO, and InGaZnO FETs and demonstrates the feasibility of achieving high performance while maintaining tight variability that rivals that of silicon complementary metal-oxide-semiconductor (CMOS) technologies. | 10 | IGO | In:Ga = 2:1 | Amorphous |  |  | Bottom gate, top contact (short channel) | TiN | HfO2 | Thermal ALD |  | Si with sputtered SiO2 | Ni |  |  |  | 8 | ≈50-60 | ≈140 | [5 empty] | PBS, N/A | Thermal ALD | In(alkyl)/Ga(alkyl) | 250 |  |  | 2:1 |  |  |  |  | 300
Scaling Potential of Nanosheet Oxide Semiconductor FETs for Monolithic 3D Integration–ALD Material Engineering, High-Field Transport, Statistical Variability | 2024 | 10.1109/VLSITEC.2024.10631493 | nanosheet, oxide semiconductor, FET, 3D integration, ALD, statistical variability | This research investigates the scalability of nanosheet oxide semiconductor field-effect transistors (NS OS FETs) for monolithic 3D integration through atomic layer deposition (ALD) material engineering and analyses of high-field transport and statistical variability. The study includes a systematic comparison of InGaO, InZnO, and InGaZnO FETs and demonstrates the feasibility of achieving high performance while maintaining tight variability that rivals that of silicon complementary metal-oxide-semiconductor (CMOS) technologies. | 11 | IGO | In:Ga = 3:2 | Amorphous |  |  | Bottom gate, top contact (short channel) | TiN | HfO2 | Thermal ALD |  | Si with sputtered SiO2 | Ni |  |  |  | 8 | ≈50-60 | ≈140 | [5 empty] | PBS, N/A | Thermal ALD | In(alkyl)/Ga(alkyl) | 250 |  |  | 3:2 |  |  |  |  | 300
Scaling Potential of Nanosheet Oxide Semiconductor FETs for Monolithic 3D Integration–ALD Material Engineering, High-Field Transport, Statistical Variability | 2024 | 10.1109/VLSITEC.2024.10631493 | nanosheet, oxide semiconductor, FET, 3D integration, ALD, statistical variability | This research investigates the scalability of nanosheet oxide semiconductor field-effect transistors (NS OS FETs) for monolithic 3D integration through atomic layer deposition (ALD) material engineering and analyses of high-field transport and statistical variability. The study includes a systematic comparison of InGaO, InZnO, and InGaZnO FETs and demonstrates the feasibility of achieving high performance while maintaining tight variability that rivals that of silicon complementary metal-oxide-semiconductor (CMOS) technologies. | 12 | IGO | In:Ga = 1:1 | Amorphous |  |  | Bottom gate, top contact (short channel) | TiN | HfO2 | Thermal ALD |  | Si with sputtered SiO2 | Ni |  |  |  | 8 | ≈50-60 | ≈140 | [5 empty] | PBS, N/A | Thermal ALD | In(alkyl)/Ga(alkyl) | 250 |  |  | 1:1 |  |  |  |  | 300
Self-aligned top-gate amorphous oxide thin-film transistors with IZO/IGZO stacked active layer and Al reacted source/drain region | 2019 | 978-1-7281-0286-3 | aluminium reaction, dual-channel thin-film transistors, source/drain series resistance | This paper presents a novel method for fabricating self-aligned top-gate dual-channel thin-film transistors (TFTs) using IZO/IGZO stacked active layers and aluminum reaction treatments. The study demonstrates improved device performance with increased mobility and reduced source/drain resistance compared to traditional methods. | 1 | IGZO |  | Amorphous |  |  | Self-aligned top-gate | Mo | SiO2 | PECVD, 150°C | 200 | Glass | Mo | SiO2 | 200 | PECVD, 150°C | 30 | 100000 | 20000 | 7.23 | [5 empty] | DC sputtering | [8 empty] | 5400 | 300 | O2
Self-aligned top-gate amorphous oxide thin-film transistors with IZO/IGZO stacked active layer and Al reacted source/drain region | 2019 | 978-1-7281-0286-3 | aluminium reaction, dual-channel thin-film transistors, source/drain series resistance | This paper presents a novel method for fabricating self-aligned top-gate dual-channel thin-film transistors (TFTs) using IZO/IGZO stacked active layers and aluminum reaction treatments. The study demonstrates improved device performance with increased mobility and reduced source/drain resistance compared to traditional methods. | 2 | IZO/IGZO |  | Amorphous |  |  | Self-aligned top-gate | Mo | SiO2 | PECVD, 150°C | 200 | Glass | Mo | SiO2 | 200 | PECVD, 150°C | 40 | 100000 | 20000 | 22.15 | -4.15 | 0.53 | 1.0*10^7 |  |  | DC sputtering | [8 empty] | 5400 | 300 | O2
Self-aligned top-gate amorphous oxide thin-film transistors with IZO/IGZO stacked active layer and Al reacted source/drain region | 2019 | 978-1-7281-0286-3 | aluminium reaction, dual-channel thin-film transistors, source/drain series resistance | This paper presents a novel method for fabricating self-aligned top-gate dual-channel thin-film transistors (TFTs) using IZO/IGZO stacked active layers and aluminum reaction treatments. The study demonstrates improved device performance with increased mobility and reduced source/drain resistance compared to traditional methods. | 3 | IZO/IGZO |  | Amorphous |  |  | Self-aligned top-gate | Mo | SiO2 | PECVD, 150°C | 200 | Glass | Mo | SiO2 | 200 | PECVD, 150°C | 40 | 100000 | 20000 | 15.12 | -1.73 | 0.49 |  |  |  | DC sputtering | [8 empty] | 5400 | 300 | O2
Self-Compensation Effect of Photo-Bias Instabilities in a-InGaZnO Thin-Film Transistors Induced by Unique Ion Migration | 2022 | 10.1109/TED.2022.3170851 | Amorphous InGaZnO, depletion-modes, elevated-metal metal-oxide, illumination, metal interstitial, positive bias illumination stress, positive bias stress, thin-film transistor, threshold voltage | This study investigates the novel self-compensation effect of photo-bias instabilities in amorphous InGaZnO thin-film transistors, revealing that under positive bias illumination stress, the instabilities can be mitigated rather than exacerbated. The mechanisms behind this phenomenon are explored through the analysis of ion migration processes in a novel elevated-metal metal-oxide architecture. | 1 | a-IGZO | In:Ga:Zn = 1:1:1 mol% | Amorphous |  |  | Bottom gate | Mo | SiNx/SiO2 | PECVD | 125 | Si wafer with thermal oxide | Mo/Al | SiO2 | 300 | PECVD | 20 | 50000 | 100000 | 14 | 1.1 | 0.115 |  |  | PBS +30V 3600s dark / PBIS +30V 3600s illumination / NBS -30V 3600s dark / NBIS -30V 3600s illumination | RF magnetron sputtering |  | Room temperature | 0.003 | Ar/O2 = 90%/10% |  |  |  |  | 18000 | 400 | O2
Self-Compensation Effect of Photo-Bias Instabilities in a-InGaZnO Thin-Film Transistors Induced by Unique Ion Migration | 2022 | 10.1109/TED.2022.3170851 | Amorphous InGaZnO, depletion-modes, elevated-metal metal-oxide, illumination, metal interstitial, positive bias illumination stress, positive bias stress, thin-film transistor, threshold voltage | This study investigates the novel self-compensation effect of photo-bias instabilities in amorphous InGaZnO thin-film transistors, revealing that under positive bias illumination stress, the instabilities can be mitigated rather than exacerbated. The mechanisms behind this phenomenon are explored through the analysis of ion migration processes in a novel elevated-metal metal-oxide architecture. | 2 | a-IGZO | In:Ga:Zn = 1:1:1 mol% | Amorphous |  |  | Bottom gate | Mo | SiNx/SiO2 | PECVD | 125 | Si wafer with thermal oxide | Mo/Al | SiO2 | 300 | PECVD | 20 | 50000 | 100000 | 14 | [5 empty] | RF magnetron sputtering |  | Room temperature | 0.003 | Ar/O2 = 90%/10% |  |  |  |  | 1200 | 350 | N2
Self-Compensation Effect of Photo-Bias Instabilities in a-InGaZnO Thin-Film Transistors Induced by Unique Ion Migration | 2022 | 10.1109/TED.2022.3170851 | Amorphous InGaZnO, depletion-modes, elevated-metal metal-oxide, illumination, metal interstitial, positive bias illumination stress, positive bias stress, thin-film transistor, threshold voltage | This study investigates the novel self-compensation effect of photo-bias instabilities in amorphous InGaZnO thin-film transistors, revealing that under positive bias illumination stress, the instabilities can be mitigated rather than exacerbated. The mechanisms behind this phenomenon are explored through the analysis of ion migration processes in a novel elevated-metal metal-oxide architecture. | 3 | a-IGZO | In:Ga:Zn = 1:1:1 mol% | Amorphous |  |  | Bottom gate | Mo | SiNx/SiO2 | PECVD | 125 | Si wafer with thermal oxide | Mo/Al | SiO2 | 300 | PECVD | 20 | 50000 | 100000 | 14 | [5 empty] | RF magnetron sputtering |  | Room temperature | 0.003 | Ar/O2 = 90%/10% |  |  |  |  | 7200 | 400 | O2
Short- and Long-Term Memory Based on a Floating-Gate IGZO Synaptic Transistor | 2023 | 10.1109/ACCESS.2023.3249479 | floating-gate transistor, IGZO, short-term memory, long-term memory, neuromorphic computing | This paper introduces a synaptic transistor featuring a floating-gate node and an amorphous InGaZnO channel, designed to emulate neuroplasticity for both short-term and long-term memory. The device utilizes different operational mechanisms for STM and LTM based on input amplitudes and pulse counts, making it a promising candidate for brain-inspired computing. | 1 | IGZO |  | Amorphous |  |  | Bottom gate with floating gate | Cu | Al2O3 (5 nm tunneling + 40 nm blocking) | ALD | 45 | SiO2/Si | Cu |  |  |  | 35 | 5000 | 10000 | [6 empty] | Tunneling and blocking oxide by ALD, channel by sputtering | TMA/H2O for Al2O3
Significant Degradation Reduction in Metal Oxide Thin-Film Transistors via the Interaction of Ionized Oxygen Vacancy Redistribution, Self-Heating Effect, and Hot Carrier Effect | 2023 | 10.1109/TED.2023.3283940 | Metal oxide, Thin-film transistors, Ionized oxygen vacancy redistribution, Self-heating, Hot carrier effect | This paper investigates device degradation in metal oxide thin-film transistors (TFTs) under various stress conditions and presents a degradation model that explains the interaction of ionized oxygen vacancy redistribution, self-heating, and hot carrier effects. A significant reduction in degradation was observed, demonstrating that shifting from linear to saturation stress conditions can enhance device reliability. | 1 | IGZO |  | Amorphous |  |  | Bottom gate, top contact | Al | SiO2 | LPCVD | 125 |  | ITO | SiO2 | 300 | LPCVD | 20 | 20000 | 200000 | 16.4 |  |  |  |  | PBS/linear/saturation stress (Vg=9~40V, Vd=0~76V), up to 10000s, dark, air | Sputtering |  | 25 | [6 empty] | 7200 | 400 | O2
Significant Degradation Reduction in Metal Oxide Thin-Film Transistors via the Interaction of Ionized Oxygen Vacancy Redistribution, Self-Heating Effect, and Hot Carrier Effect | 2023 | 10.1109/TED.2023.3283940 | Metal oxide, Thin-film transistors, Ionized oxygen vacancy redistribution, Self-heating, Hot carrier effect | This paper investigates device degradation in metal oxide thin-film transistors (TFTs) under various stress conditions and presents a degradation model that explains the interaction of ionized oxygen vacancy redistribution, self-heating, and hot carrier effects. A significant reduction in degradation was observed, demonstrating that shifting from linear to saturation stress conditions can enhance device reliability. | 2 | ITZO |  | Amorphous |  |  | Top gate | ITO | SiO2 | PECVD | 200 |  | ITO | SiO2 | 200 | PECVD | 50 | 25000 | 50000 | 30.4 |  |  |  |  | PBS/linear/saturation stress (Vg=24.5~40V, Vd=18~39V), up to 10000s, dark, air | Co-sputtering | [8 empty] | 7200 | 300 | Air
Source/Drain Formation of Self-Aligned Top-Gate Amorphous GaInZnO Thin-Film Transistors by NH3 Plasma Treatment | 2009 | 10.1109/LED.2009.2014181 | Amorphous gallium-indium-zinc-oxide thin-film transistors, NH3 plasma treatment, self-aligned top-gate structure, series resistance | This paper presents a method for defining the source/drain areas of amorphous GaInZnO thin-film transistors using NH3 plasma treatment, which simplifies the fabrication process. The treatment resulted in a significant reduction in series resistance and enhanced electrical properties, making the transistors suitable for high-performance applications. | 1 | a-GIZO | In2O3:Ga2O3:ZnO = 1:1:1 mol% | Amorphous |  |  | Self-aligned top gate | Mo | a-SiO2 | PECVD, 150°C, precursor N/A | 100 | SiO2/Si | Mo |  |  |  | 50 | 4000 | 10000 | 6 | 0.21 | 0.23 | 1.00*10^7 |  |  | RF magnetron sputtering |  | 25 | 0.001 | Ar + 1% O2
Sub-100 nm Self-Aligned Top-Gate Amorphous InGaZnO Thin-Film Transistors With Gate Insulator of 4 nm Atomic-Layer-Deposited AlOx | 2023 | 10.1109/LED.2023.3237747 | Amorphous InGaZnO, atomic layer deposited AlOx, sub-100 nm, self-aligned top-gate coplanar | This paper presents a self-aligned top-gate coplanar amorphous InGaZnO thin-film transistor (TFT) technology with a gate length reduced to 97 nm and an ultrathin gate insulator of 4 nm. The demonstrated TFT exhibits a high on-current and a significant on/off current ratio, showcasing the potential of this technology for integration in advanced microelectronic applications. | 1 | a-IGZO | In:Ga:Zn = 1:1:2 mol% | Amorphous |  |  | Top gate (Self-aligned coplanar) | Ti/Au | AlOx | ALD at 150°C with TMA and O3 | 4 | Oxidized Si | Mo |  |  |  | 20 | 97 |  |  | 0.07 | 0.113 | 1.00*10^9 |  |  | Sputtering for IGZO, ALD for AlOx | [8 empty] | 5400 | 300 | O2
Sub-Micron Oxide TFT for the Era of Oxide-Based Display | 2023 | 10.1109/IFETC57334.2023.10254819 | sub-micron TFT, self-aligned top-gate, fluorine, ALD AlOx, double gate, mechanical stability | The study investigates the downscaling behavior of self-aligned top-gate oxide thin-film transistors (TFTs) and the mechanical stability of flexible double-gate TFTs. The results show that optimizing gate insulators and utilizing fluorine plasma treatment can significantly enhance the performance and mechanical robustness of sub-500 nm oxide TFTs. | 1 | a-IGZO | In:Ga:Zn = 1:1:2 mol% | Amorphous |  |  | Self-aligned top gate (SATG) | Mo | SiO2 | PECVD at 300°C | 200 | Glass | Ar-plasma-doped a-IGZO | SiO2 | 200 | PECVD at 150°C | 40 | 400 ~ 25000 | 50000 |  |  |  | ≥1.0*10^8 |  |  | DC magnetron sputtering for channel | In2O3:Ga2O3:ZnO sputtering target |  |  | Ar |  |  |  | 60 | 7200 | 300 | O2
Sub-Micron Oxide TFT for the Era of Oxide-Based Display | 2023 | 10.1109/IFETC57334.2023.10254819 | sub-micron TFT, self-aligned top-gate, fluorine, ALD AlOx, double gate, mechanical stability | The study investigates the downscaling behavior of self-aligned top-gate oxide thin-film transistors (TFTs) and the mechanical stability of flexible double-gate TFTs. The results show that optimizing gate insulators and utilizing fluorine plasma treatment can significantly enhance the performance and mechanical robustness of sub-500 nm oxide TFTs. | 2 | a-IGZO | In:Ga:Zn = 1:1:2 mol% | Amorphous |  |  | Self-aligned top gate (SATG) | Mo | AlOx | ALD using TMA + O3, no N2O pre-treatment | 4 | Glass | Ar-plasma-doped a-IGZO | SiO2 | 200 | PECVD at 150°C | 40 | 2400 | 50000 | [6 empty] | DC magnetron sputtering for channel, ALD for GI | In2O3:Ga2O3:ZnO sputtering target / TMA |  |  | O3 |  |  |  | 60 | 7200 | 300 | O2
Sub-Micron Oxide TFT for the Era of Oxide-Based Display | 2023 | 10.1109/IFETC57334.2023.10254819 | sub-micron TFT, self-aligned top-gate, fluorine, ALD AlOx, double gate, mechanical stability | The study investigates the downscaling behavior of self-aligned top-gate oxide thin-film transistors (TFTs) and the mechanical stability of flexible double-gate TFTs. The results show that optimizing gate insulators and utilizing fluorine plasma treatment can significantly enhance the performance and mechanical robustness of sub-500 nm oxide TFTs. | 3 | a-IGZO | In:Ga:Zn = 1:1:2 mol% | Amorphous |  |  | Self-aligned top gate (SATG) | Mo | AlOx | ALD using TMA + O3, with N2O pre-treatment | 4 | Glass | Ar-plasma-doped a-IGZO | SiO2 | 200 | PECVD at 150°C | 40 | 400 | 50000 |  | 0.15 |  | 1.0*10^9 |  |  | DC magnetron sputtering for channel, ALD for GI | In2O3:Ga2O3:ZnO sputtering target / TMA |  |  | O3 |  |  |  | 60 | 7200 | 300 | O2
Sub-Micron Oxide TFT for the Era of Oxide-Based Display | 2023 | 10.1109/IFETC57334.2023.10254819 | sub-micron TFT, self-aligned top-gate, fluorine, ALD AlOx, double gate, mechanical stability | The study investigates the downscaling behavior of self-aligned top-gate oxide thin-film transistors (TFTs) and the mechanical stability of flexible double-gate TFTs. The results show that optimizing gate insulators and utilizing fluorine plasma treatment can significantly enhance the performance and mechanical robustness of sub-500 nm oxide TFTs. | 4 | a-IGZO | In:Ga:Zn = 1:1:2 mol% | Amorphous |  |  | Self-aligned top gate (SATG) | Mo | AlOx | ALD using TMA + H2O, with N2O pre-treatment | 4 | Glass | Ar-plasma-doped a-IGZO | SiO2 | 200 | PECVD at 150°C | 40 | 2400 | 50000 | [6 empty] | DC magnetron sputtering for channel, ALD for GI | In2O3:Ga2O3:ZnO sputtering target / TMA |  |  | H2O |  |  |  | 60 | 7200 | 300 | O2
Sub-Micron Oxide TFT for the Era of Oxide-Based Display | 2023 | 10.1109/IFETC57334.2023.10254819 | sub-micron TFT, self-aligned top-gate, fluorine, ALD AlOx, double gate, mechanical stability | The study investigates the downscaling behavior of self-aligned top-gate oxide thin-film transistors (TFTs) and the mechanical stability of flexible double-gate TFTs. The results show that optimizing gate insulators and utilizing fluorine plasma treatment can significantly enhance the performance and mechanical robustness of sub-500 nm oxide TFTs. | 5 | a-IGZO | In:Ga:Zn = 1:1:2 mol% | Amorphous |  |  | Double gate (flexible) | Mo (top) / Mo (bottom) | SiO2 / SiO2 | PECVD at 300°C (both layers) | 200 / 200 | Polyimide on glass carrier | Ar-plasma-doped a-IGZO | SiO2 | 200 | PECVD at 150°C | 40 | 3000 | 10000 | BM:6.55, DM:10.51 | BM:0.39, DM:0.28 | BM:298, DM:171 |  |  | Mechanical bending, radius=5 mm | DC magnetron sputtering for channel | In2O3:Ga2O3:ZnO sputtering target |  |  | Ar |  |  |  | 60 | 5400 + 1800 | 300 | O2
Sub-Micron Oxide TFT for the Era of Oxide-Based Display | 2023 | 10.1109/IFETC57334.2023.10254819 | sub-micron TFT, self-aligned top-gate, fluorine, ALD AlOx, double gate, mechanical stability | The study investigates the downscaling behavior of self-aligned top-gate oxide thin-film transistors (TFTs) and the mechanical stability of flexible double-gate TFTs. The results show that optimizing gate insulators and utilizing fluorine plasma treatment can significantly enhance the performance and mechanical robustness of sub-500 nm oxide TFTs. | 6 | a-IGZO | In:Ga:Zn = 1:1:2 mol% | Amorphous |  |  | Double gate (flexible, fluorinated) | Mo (top) / Mo (bottom) | SiO2 / SiO2 | PECVD at 300°C (both layers) | 200 / 200 | Polyimide on glass carrier | Ar-plasma-doped a-IGZO | SiO2 | 200 | PECVD at 150°C | 40 | 3000 | 10000 | [5 empty] | Mechanical bending, radius=5 mm | DC magnetron sputtering for channel, fluorine plasma post-treatment | In2O3:Ga2O3:ZnO sputtering target |  |  | Ar |  |  |  | 60 | 5400 + 1800 | 300 | O2
Suppressed Instability of a-IGZO Thin-Film Transistors Under Negative Bias Illumination Stress Using the Distributed Bragg Reflectors | 2016 | 10.1109/TED.2015.2513414 | a-IGZO thin-film transistors (TFTs), distributed Bragg reflectors (DBRs), negative bias illumination stress (NBIS), transparent displays | This study proposes using distributed Bragg reflectors composed of ZnS and LiF to enhance the stability of a-IGZO TFTs under negative bias illumination stress. The optimized DBR structure improved the luminous transmittance and significantly reduced the turn ON voltage instability, demonstrating its potential for advanced transparent display applications. | 1 | a-IGZO |  | Amorphous | 3.05 |  | Top gate, bottom contact | ITO | Al2O3 | ALD, 150°C, TMA/H2O | 31 | Glass | ITO |  |  |  | 20 |  |  | 14.8 | 0.117 | 0.095 | 8.76*10^9 | -3.261 | NBIS, -5V, 25°C, white LED 3500 cd/m2, 3000s, air | Sputtering for channel + ALD for gate insulator | IGZO sputtering target |  | 5.09e-3 | Ar:O2=48:2 |  |  |  |  | 9000 | 400 | Air
Suppressed Instability of a-IGZO Thin-Film Transistors Under Negative Bias Illumination Stress Using the Distributed Bragg Reflectors | 2016 | 10.1109/TED.2015.2513414 | a-IGZO thin-film transistors (TFTs), distributed Bragg reflectors (DBRs), negative bias illumination stress (NBIS), transparent displays | This study proposes using distributed Bragg reflectors composed of ZnS and LiF to enhance the stability of a-IGZO TFTs under negative bias illumination stress. The optimized DBR structure improved the luminous transmittance and significantly reduced the turn ON voltage instability, demonstrating its potential for advanced transparent display applications. | 2 | a-IGZO |  | Amorphous | 3.05 |  | Top gate, bottom contact | ITO | Al2O3 | ALD, 150°C, TMA/H2O | 31 | Glass | ITO | ZnS/LiF (3.5 dyads) | ZnS(37 nm)/LiF(76 nm) | Thermal evaporation, base pressure 1.2e-6 Torr | 20 | [6 empty] | -2.953 | NBIS, -5V, 25°C, white LED 3500 cd/m2, 3000s, air | Sputtering for channel + ALD for gate insulator | IGZO sputtering target |  | 5.09e-3 | Ar:O2=48:2 |  |  |  |  | 9000 | 400 | Air
Suppressed Instability of a-IGZO Thin-Film Transistors Under Negative Bias Illumination Stress Using the Distributed Bragg Reflectors | 2016 | 10.1109/TED.2015.2513414 | a-IGZO thin-film transistors (TFTs), distributed Bragg reflectors (DBRs), negative bias illumination stress (NBIS), transparent displays | This study proposes using distributed Bragg reflectors composed of ZnS and LiF to enhance the stability of a-IGZO TFTs under negative bias illumination stress. The optimized DBR structure improved the luminous transmittance and significantly reduced the turn ON voltage instability, demonstrating its potential for advanced transparent display applications. | 3 | a-IGZO |  | Amorphous | 3.05 |  | Top gate, bottom contact | ITO | Al2O3 | ALD, 150°C, TMA/H2O | 31 | Glass | ITO | ZnS/LiF (3.5 dyads) | ZnS(42 nm)/LiF(85 nm) | Thermal evaporation, base pressure 1.2e-6 Torr | 20 |  |  | 13.4 | 0.168 | 0.095 | 8.05*10^9 | -1.119 | NBIS, -5V, 25°C, white LED 3500 cd/m2, 3000s, air | Sputtering for channel + ALD for gate insulator | IGZO sputtering target |  | 5.09e-3 | Ar:O2=48:2 |  |  |  |  | 9000 | 400 | Air
Suppressed Instability of a-IGZO Thin-Film Transistors Under Negative Bias Illumination Stress Using the Distributed Bragg Reflectors | 2016 | 10.1109/TED.2015.2513414 | a-IGZO thin-film transistors (TFTs), distributed Bragg reflectors (DBRs), negative bias illumination stress (NBIS), transparent displays | This study proposes using distributed Bragg reflectors composed of ZnS and LiF to enhance the stability of a-IGZO TFTs under negative bias illumination stress. The optimized DBR structure improved the luminous transmittance and significantly reduced the turn ON voltage instability, demonstrating its potential for advanced transparent display applications. | 4 | a-IGZO |  | Amorphous | 3.05 |  | Top gate, bottom contact | ITO | Al2O3 | ALD, 150°C, TMA/H2O | 31 | Glass | ITO | ZnS/LiF (3.5 dyads) | ZnS(47 nm)/LiF(95 nm) | Thermal evaporation, base pressure 1.2e-6 Torr | 20 | [6 empty] | -0.988 | NBIS, -5V, 25°C, white LED 3500 cd/m2, 3000s, air | Sputtering for channel + ALD for gate insulator | IGZO sputtering target |  | 5.09e-3 | Ar:O2=48:2 |  |  |  |  | 9000 | 400 | Air
Technologies for Printing Sensors and Electronics Over Large Flexible Substrates: A Review | 2015 | 10.1109/JSEN.2014.2375203 | Printed sensors, printed electronics, flexible electronics, large area electronics, roll-to-roll, dispersion solution | This review discusses various printing technologies for sensors and electronics on flexible substrates, highlighting their benefits such as cost efficiency and the ability to produce multifunctional electronics over large areas. The paper evaluates common features, challenges, and potential research directions associated with these technologies, emphasizing the need for integration to achieve optimal manufacturing processes. | 1 | ZnO | [6 empty] | Ta2O5 |  | 50 | [24 empty] | 25
Technologies for Printing Sensors and Electronics Over Large Flexible Substrates: A Review | 2015 | 10.1109/JSEN.2014.2375203 | Printed sensors, printed electronics, flexible electronics, large area electronics, roll-to-roll, dispersion solution | This review discusses various printing technologies for sensors and electronics on flexible substrates, highlighting their benefits such as cost efficiency and the ability to produce multifunctional electronics over large areas. The paper evaluates common features, challenges, and potential research directions associated with these technologies, emphasizing the need for integration to achieve optimal manufacturing processes. | 2 | GIZO | [33 empty] | 300–500
Technology Issues for Self-aligned Top-Gate Amorphous Metal Oxide Thin-Film Transistors | 2018 | 10.1109/TED.2018.2844319 | self-alignment, top-gate, oxide TFT, amorphous metal oxide | This paper addresses key technology issues for the fabrication of high-performance self-aligned top-gate amorphous metal oxide thin-film transistors (TFTs). It discusses the challenges in the sputtering deposition of active layers, interface treatment, source-drain doping, and annealing processes to enhance device performance. | 1 | a-IGZO | In:Ga:Zn:O (exact ratio not specified) | Amorphous |  |  | Top gate (Self-aligned) |  | SiO2 | Dual-layer PECVD at 150°C and 300°C |  | Glass | N/A (S/D region formed by Ar plasma doping) |  |  |  |  | 10000 | 20000 | 11.44 | -0.92 | 0.36 |  |  |  | Sputtering deposition for channel layer | N/A (not ALD) | [8 empty] | ≈400–450
Technology Issues for Self-aligned Top-Gate Amorphous Metal Oxide Thin-Film Transistors | 2018 | 10.1109/TED.2018.2844319 | self-alignment, top-gate, oxide TFT, amorphous metal oxide | This paper addresses key technology issues for the fabrication of high-performance self-aligned top-gate amorphous metal oxide thin-film transistors (TFTs). It discusses the challenges in the sputtering deposition of active layers, interface treatment, source-drain doping, and annealing processes to enhance device performance. | 2 | a-IZO | In:Zn:O (exact ratio not specified) | Amorphous |  |  | Top gate (Self-aligned) |  | SiO2 | Dual-layer PECVD at 150°C and 300°C |  | Glass | N/A (S/D region formed by Al reaction doping) |  |  |  |  | 10000 | 20000 | 16.84 | 0.22 | 0.14 |  |  |  | Sputtering deposition for channel layer | N/A (not ALD) | [8 empty] | ≈400–450
Technology Issues for Self-aligned Top-Gate Amorphous Metal Oxide Thin-Film Transistors | 2018 | 10.1109/TED.2018.2844319 | self-alignment, top-gate, oxide TFT, amorphous metal oxide | This paper addresses key technology issues for the fabrication of high-performance self-aligned top-gate amorphous metal oxide thin-film transistors (TFTs). It discusses the challenges in the sputtering deposition of active layers, interface treatment, source-drain doping, and annealing processes to enhance device performance. | 3 | a-ZTO | Zn:Sn:O (exact ratio not specified) | Amorphous |  |  | Top gate (Self-aligned) |  | SiO2 | Dual-layer PECVD at 150°C and 300°C |  | Glass | N/A (S/D region formed by Ar plasma doping) |  |  |  |  | 11000 | 18000 | 12.30 | 2.38 | 0.29 |  |  |  | Sputtering deposition for channel layer | N/A (not ALD) | [8 empty] | ≈400–450
Temperature-Dependent Hydrogen Modulations of Ultra-Scaled a-IGZO Thin Film Transistor Under Gate Bias Stress | 2024 | 10.1109/OJNANO.2024.3386123 | amorphous indium gallium zinc oxide (a-IGZO), thin-film transistor (TFT), positive bias temperature stress (PBTS), negative bias temperature stress (NBTS), high-κ HfO2 | This paper investigates the electrical instability of a-IGZO thin-film transistors under varying temperatures and bias stresses. The study highlights the significant role of hydrogen migration and oxygen vacancies in affecting the threshold voltage shift during positive and negative bias temperature stresses. The findings enhance the understanding of the reliability of a-IGZO based devices in future electronic applications. | 1 | IGZO |  | Amorphous |  |  | Single gate | TiN | HfO2 | ALD (TEMAH precursor) | 10 |  | TiN | SiO2 | 200 | PECVD | [8 empty] | PBTS at VGS=3V or NBTS at VGS=-3V, 0–1000s, RT–100°C, air |  | TEMAH for gate insulator
Temperature-Dependent Hydrogen Modulations of Ultra-Scaled a-IGZO Thin Film Transistor Under Gate Bias Stress | 2024 | 10.1109/OJNANO.2024.3386123 | amorphous indium gallium zinc oxide (a-IGZO), thin-film transistor (TFT), positive bias temperature stress (PBTS), negative bias temperature stress (NBTS), high-κ HfO2 | This paper investigates the electrical instability of a-IGZO thin-film transistors under varying temperatures and bias stresses. The study highlights the significant role of hydrogen migration and oxygen vacancies in affecting the threshold voltage shift during positive and negative bias temperature stresses. The findings enhance the understanding of the reliability of a-IGZO based devices in future electronic applications. | 2 | IGZO |  | Amorphous |  |  | Double gate | TiN | HfO2 | ALD (TEMAH precursor) | 10 |  | TiN | SiO2 | 200 | PECVD | [8 empty] | PBTS at VGS=3V or NBTS at VGS=-3V, 0–1000s, RT–100°C, air |  | TEMAH for gate insulator
Temperature Gradient ZnO Deposited via ALD for High-Performance Transistor Applications | 2020 | 10.1109/JEDS.2020.3015030 | thin-film transistors, temperature gradient ZnO, atomic layer deposition, oxygen vacancy | This study presents a novel atomic layer deposition (ALD) method to fabricate temperature gradient ZnO thin-film transistors (TFTs) that operate effectively in smart wearable and flexible display applications. The resulting TFTs demonstrated significantly improved electrical performance metrics, including a saturation mobility of 11.8 cm²/Vs and a good on/off current ratio, indicating potential advantages over traditional methods. | 1 | ZnO |  | Polycrystalline | 3.24 |  | Bottom gate, Top contact | p-type Si | HfO2 | Thermal ALD at 250°C, TDMAHf/H2O | 30 | p-type Si | Al |  |  |  | 36 | 100000 | 1000000 | [6 empty] | Thermal ALD | DEZn/H2O | 100 |  | N2 |  | Pulse 0.15, Purge 50 |  |  |  | 250 | Air
Temperature Gradient ZnO Deposited via ALD for High-Performance Transistor Applications | 2020 | 10.1109/JEDS.2020.3015030 | thin-film transistors, temperature gradient ZnO, atomic layer deposition, oxygen vacancy | This study presents a novel atomic layer deposition (ALD) method to fabricate temperature gradient ZnO thin-film transistors (TFTs) that operate effectively in smart wearable and flexible display applications. The resulting TFTs demonstrated significantly improved electrical performance metrics, including a saturation mobility of 11.8 cm²/Vs and a good on/off current ratio, indicating potential advantages over traditional methods. | 2 | ZnO |  | Polycrystalline | 3.24 |  | Bottom gate, Top contact | p-type Si | HfO2 | Thermal ALD at 250°C, TDMAHf/H2O | 30 | p-type Si | Al |  |  |  | 36 | 100000 | 1000000 | 2.4 | 2.3 |  | 2.0*10^6 | 1.46 | PBS, 5V, 25°C, 1200s, dark | Thermal ALD | DEZn/H2O | 100 |  | N2 |  | Pulse 0.15, Purge 50 |  |  |  | 300 | Air
Temperature Gradient ZnO Deposited via ALD for High-Performance Transistor Applications | 2020 | 10.1109/JEDS.2020.3015030 | thin-film transistors, temperature gradient ZnO, atomic layer deposition, oxygen vacancy | This study presents a novel atomic layer deposition (ALD) method to fabricate temperature gradient ZnO thin-film transistors (TFTs) that operate effectively in smart wearable and flexible display applications. The resulting TFTs demonstrated significantly improved electrical performance metrics, including a saturation mobility of 11.8 cm²/Vs and a good on/off current ratio, indicating potential advantages over traditional methods. | 3 | ZnO |  | Polycrystalline | 3.24 |  | Bottom gate, Top contact | p-type Si | HfO2 | Thermal ALD at 250°C, TDMAHf/H2O | 30 | p-type Si | Al |  |  |  | 36 | 100000 | 1000000 | [6 empty] | Thermal ALD | DEZn/H2O | 100 |  | N2 |  | Pulse 0.15, Purge 50 |  |  |  | 350 | Air
Temperature Gradient ZnO Deposited via ALD for High-Performance Transistor Applications | 2020 | 10.1109/JEDS.2020.3015030 | thin-film transistors, temperature gradient ZnO, atomic layer deposition, oxygen vacancy | This study presents a novel atomic layer deposition (ALD) method to fabricate temperature gradient ZnO thin-film transistors (TFTs) that operate effectively in smart wearable and flexible display applications. The resulting TFTs demonstrated significantly improved electrical performance metrics, including a saturation mobility of 11.8 cm²/Vs and a good on/off current ratio, indicating potential advantages over traditional methods. | 4 | ZnO |  | Polycrystalline | 3.22 |  | Bottom gate, Top contact | p-type Si | HfO2 | Thermal ALD at 250°C, TDMAHf/H2O | 30 | p-type Si | Al |  |  |  | 36 | 100000 | 1000000 | [6 empty] | Thermal ALD | DEZn/H2O | Gradient 200→100 |  | N2 |  | Pulse 0.15, Purge 50 |  |  |  | 250 | Air
Temperature Gradient ZnO Deposited via ALD for High-Performance Transistor Applications | 2020 | 10.1109/JEDS.2020.3015030 | thin-film transistors, temperature gradient ZnO, atomic layer deposition, oxygen vacancy | This study presents a novel atomic layer deposition (ALD) method to fabricate temperature gradient ZnO thin-film transistors (TFTs) that operate effectively in smart wearable and flexible display applications. The resulting TFTs demonstrated significantly improved electrical performance metrics, including a saturation mobility of 11.8 cm²/Vs and a good on/off current ratio, indicating potential advantages over traditional methods. | 5 | ZnO |  | Polycrystalline | 3.22 |  | Bottom gate, Top contact | p-type Si | HfO2 | Thermal ALD at 250°C, TDMAHf/H2O | 30 | p-type Si | Al |  |  |  | 36 | 100000 | 1000000 | 11.8 | 1.1 | 0.175 | 1.9*10^7 | 2.76 | PBS, 5V, 25°C, 1200s, dark | Thermal ALD | DEZn/H2O | Gradient 200→100 |  | N2 |  | Pulse 0.15, Purge 50 |  |  |  | 300 | Air
Temperature Gradient ZnO Deposited via ALD for High-Performance Transistor Applications | 2020 | 10.1109/JEDS.2020.3015030 | thin-film transistors, temperature gradient ZnO, atomic layer deposition, oxygen vacancy | This study presents a novel atomic layer deposition (ALD) method to fabricate temperature gradient ZnO thin-film transistors (TFTs) that operate effectively in smart wearable and flexible display applications. The resulting TFTs demonstrated significantly improved electrical performance metrics, including a saturation mobility of 11.8 cm²/Vs and a good on/off current ratio, indicating potential advantages over traditional methods. | 6 | ZnO |  | Polycrystalline | 3.22 |  | Bottom gate, Top contact | p-type Si | HfO2 | Thermal ALD at 250°C, TDMAHf/H2O | 30 | p-type Si | Al |  |  |  | 36 | 100000 | 1000000 | [6 empty] | Thermal ALD | DEZn/H2O | Gradient 200→100 |  | N2 |  | Pulse 0.15, Purge 50 |  |  |  | 350 | Air
Temperature Gradient ZnO Deposited via ALD for High-Performance Transistor Applications | 2020 | 10.1109/JEDS.2020.3015030 | thin-film transistors, temperature gradient ZnO, atomic layer deposition, oxygen vacancy | This study presents a novel atomic layer deposition (ALD) method to fabricate temperature gradient ZnO thin-film transistors (TFTs) that operate effectively in smart wearable and flexible display applications. The resulting TFTs demonstrated significantly improved electrical performance metrics, including a saturation mobility of 11.8 cm²/Vs and a good on/off current ratio, indicating potential advantages over traditional methods. | 7 | ZnO |  | Polycrystalline | 3.21 |  | Bottom gate, Top contact | p-type Si | HfO2 | Thermal ALD at 250°C, TDMAHf/H2O | 30 | p-type Si | Al |  |  |  | 36 | 100000 | 1000000 | [6 empty] | Thermal ALD | DEZn/H2O | 200 |  | N2 |  | Pulse 0.15, Purge 50 |  |  |  | 250 | Air
Temperature Gradient ZnO Deposited via ALD for High-Performance Transistor Applications | 2020 | 10.1109/JEDS.2020.3015030 | thin-film transistors, temperature gradient ZnO, atomic layer deposition, oxygen vacancy | This study presents a novel atomic layer deposition (ALD) method to fabricate temperature gradient ZnO thin-film transistors (TFTs) that operate effectively in smart wearable and flexible display applications. The resulting TFTs demonstrated significantly improved electrical performance metrics, including a saturation mobility of 11.8 cm²/Vs and a good on/off current ratio, indicating potential advantages over traditional methods. | 8 | ZnO |  | Polycrystalline | 3.21 |  | Bottom gate, Top contact | p-type Si | HfO2 | Thermal ALD at 250°C, TDMAHf/H2O | 30 | p-type Si | Al |  |  |  | 36 | 100000 | 1000000 | [6 empty] | Thermal ALD | DEZn/H2O | 200 |  | N2 |  | Pulse 0.15, Purge 50 |  |  |  | 300 | Air
Temperature Gradient ZnO Deposited via ALD for High-Performance Transistor Applications | 2020 | 10.1109/JEDS.2020.3015030 | thin-film transistors, temperature gradient ZnO, atomic layer deposition, oxygen vacancy | This study presents a novel atomic layer deposition (ALD) method to fabricate temperature gradient ZnO thin-film transistors (TFTs) that operate effectively in smart wearable and flexible display applications. The resulting TFTs demonstrated significantly improved electrical performance metrics, including a saturation mobility of 11.8 cm²/Vs and a good on/off current ratio, indicating potential advantages over traditional methods. | 9 | ZnO |  | Polycrystalline | 3.21 |  | Bottom gate, Top contact | p-type Si | HfO2 | Thermal ALD at 250°C, TDMAHf/H2O | 30 | p-type Si | Al |  |  |  | 36 | 100000 | 1000000 | [6 empty] | Thermal ALD | DEZn/H2O | 200 |  | N2 |  | Pulse 0.15, Purge 50 |  |  |  | 350 | Air
The hysteresis and off-current of amorphous indium-gallium-zinc oxide thin film transistors with various active layer thicknesses under the light illumination | 2012 |  | amorphous indium-gallium-zinc oxide, thin film transistors, active layer thickness, hysteresis, off-current | This study investigates the photo-induced hysteresis and off-current in amorphous indium-gallium-zinc oxide thin-film transistors with varying active layer thicknesses under 400 nm light illumination. The results show that both hysteresis and off-current increase with the thickness of the active layer, highlighting the impact of photo-induced holes and electrons on device performance. | 1 | IGZO |  | Amorphous | 3.0 |  | Inverted-staggered etch stopper | Mo | SiO2 | PECVD, N/A temperature, N/A precursor | 250 | Glass | Mo |  |  |  | 40 | 15000 | 50000 | [6 empty] | Sputtering | IGZO target
The hysteresis and off-current of amorphous indium-gallium-zinc oxide thin film transistors with various active layer thicknesses under the light illumination | 2012 |  | amorphous indium-gallium-zinc oxide, thin film transistors, active layer thickness, hysteresis, off-current | This study investigates the photo-induced hysteresis and off-current in amorphous indium-gallium-zinc oxide thin-film transistors with varying active layer thicknesses under 400 nm light illumination. The results show that both hysteresis and off-current increase with the thickness of the active layer, highlighting the impact of photo-induced holes and electrons on device performance. | 2 | IGZO |  | Amorphous | 3.0 |  | Inverted-staggered etch stopper | Mo | SiO2 | PECVD, N/A temperature, N/A precursor | 250 | Glass | Mo |  |  |  | 50 | 15000 | 50000 | [6 empty] | Sputtering | IGZO target
The hysteresis and off-current of amorphous indium-gallium-zinc oxide thin film transistors with various active layer thicknesses under the light illumination | 2012 |  | amorphous indium-gallium-zinc oxide, thin film transistors, active layer thickness, hysteresis, off-current | This study investigates the photo-induced hysteresis and off-current in amorphous indium-gallium-zinc oxide thin-film transistors with varying active layer thicknesses under 400 nm light illumination. The results show that both hysteresis and off-current increase with the thickness of the active layer, highlighting the impact of photo-induced holes and electrons on device performance. | 3 | IGZO |  | Amorphous | 3.0 |  | Inverted-staggered etch stopper | Mo | SiO2 | PECVD, N/A temperature, N/A precursor | 250 | Glass | Mo |  |  |  | 60 | 15000 | 50000 | [6 empty] | Sputtering | IGZO target
The hysteresis and off-current of amorphous indium-gallium-zinc oxide thin film transistors with various active layer thicknesses under the light illumination | 2012 |  | amorphous indium-gallium-zinc oxide, thin film transistors, active layer thickness, hysteresis, off-current | This study investigates the photo-induced hysteresis and off-current in amorphous indium-gallium-zinc oxide thin-film transistors with varying active layer thicknesses under 400 nm light illumination. The results show that both hysteresis and off-current increase with the thickness of the active layer, highlighting the impact of photo-induced holes and electrons on device performance. | 4 | IGZO |  | Amorphous | 3.0 |  | Inverted-staggered etch stopper | Mo | SiO2 | PECVD, N/A temperature, N/A precursor | 250 | Glass | Mo |  |  |  | 70 | 15000 | 50000 | [6 empty] | Sputtering | IGZO target
The Influence of Hydrogen on Defects of In–Ga–Zn–O Semiconductor Thin-Film Transistors With Atomic-Layer Deposition of Al2O3 | 2016 | 10.1109/LED.2016.2594258 | defects, hydrogen, indium gallium zinc oxide (IGZO), low-frequency noise (LFN), thin-film transistors (TFTs) | This study investigates the role of hydrogen in passivating defects in In–Ga–Zn–O (IGZO) thin-film transistors (TFTs) by varying the deposition temperature of the Al2O3 dielectric layer. The results indicate that increasing hydrogen concentration leads to a significant reduction in trap densities and improves device performance, thereby underscoring hydrogen's beneficial role in enhancing IGZO TFT stability. | 1 | IGZO | In:Ga:Zn=1:1:2.5 | Amorphous |  |  | Bottom gate |  | Al2O3 | ALD at 150°C | 176 |  | InSnO | SiO2 |  | CVD (details not specified) |  |  |  | 17.8 |  | 0.12 |  |  |  | ALD | TMA/H2O (inferred) | 150 | [7 empty] | 250 | Vacuum
The Influence of Hydrogen on Defects of In–Ga–Zn–O Semiconductor Thin-Film Transistors With Atomic-Layer Deposition of Al2O3 | 2016 | 10.1109/LED.2016.2594258 | defects, hydrogen, indium gallium zinc oxide (IGZO), low-frequency noise (LFN), thin-film transistors (TFTs) | This study investigates the role of hydrogen in passivating defects in In–Ga–Zn–O (IGZO) thin-film transistors (TFTs) by varying the deposition temperature of the Al2O3 dielectric layer. The results indicate that increasing hydrogen concentration leads to a significant reduction in trap densities and improves device performance, thereby underscoring hydrogen's beneficial role in enhancing IGZO TFT stability. | 2 | IGZO | In:Ga:Zn=1:1:2.5 | Amorphous |  |  | Bottom gate |  | Al2O3 | ALD at 250°C | 176 |  | InSnO | SiO2 |  | CVD (details not specified) |  |  |  | 8.5 |  | 0.17 |  |  |  | ALD | TMA/H2O (inferred) | 250 | [7 empty] | 250 | Vacuum
The Influence of Hydrogen on Defects of In–Ga–Zn–O Semiconductor Thin-Film Transistors With Atomic-Layer Deposition of Al2O3 | 2016 | 10.1109/LED.2016.2594258 | defects, hydrogen, indium gallium zinc oxide (IGZO), low-frequency noise (LFN), thin-film transistors (TFTs) | This study investigates the role of hydrogen in passivating defects in In–Ga–Zn–O (IGZO) thin-film transistors (TFTs) by varying the deposition temperature of the Al2O3 dielectric layer. The results indicate that increasing hydrogen concentration leads to a significant reduction in trap densities and improves device performance, thereby underscoring hydrogen's beneficial role in enhancing IGZO TFT stability. | 3 | IGZO | In:Ga:Zn=1:1:2.5 | Amorphous |  |  | Bottom gate |  | Al2O3 | ALD at 300°C | 176 |  | InSnO | SiO2 |  | CVD (details not specified) |  |  |  | 2.1 |  | 0.22 |  |  |  | ALD | TMA/H2O (inferred) | 300 | [7 empty] | 250 | Vacuum
The Performance of Amorphous In-Ga-Zn-O Thin-Film Transistors Passivated with Al2O3 Using Dimethylaluminum Hydride as Precursor | 2017 | 10.1109/LED.2017.2650519 | amorphous In-Ga-Zn-O, thin-film transistors, passivation layer, dimethylaluminum hydride, Al2O3 precursor | This paper investigates the use of dimethylaluminum hydride (DMAH) as an Al2O3 precursor for passivating amorphous In-Ga-Zn-O thin-film transistors (TFTs). The study compares the performance of TFTs passivated with DMAH and trimethylaluminum (TMA), revealing that devices using DMAH show improved characteristics in terms of mobility and lower on-voltage when annealed in an oxygen environment. | 1 | IGZO | In:Ga:Zn ratio unknown | Amorphous |  |  | Bottom gate, top contact | Si substrate | SiO2 | Thermally grown SiO2 |  | Si | Mo/Pt | Al2O3 |  | PEALD, TMA precursor, O2 plasma |  | 10000 | 90000 | 12.23 | ≈ 0 (Vth not provided, only Von=5.13V at Ids=1nA) | 0.18 |  | 2.1 | PBS, Vgs=20V, environment not clearly stated | PEALD for passivation | TMA for passivation, unknown for channel |  |  | N2, O2 | [5 empty] | 300 | N2
The Performance of Amorphous In-Ga-Zn-O Thin-Film Transistors Passivated with Al2O3 Using Dimethylaluminum Hydride as Precursor | 2017 | 10.1109/LED.2017.2650519 | amorphous In-Ga-Zn-O, thin-film transistors, passivation layer, dimethylaluminum hydride, Al2O3 precursor | This paper investigates the use of dimethylaluminum hydride (DMAH) as an Al2O3 precursor for passivating amorphous In-Ga-Zn-O thin-film transistors (TFTs). The study compares the performance of TFTs passivated with DMAH and trimethylaluminum (TMA), revealing that devices using DMAH show improved characteristics in terms of mobility and lower on-voltage when annealed in an oxygen environment. | 2 | IGZO | In:Ga:Zn ratio unknown | Amorphous |  |  | Bottom gate, top contact | Si substrate | SiO2 | Thermally grown SiO2 |  | Si | Mo/Pt | Al2O3 |  | PEALD, DMAH precursor, O2 plasma |  | 10000 | 90000 | 11.00 | ≈ 0 (Vth not provided, only Von=1.20V at Ids=1nA) | 0.12 |  | 1.8 | PBS, Vgs=20V, environment not clearly stated | PEALD for passivation | DMAH for passivation, unknown for channel |  |  | N2, O2 | [5 empty] | 300 | O2
The Role of Oxygen Vacancy and Hydrogen on the PBTI Reliability of ALD IGZO Transistors and Process Optimization | 2024 | 10.1109/TED.2024.3374247 | Atomic layer deposition (ALD), indium-gallium-zinc oxide (IGZO), positive bias temperature instability (PBTI), thin-film transistor | This study investigates the impact of oxygen vacancies and hydrogen on the reliability of atomic layer deposition (ALD) indium–gallium–zinc oxide (IGZO) transistors under positive bias temperature instability (PBTI) stress. The findings reveal that negative threshold voltage shifts during PBTI degradation are influenced by hydrogen concentration and oxygen vacancy formation, providing optimization strategies for enhancing reliability. | 1 | IGZO | Low In ratio (exact mol% not specified) | Amorphous |  |  | Bottom gate | TiN | HfOx | ALD | 7 | p+ Si | W | SiO2 |  | ALD | 10 | 8000 | 8000 | [5 empty] | PBTI stress, Vgate = 2−3.5 V, −175 to 120 °C, vacuum | Thermal ALD | [9 empty] | ≈350 | N2
The Role of Oxygen Vacancy and Hydrogen on the PBTI Reliability of ALD IGZO Transistors and Process Optimization | 2024 | 10.1109/TED.2024.3374247 | Atomic layer deposition (ALD), indium-gallium-zinc oxide (IGZO), positive bias temperature instability (PBTI), thin-film transistor | This study investigates the impact of oxygen vacancies and hydrogen on the reliability of atomic layer deposition (ALD) indium–gallium–zinc oxide (IGZO) transistors under positive bias temperature instability (PBTI) stress. The findings reveal that negative threshold voltage shifts during PBTI degradation are influenced by hydrogen concentration and oxygen vacancy formation, providing optimization strategies for enhancing reliability. | 2 | IGZO | Medium In ratio (exact mol% not specified) | Amorphous |  |  | Bottom gate | TiN | HfOx | ALD | 7 | p+ Si | W | SiO2 |  | ALD | 10 | 20000 | 20000 | [5 empty] | PBTI stress, Vgate = 2−3.5 V, up to 120 °C, vacuum | Thermal ALD | [9 empty] | ≈350 | N2
The Role of Oxygen Vacancy and Hydrogen on the PBTI Reliability of ALD IGZO Transistors and Process Optimization | 2024 | 10.1109/TED.2024.3374247 | Atomic layer deposition (ALD), indium-gallium-zinc oxide (IGZO), positive bias temperature instability (PBTI), thin-film transistor | This study investigates the impact of oxygen vacancies and hydrogen on the reliability of atomic layer deposition (ALD) indium–gallium–zinc oxide (IGZO) transistors under positive bias temperature instability (PBTI) stress. The findings reveal that negative threshold voltage shifts during PBTI degradation are influenced by hydrogen concentration and oxygen vacancy formation, providing optimization strategies for enhancing reliability. | 3 | IGZO | High In ratio (exact mol% not specified) | Amorphous |  |  | Bottom gate | TiN | HfOx | ALD | 7 | p+ Si | W | SiO2 |  | ALD | 10 | 20000 | 20000 | [5 empty] | PBTI stress, Vgate = 2−3.5 V, up to 120 °C, vacuum | Thermal ALD | [9 empty] | ≈350 | N2
The Role of Oxygen Vacancy and Hydrogen on the PBTI Reliability of ALD IGZO Transistors and Process Optimization | 2024 | 10.1109/TED.2024.3374247 | Atomic layer deposition (ALD), indium-gallium-zinc oxide (IGZO), positive bias temperature instability (PBTI), thin-film transistor | This study investigates the impact of oxygen vacancies and hydrogen on the reliability of atomic layer deposition (ALD) indium–gallium–zinc oxide (IGZO) transistors under positive bias temperature instability (PBTI) stress. The findings reveal that negative threshold voltage shifts during PBTI degradation are influenced by hydrogen concentration and oxygen vacancy formation, providing optimization strategies for enhancing reliability. | 4 | IGZO | Medium In ratio (exact mol% not specified) | Amorphous |  |  | Bottom gate | TiN | HfAlOx | ALD | 7 | p+ Si | W | SiO2 |  | ALD | 10 | 20000 | 20000 | [5 empty] | PBTI stress, Vgate up to 3.5 V, up to 120 °C, vacuum | Thermal ALD | [9 empty] | ≈350 | N2
The Role of Oxygen Vacancy and Hydrogen on the PBTI Reliability of ALD IGZO Transistors and Process Optimization | 2024 | 10.1109/TED.2024.3374247 | Atomic layer deposition (ALD), indium-gallium-zinc oxide (IGZO), positive bias temperature instability (PBTI), thin-film transistor | This study investigates the impact of oxygen vacancies and hydrogen on the reliability of atomic layer deposition (ALD) indium–gallium–zinc oxide (IGZO) transistors under positive bias temperature instability (PBTI) stress. The findings reveal that negative threshold voltage shifts during PBTI degradation are influenced by hydrogen concentration and oxygen vacancy formation, providing optimization strategies for enhancing reliability. | 5 | IGZO | Medium In ratio (exact mol% not specified) | Amorphous |  |  | Bottom gate | TiN | HfOx | ALD, followed by O2 annealing | 7 | p+ Si | W | SiO2 |  | ALD | 10 | 20000 | 20000 | 16.9 | 0.68 | 0.0617 |  |  | PBTI stress, up to 3.5 V, up to 120 °C, vacuum | Thermal ALD | [9 empty] | ≈350 | O2
The Role of Oxygen Vacancy and Hydrogen on the PBTI Reliability of ALD IGZO Transistors and Process Optimization | 2024 | 10.1109/TED.2024.3374247 | Atomic layer deposition (ALD), indium-gallium-zinc oxide (IGZO), positive bias temperature instability (PBTI), thin-film transistor | This study investigates the impact of oxygen vacancies and hydrogen on the reliability of atomic layer deposition (ALD) indium–gallium–zinc oxide (IGZO) transistors under positive bias temperature instability (PBTI) stress. The findings reveal that negative threshold voltage shifts during PBTI degradation are influenced by hydrogen concentration and oxygen vacancy formation, providing optimization strategies for enhancing reliability. | 6 | IGZO | Medium In ratio (exact mol% not specified) | Amorphous |  |  | Bottom gate | TiN | HfOx | ALD, fluorine treatment in process | 7 | p+ Si | W | SiO2 |  | ALD | 10 | 20000 | 20000 |  |  |  |  | 0.011 (at 95 °C, 3 V, 2 ks) | PBTI stress, Vgate = 1−3 V, −100 to 95 °C, vacuum | Thermal ALD | [9 empty] | ≈350 | N2 / F-treatment
Thorough Elimination of Persistent Photoconduction in Amorphous InZnO Thin-Film Transistor via Dual-Gate Pulses | 2022 | 10.1109/LED.2022.3183840 | Amorphous-InZnO, thin-film transistors, dynamic photo-response current, persistent photoconduction | This paper presents a dual-gate transistor architecture combined with dual-gate pulses to eliminate persistent photoconduction (PPC) in amorphous InZnO thin-film transistors (TFTs). The proposed configuration allows for a stronger gate controllability, effectively reducing the residual ionized oxygen vacancies and ensuring better stability under prolonged illumination. | 1 | IZO | In:Zn = 1:1 | Amorphous |  |  | Bottom gate, top contact | Mo | SiO2 | PECVD at 300°C | 120 | Corning glass | ITO |  |  |  | 40 | [6 empty] | 6.64 (negative shift after repeated light pulses) |  | DC magnetron sputtering |  | 25 | [6 empty] | 3600 | 300 | O2
Thorough Elimination of Persistent Photoconduction in Amorphous InZnO Thin-Film Transistor via Dual-Gate Pulses | 2022 | 10.1109/LED.2022.3183840 | Amorphous-InZnO, thin-film transistors, dynamic photo-response current, persistent photoconduction | This paper presents a dual-gate transistor architecture combined with dual-gate pulses to eliminate persistent photoconduction (PPC) in amorphous InZnO thin-film transistors (TFTs). The proposed configuration allows for a stronger gate controllability, effectively reducing the residual ionized oxygen vacancies and ensuring better stability under prolonged illumination. | 2 | IZO | In:Zn = 1:1 | Amorphous |  |  | Dual gate | Mo/ITO | SiO2 | PECVD at 300°C | 120 | Corning glass | ITO |  |  |  | 40 | [6 empty] | 0.07 (after dual-gate pulses) |  | DC magnetron sputtering |  | 25 | [6 empty] | 5400 | 350 | O2
Transparent Oxide Thin-Film Transistors with Vertical Channel Structure Using Atomic-Layer-Deposited In-Ga-Zn-O Thin Films | 2017 | 10.1109/AMFPD.2017.7962933 | vertical-channel thin-film transistor, In-Ga-Zn-O, atomic-layer deposition, thin-film transistors, spacer materials | This paper presents a novel vertical-channel oxide thin-film transistor (VTFT) using atomic-layer-deposited In-Ga-Zn-O as the active channel material. The study evaluates the influence of inorganic and organic spacer materials on the device performance, showcasing that VTFTs using polyimide spacers yield superior electrical characteristics compared to those with silicon dioxide spacers. | 1 | a-IGZO |  | Amorphous |  |  | Vertical-channel TFT | AZO (Al 1 wt%) | Al2O3 | ALD | 50 | ITO on Glass | ITO |  |  |  | 20 | 300 | 20000 | 5.65 |  | 2.59 | 1.0*10^1 |  |  | Thermal ALD | [8 empty] | 3600 | 200 | O2
Transparent Oxide Thin-Film Transistors with Vertical Channel Structure Using Atomic-Layer-Deposited In-Ga-Zn-O Thin Films | 2017 | 10.1109/AMFPD.2017.7962933 | vertical-channel thin-film transistor, In-Ga-Zn-O, atomic-layer deposition, thin-film transistors, spacer materials | This paper presents a novel vertical-channel oxide thin-film transistor (VTFT) using atomic-layer-deposited In-Ga-Zn-O as the active channel material. The study evaluates the influence of inorganic and organic spacer materials on the device performance, showcasing that VTFTs using polyimide spacers yield superior electrical characteristics compared to those with silicon dioxide spacers. | 2 | a-IGZO |  | Amorphous |  |  | Vertical-channel TFT | AZO (Al 1 wt%) | Al2O3 | ALD | 50 | ITO on Glass | ITO |  |  |  | 20 | 300 | 20000 | 7.1 |  | 1.21 | 1.0*10^3 |  |  | Thermal ALD | [8 empty] | 3600 | 200 | O2
Ultrathin Indium Oxide Thin-Film Transistors With Gigahertz Operation Frequency | 2023 | 10.1109/TED.2022.3231226 | indium oxide, thin-film transistors, gigahertz operation frequency, back-end-of-line (BEOL) | This paper presents high-frequency measurements of ultrathin indium oxide transistors, achieving a record cutoff frequency of 22.54 GHz and maximum oscillation frequency of 7.37 GHz. The results indicate the potential for these devices in next-generation computing applications alongside traditional silicon CMOS technologies. | 1 | In2O3 |  | Amorphous |  |  | Bottom gate | Ni | HfO2 | ALD at 200°C using TDMAHf/H2O | 5 | Intrinsic Si with 35 nm Al2O3 | Ni |  |  |  | 2 | 150 |  | 36 | [5 empty] | ALD | Trimethylindium (TMIn)/H2O | 225
Ultrathin Indium Oxide Thin-Film Transistors With Gigahertz Operation Frequency | 2023 | 10.1109/TED.2022.3231226 | indium oxide, thin-film transistors, gigahertz operation frequency, back-end-of-line (BEOL) | This paper presents high-frequency measurements of ultrathin indium oxide transistors, achieving a record cutoff frequency of 22.54 GHz and maximum oscillation frequency of 7.37 GHz. The results indicate the potential for these devices in next-generation computing applications alongside traditional silicon CMOS technologies. | 2 | In2O3 |  | Amorphous |  |  | Bottom gate | Ni | HfO2 | ALD at 200°C using TDMAHf/H2O | 5 | Intrinsic Si with 35 nm Al2O3 | Ni |  |  |  | 2 | 150 |  | 47 | [5 empty] | ALD | Trimethylindium (TMIn)/H2O | 225
Ultrathin Indium Oxide Thin-Film Transistors With Gigahertz Operation Frequency | 2023 | 10.1109/TED.2022.3231226 | indium oxide, thin-film transistors, gigahertz operation frequency, back-end-of-line (BEOL) | This paper presents high-frequency measurements of ultrathin indium oxide transistors, achieving a record cutoff frequency of 22.54 GHz and maximum oscillation frequency of 7.37 GHz. The results indicate the potential for these devices in next-generation computing applications alongside traditional silicon CMOS technologies. | 3 | In2O3 |  | Amorphous |  |  | Bottom gate | Ni | HfO2 | ALD at 200°C using TDMAHf/H2O | 5 | Intrinsic Si with 35 nm Al2O3 | Ni |  |  |  | 2 | 200 | [7 empty] | ALD | Trimethylindium (TMIn)/H2O | 225
ZrAlOx by Spray Pyrolysis as Gas Barrier for Oxide TFTs on Flexible Substrates | 2024 | 10.1109/TED.2023.3333817 | amorphous In-Ga-Sn-O thin-film transistor, flexible electronics, gas barrier, TFT, ZrAlOx | This study presents ZrAlOx (ZAO) as an effective gas barrier layer for flexible amorphous In-Ga-Sn-O thin-film transistors (TFTs), demonstrating enhanced stability under environmental stress. The results show excellent electrical properties and minimal performance change under humidity exposure, indicating the potential of ZAO in flexible electronics. | 1 | IGTO | In:Ga:Sn = 78:18.5:3.5 | Amorphous |  |  | Coplanar top gate | Mo | SiO2 | PECVD at 400°C | 100 | Polyimide (PI) | Mo | ZrAlOx (ZAO) | 5 | Spray pyrolysis at 350°C | 20 | 3000 | 10000 | 34.4 | 0.5 | 0.25 | 5.14*10^7 | 0.1 | PBTS at +20V, 60°C, up to 1h | Reactive sputtering for channel; spray pyrolysis for passivation | Channel sputter target: In2O3:Ga2O3:SnO; Passivation: zirconium(IV) acetylacetonate/aluminum acetylacetonate | Channel sputter N/A; passivation 350 |  | Ar/O2 for sputtering |  |  |  |  | 3600 at 400°C (N2O) + 14400 at 250°C (vacuum) | 400 then 250 | N2O first step, vacuum second step
ZrAlOx by Spray Pyrolysis as Gas Barrier for Oxide TFTs on Flexible Substrates | 2024 | 10.1109/TED.2023.3333817 | amorphous In-Ga-Sn-O thin-film transistor, flexible electronics, gas barrier, TFT, ZrAlOx | This study presents ZrAlOx (ZAO) as an effective gas barrier layer for flexible amorphous In-Ga-Sn-O thin-film transistors (TFTs), demonstrating enhanced stability under environmental stress. The results show excellent electrical properties and minimal performance change under humidity exposure, indicating the potential of ZAO in flexible electronics. | 1 | IGTO | In:Ga:Sn = 78:18.5:3.5 | Amorphous |  |  | Coplanar top gate | Mo | SiO2 | PECVD at 400°C | 100 | Polyimide (PI) | Mo | ZrAlOx (ZAO) | 5 | Spray pyrolysis at 350°C | 20 | 3000 | 10000 | 34.4 | 0.5 | 0.25 | 5.14*10^7 | 1.2 | PBTS at +20V, 80°C, up to 1h | Reactive sputtering for channel; spray pyrolysis for passivation | Channel sputter target: In2O3:Ga2O3:SnO; Passivation: zirconium(IV) acetylacetonate/aluminum acetylacetonate | Channel sputter N/A; passivation 350 |  | Ar/O2 for sputtering |  |  |  |  | 3600 at 400°C (N2O) + 14400 at 250°C (vacuum) | 400 then 250 | N2O first step, vacuum second step
ZrAlOx by Spray Pyrolysis as Gas Barrier for Oxide TFTs on Flexible Substrates | 2024 | 10.1109/TED.2023.3333817 | amorphous In-Ga-Sn-O thin-film transistor, flexible electronics, gas barrier, TFT, ZrAlOx | This study presents ZrAlOx (ZAO) as an effective gas barrier layer for flexible amorphous In-Ga-Sn-O thin-film transistors (TFTs), demonstrating enhanced stability under environmental stress. The results show excellent electrical properties and minimal performance change under humidity exposure, indicating the potential of ZAO in flexible electronics. | 1 | IGTO | In:Ga:Sn = 78:18.5:3.5 | Amorphous |  |  | Coplanar top gate | Mo | SiO2 | PECVD at 400°C | 100 | Polyimide (PI) | Mo | ZrAlOx (ZAO) | 5 | Spray pyrolysis at 350°C | 20 | 3000 | 10000 | 34.4 | 0.5 | 0.25 | 5.14*10^7 | -0.3 | environment test at 85°C/85%RH for 48h | Reactive sputtering for channel; spray pyrolysis for passivation | Channel sputter target: In2O3:Ga2O3:SnO; Passivation: zirconium(IV) acetylacetonate/aluminum acetylacetonate | Channel sputter N/A; passivation 350 |  | Ar/O2 for sputtering |  |  |  |  | 3600 at 400°C (N2O) + 14400 at 250°C (vacuum) | 400 then 250 | N2O first step, vacuum second step
ZrAlOx by Spray Pyrolysis as Gas Barrier for Oxide TFTs on Flexible Substrates | 2024 | 10.1109/TED.2023.3333817 | amorphous In-Ga-Sn-O thin-film transistor, flexible electronics, gas barrier, TFT, ZrAlOx | This study presents ZrAlOx (ZAO) as an effective gas barrier layer for flexible amorphous In-Ga-Sn-O thin-film transistors (TFTs), demonstrating enhanced stability under environmental stress. The results show excellent electrical properties and minimal performance change under humidity exposure, indicating the potential of ZAO in flexible electronics. | 3 | IGTO | In:Ga:Sn = 78:18.5:3.5 | Amorphous |  |  | Coplanar top gate |  | SiO2 |  | 100 | Polyimide (PI) |  | SiO2 | 200 |  | 20 |  |  |  | 0.5 (initial) |  |  | -5.5 after 1 day at 85°C/85%RH | 85°C/85%RH for 2 days | Reactive sputtering for channel | Channel sputter target: In2O3:Ga2O3:SnO |  |  | Ar/O2
180nm Gate Length Amorphous InGaZnO Thin Film Transistor for High Density Image Sensor Applications | 2010 | 10.1109/IEDM.2010.5703707 | amorphous InGaZnO, CMOS image sensor, thin film transistor, quantum efficiency, low temperature fabrication | This paper proposes a novel architecture for CMOS image sensors integrating nanometer scale amorphous In-Ga-Zn-O (a-IGZO) thin film transistors with conventional silicon photodiodes. The results indicate improved device performance and enhanced quantum efficiency, addressing the challenges posed by decreasing pixel sizes in imaging technology. | 1 | IGZO |  | Amorphous |  |  | Top gate (self-aligned) | Mo | Al2O3/SiO2 | PECVD for SiO2 at 150°C, RF-ALD for Al2O3 at 200°C |  | Si wafer with SiO2 | Mo | SiO2 | 200 | PECVD |  | 180 | 250 | 18 | 0.6 | 0.07 | 1.0*10^6 |  |  | Reactive sputtering at room temperature for channel layer | Sputtering target (InGaZnO), Trimethylaluminium for Al2O3 | Room temp for channel, 200 for Al2O3 |  | Ar/O2
Highly Stable Ga2O3-In2O3-ZnO TFT for Active-Matrix Organic Light-Emitting Diode Display Application |  |  | Ga2O3-In2O3-ZnO, thin film transistor, TFT, OLED display | This research presents the successful fabrication of amorphous Ga2O3-In2O3-ZnO thin film transistors (TFTs) demonstrating excellent electrical properties and stability under constant current stress. The findings show that these stable oxide transistors are suitable for driving large area OLED displays. | 1 | GIZO | Ga2O3:In2O3:ZnO = 2:2:1 at% | Amorphous |  |  | Bottom gate, top contact | Mo | SiNx | PECVD, 300°C | 200 | Si wafer with 100 nm thermal SiO2 | IZO (In2O3:ZnO = 2:1 at%) |  |  |  | 70 | 4000 | 50000 | [6 empty] | RF sputtering |  | Room temperature |  | Ar/O2
Highly Stable Ga2O3-In2O3-ZnO TFT for Active-Matrix Organic Light-Emitting Diode Display Application |  |  | Ga2O3-In2O3-ZnO, thin film transistor, TFT, OLED display | This research presents the successful fabrication of amorphous Ga2O3-In2O3-ZnO thin film transistors (TFTs) demonstrating excellent electrical properties and stability under constant current stress. The findings show that these stable oxide transistors are suitable for driving large area OLED displays. | 2 | GIZO | Ga2O3:In2O3:ZnO = 2:2:1 at% | Amorphous |  |  | Bottom gate, top contact | Mo | SiNx | PECVD, 300°C | 200 | Si wafer with 100 nm thermal SiO2 | IZO (In2O3:ZnO = 2:1 at%) |  |  |  | 70 | 4000 | 50000 | 10 | 5 | 0.23 | 1.0*10^8 |  |  | RF sputtering |  | Room temperature |  | Ar/O2 |  |  |  |  | 3600 | 350 | N2
Highly Stable Ga2O3-In2O3-ZnO TFT for Active-Matrix Organic Light-Emitting Diode Display Application |  |  | Ga2O3-In2O3-ZnO, thin film transistor, TFT, OLED display | This research presents the successful fabrication of amorphous Ga2O3-In2O3-ZnO thin film transistors (TFTs) demonstrating excellent electrical properties and stability under constant current stress. The findings show that these stable oxide transistors are suitable for driving large area OLED displays. | 3 | GIZO | Ga2O3:In2O3:ZnO = 2:2:1 at% | Amorphous |  |  | Bottom gate, top contact | Mo | SiNx | PECVD, 300°C | 200 | Si wafer with 100 nm thermal SiO2 | IZO (In2O3:ZnO = 2:1 at%) |  |  |  | 70 | 4000 | 200000 | 10 | 5 | 0.23 | 1.0*10^8 | 0.2 | Constant current stress: 3 μA, 60°C, 100 hours | RF sputtering |  | Room temperature |  | Ar/O2 |  |  |  |  | 3600 | 350 | N2
Highly Stable Ga2O3-In2O3-ZnO TFT for Active-Matrix Organic Light-Emitting Diode Display Application |  |  | Ga2O3-In2O3-ZnO, thin film transistor, TFT, OLED display | This research presents the successful fabrication of amorphous Ga2O3-In2O3-ZnO thin film transistors (TFTs) demonstrating excellent electrical properties and stability under constant current stress. The findings show that these stable oxide transistors are suitable for driving large area OLED displays. | 4 | GIZO | Ga2O3:In2O3:ZnO = 2:2:1 at% | Amorphous |  |  | Bottom gate, top contact | Mo | SiNx | PECVD, 300°C | 200 | Si wafer with 100 nm thermal SiO2 | IZO (In2O3:ZnO = 2:1 at%) |  |  |  | 70 | 20000 | 50000 | 10 | [5 empty] | RF sputtering |  | Room temperature |  | Ar/O2 |  |  |  |  | 3600 | 350 | N2
Highly Stable Ga2O3-In2O3-ZnO TFT for Active-Matrix Organic Light-Emitting Diode Display Application |  |  | Ga2O3-In2O3-ZnO, thin film transistor, TFT, OLED display | This research presents the successful fabrication of amorphous Ga2O3-In2O3-ZnO thin film transistors (TFTs) demonstrating excellent electrical properties and stability under constant current stress. The findings show that these stable oxide transistors are suitable for driving large area OLED displays. | 5 | GIZO | Ga2O3:In2O3:ZnO = 2:2:1 at% | Amorphous |  |  | Bottom gate, top contact | Mo | SiNx | PECVD, 300°C | 200 | Si wafer with 100 nm thermal SiO2 | IZO (In2O3:ZnO = 2:1 at%) |  |  |  | 70 | 4000 | 100000 | 10 | [5 empty] | RF sputtering |  | Room temperature |  | Ar/O2 |  |  |  |  | 3600 | 350 | N2
High Performance Metal Oxide TFT and its Applications for Thin Film Electronics | 2014 |  | metal oxide thin-film transistors, AMOLED, display technology, X-ray imager | This paper presents recent advancements in metal-oxide thin-film transistors (MOTFT) that achieve performance comparable to low-temperature poly-silicon transistors and amorphous silicon transistors. The study discusses their applications in high pixel density displays and image arrays, emphasizing their mobility, stability, and operation efficiency. | 1 | Metal-oxide (unspecified) |  | Amorphous |  |  | Bottom gate, Top S/D (BCE) |  |  | PECVD |  | Glass | [5 empty] | 3000 | 3000 | ≥50 |  |  | >1.0*10^14 | 0.05 | NBTS/PBTS, ±20V, 60°C, 600s |  |  | <350
High Performance Metal Oxide TFT and its Applications for Thin Film Electronics | 2014 |  | metal oxide thin-film transistors, AMOLED, display technology, X-ray imager | This paper presents recent advancements in metal-oxide thin-film transistors (MOTFT) that achieve performance comparable to low-temperature poly-silicon transistors and amorphous silicon transistors. The study discusses their applications in high pixel density displays and image arrays, emphasizing their mobility, stability, and operation efficiency. | 2 | Metal-oxide (unspecified) |  | Amorphous |  |  | Bottom gate, Top S/D (BCE) |  |  | PECVD |  | Glass | [5 empty] | 6000 | 5000 | ≥50 |  |  | >1.0*10^14 |  |  |  |  | <350
High Performance Metal Oxide TFT and its Applications for Thin Film Electronics | 2014 |  | metal oxide thin-film transistors, AMOLED, display technology, X-ray imager | This paper presents recent advancements in metal-oxide thin-film transistors (MOTFT) that achieve performance comparable to low-temperature poly-silicon transistors and amorphous silicon transistors. The study discusses their applications in high pixel density displays and image arrays, emphasizing their mobility, stability, and operation efficiency. | 3 | Metal-oxide (unspecified) |  | Amorphous |  |  | Bottom gate, Top S/D (BCE) |  |  | PECVD |  | Glass | [5 empty] | 6000 | 8000 | ≥50 |  |  | >1.0*10^14 |  |  |  |  | <350
High Performance Metal Oxide TFT and its Applications for Thin Film Electronics | 2014 |  | metal oxide thin-film transistors, AMOLED, display technology, X-ray imager | This paper presents recent advancements in metal-oxide thin-film transistors (MOTFT) that achieve performance comparable to low-temperature poly-silicon transistors and amorphous silicon transistors. The study discusses their applications in high pixel density displays and image arrays, emphasizing their mobility, stability, and operation efficiency. | 4 | Metal-oxide (unspecified) |  | Amorphous |  |  | Bottom gate, Top S/D (BCE) |  |  | PECVD |  | Glass | [5 empty] | 3000 | 200000 | ≥50 |  |  | >1.0*10^14 |  |  |  |  | <350
High Performance Metal Oxide TFT and its Applications for Thin Film Electronics | 2014 |  | metal oxide thin-film transistors, AMOLED, display technology, X-ray imager | This paper presents recent advancements in metal-oxide thin-film transistors (MOTFT) that achieve performance comparable to low-temperature poly-silicon transistors and amorphous silicon transistors. The study discusses their applications in high pixel density displays and image arrays, emphasizing their mobility, stability, and operation efficiency. | 5 | Metal-oxide (unspecified) |  | Amorphous |  |  | Bottom gate, Top S/D (BCE) |  |  | PECVD |  | Glass | [5 empty] | 6000 | 200000 | ≥50 |  |  | >1.0*10^14 |  |  |  |  | <350
High stability fluorinated zinc oxide thin film transistor and its application on high precision active-matrix touch panel | 2013 | 10.1109/IEDM.2013.6724856 | fluorinated zinc oxide, thin film transistor, active-matrix touch panel, high precision, mobility | The research introduces fluorinated zinc oxide (F-ZnO) thin film transistors (TFTs) designed to resolve the issues associated with pure ZnO TFTs. The fabricated F-ZnO TFTs exhibit high field-effect mobility, enhanced reliability, and performance, paving the way for the development of a novel active-matrix self-capacitive touch panel that supports both precise stylus input and multi-touch capabilities. | 1 | ZnO |  | Polycrystalline |  |  | Top gate | ITO | SiO2 | PECVD, 50 nm + 50 nm | 100 | SiO2/Si | Al | SiNx |  | PECVD, N/A | 100 | 16000 | 30000 | [6 empty] | Sputter deposition | [8 empty] | 300 | 450 | N2
High stability fluorinated zinc oxide thin film transistor and its application on high precision active-matrix touch panel | 2013 | 10.1109/IEDM.2013.6724856 | fluorinated zinc oxide, thin film transistor, active-matrix touch panel, high precision, mobility | The research introduces fluorinated zinc oxide (F-ZnO) thin film transistors (TFTs) designed to resolve the issues associated with pure ZnO TFTs. The fabricated F-ZnO TFTs exhibit high field-effect mobility, enhanced reliability, and performance, paving the way for the development of a novel active-matrix self-capacitive touch panel that supports both precise stylus input and multi-touch capabilities. | 2 | F-ZnO | ZnO with F concentration ~1×10^20 cm^-3 (ion implantation) | Polycrystalline |  |  | Top gate | ITO | SiO2 | PECVD, 50 nm + 50 nm | 100 | SiO2/Si | Al | SiNx |  | PECVD, N/A | 100 | 16000 | 30000 | 60 |  | 0.16 | 1.00*10^7 |  |  | Sputter + ion implantation | [8 empty] | 300 | 450 | N2
High stability fluorinated zinc oxide thin film transistor and its application on high precision active-matrix touch panel | 2013 | 10.1109/IEDM.2013.6724856 | fluorinated zinc oxide, thin film transistor, active-matrix touch panel, high precision, mobility | The research introduces fluorinated zinc oxide (F-ZnO) thin film transistors (TFTs) designed to resolve the issues associated with pure ZnO TFTs. The fabricated F-ZnO TFTs exhibit high field-effect mobility, enhanced reliability, and performance, paving the way for the development of a novel active-matrix self-capacitive touch panel that supports both precise stylus input and multi-touch capabilities. | 3 | F-ZnO | ZnO with F concentration ~1×10^20 cm^-3 (plasma immersion) | Polycrystalline |  |  | Top gate | ITO | SiO2 | PECVD, 50 nm + 50 nm | 100 | SiO2/Si | Al | SiNx |  | PECVD, N/A | 100 | 16000 | 10000 | 71 | 1.2 |  |  |  |  | Sputter + plasma immersion | CF4 | [7 empty] | 300 | 450 | N2
Multi-Modal Full-Area High-Resolution Human-Machine Interactive Surface with 3D Stacking of IGZO TFT Active-Matrix Capacitive and Optical Sensing Arrays | 2024 | 10.1109/IEDM.2024.1000679 | indium gallium zinc oxide (IGZO) thin-film transistor (TFT), human-machine interaction (HMI), active-matrix optical sensor array, capacitive touch sensor, 3D interaction | This research introduces a 3D stacking architecture combining capacitive and optical sensing arrays based on IGZO TFTs, facilitating multi-modal human-machine interactions. The proposed system allows fingerprint authentication, touch, and 3D remote interaction, showcasing compatibility with large-area manufacturing processes and enhancing capabilities for IoT applications. | 1 | IGZO |  |  |  |  | Bottom gate, top contact (capacitive sensing array) | Al/Mo | SiNx/SiO2 | PECVD | 700 | Glass | Mo/Al | SiNx |  | PECVD |  | 10000 | 250000 |  |  | 0.357 | 1.0*10^9 |  |  | PVD
Multi-Modal Full-Area High-Resolution Human-Machine Interactive Surface with 3D Stacking of IGZO TFT Active-Matrix Capacitive and Optical Sensing Arrays | 2024 | 10.1109/IEDM.2024.1000679 | indium gallium zinc oxide (IGZO) thin-film transistor (TFT), human-machine interaction (HMI), active-matrix optical sensor array, capacitive touch sensor, 3D interaction | This research introduces a 3D stacking architecture combining capacitive and optical sensing arrays based on IGZO TFTs, facilitating multi-modal human-machine interactions. The proposed system allows fingerprint authentication, touch, and 3D remote interaction, showcasing compatibility with large-area manufacturing processes and enhancing capabilities for IoT applications. | 2 | IGZO |  |  |  |  | Bottom gate, top contact with integrated OPD (optical sensing array) | Al/Mo | SiNx/SiO2 | PECVD | 700 | Glass | Mo/Al | SiNx |  | PECVD |  | 10000 | 250000 |  |  | 0.357 | 1.0*10^9 |  |  | PVD
New Approach for Passivation of Ga2O3-In2O3-ZnO Thin Film Transistors | 2025 |  | Ga2O3-In2O3-ZnO, thin film transistors, passivation, capping layer | This paper presents a novel passivation technique for Ga2O3-In2O3-ZnO thin film transistors using a Cu-doped GIZO capping layer, which enhances stability and reduces threshold voltage shifts. The results indicate a significant improvement in performance under current stress conditions, making it promising for applications in next-generation display technologies. | 1 | GIZO | Ga2O3-In2O3-ZnO (exact ratio N/A) | Amorphous |  |  | Bottom gate, top contact | Mo | SiNx | PECVD | 50 | Thermally grown SiO2 | Mo |  |  |  |  | 4000 | 50000 |  | -0.16 | 0.36 |  |  |  | RF magnetron sputtering | GIZO target | 25 |  | Ar
New Approach for Passivation of Ga2O3-In2O3-ZnO Thin Film Transistors | 2025 |  | Ga2O3-In2O3-ZnO, thin film transistors, passivation, capping layer | This paper presents a novel passivation technique for Ga2O3-In2O3-ZnO thin film transistors using a Cu-doped GIZO capping layer, which enhances stability and reduces threshold voltage shifts. The results indicate a significant improvement in performance under current stress conditions, making it promising for applications in next-generation display technologies. | 2 | GIZO/Cu-doped GIZO | Ga2O3-In2O3-ZnO with Cu doping (exact ratio N/A) | Amorphous |  |  | Bottom gate, top contact | Mo | SiNx | PECVD |  | Thermally grown SiO2 | Mo | SiO2 |  | PECVD |  | 4000 | 50000 | 5.1 | 3.25 | 0.68 | 3.0*10^7 | 0.6 | Constant I=3 μA, 60°C, 100 hours | RF magnetron sputtering (co-sputtering for Cu doping) | GIZO target / Cu target | 25 |  | Ar | [5 empty] | 350
Stack Friendly All-Oxide 3D RRAM using GaInZnO Peripheral TFT realized over Glass Substrates |  |  | All-oxide memory, GaInZnO, Thin Film Transistor, RRAM, Low temperature fabrication | This paper presents a new all-oxide device concept for high-density non-volatile data storage with stackable structures, utilizing GaInZnO (GIZO) thin film transistors. It discusses the integration of a memory node element using a one diode-one resistor structure and suggests low-temperature fabrication techniques for these devices, demonstrating their characteristics and performance improvements. | 1 | NiO |  |  |  |  | MIM RRAM | [18 empty] | Various (Sputtering / ALD)
Stack Friendly All-Oxide 3D RRAM using GaInZnO Peripheral TFT realized over Glass Substrates |  |  | All-oxide memory, GaInZnO, Thin Film Transistor, RRAM, Low temperature fabrication | This paper presents a new all-oxide device concept for high-density non-volatile data storage with stackable structures, utilizing GaInZnO (GIZO) thin film transistors. It discusses the integration of a memory node element using a one diode-one resistor structure and suggests low-temperature fabrication techniques for these devices, demonstrating their characteristics and performance improvements. | 2 | CuO/IZO |  |  |  |  | Diode (1D) | [5 empty] | Pt | SiO2
Stack Friendly All-Oxide 3D RRAM using GaInZnO Peripheral TFT realized over Glass Substrates |  |  | All-oxide memory, GaInZnO, Thin Film Transistor, RRAM, Low temperature fabrication | This paper presents a new all-oxide device concept for high-density non-volatile data storage with stackable structures, utilizing GaInZnO (GIZO) thin film transistors. It discusses the integration of a memory node element using a one diode-one resistor structure and suggests low-temperature fabrication techniques for these devices, demonstrating their characteristics and performance improvements. | 3 | GIZO |  |  |  |  | Bottom gate, top contact |  | SiO2 |  | 15 | Glass | Mo | SiO2 |  |  |  | 2000 | 160000 | [6 empty] | PVD (unspecified in text)
Stack Friendly All-Oxide 3D RRAM using GaInZnO Peripheral TFT realized over Glass Substrates |  |  | All-oxide memory, GaInZnO, Thin Film Transistor, RRAM, Low temperature fabrication | This paper presents a new all-oxide device concept for high-density non-volatile data storage with stackable structures, utilizing GaInZnO (GIZO) thin film transistors. It discusses the integration of a memory node element using a one diode-one resistor structure and suggests low-temperature fabrication techniques for these devices, demonstrating their characteristics and performance improvements. | 4 | GIZO / CuO/IZO / NiO |  |  |  |  | Integrated 1D-1R with TFT |  | SiO2 |  | 15 | Glass | Mo (TFT) / Pt (1D-1R) | SiO2 |  |  |  | 2000 | 160000 | [6 empty] | PVD for GIZO, Diode + RRAM (various low-temperature processes)
Electrical Characteristics of Ultrathin InZnO Thin-Film Transistors Prepared by Atomic Layer Deposition | 2023 | 10.1109/TED.2022.3232476 | Atomic layer deposition (ALD), high mobility, indium–zinc oxide (IZO), InZnO thin-film transistors (TFTs), oxygen annealing, reliability | This paper presents the enhancement-mode thin-film transistors (TFTs) with atomic layer deposited ultrathin (approximately 3 nm) amorphous indium–zinc oxide (a-IZO) channels. The devices exhibited improved characteristics, including high mobility and stability after annealing, demonstrating their potential for integration with advanced CMOS technology. | 1 | IZO | In:Zn = 6:4 | Amorphous |  |  | Bottom gate, top contact | TiN | HfO2/Al2O3 | Thermal ALD at 250°C using [(CH3)2N]4Hf, Al(CH3)3, H2O | 9 | p-type Si wafer + 100 nm SiO2 | Ti |  |  |  | 3 | 4000 | 2000 | 34 | 0.31 | 0.085 | 1.0*10^9 | 0.057 | PBS(+2.5V, 25°C, 3600s, air) | Thermal ALD | TMI/DEZ/H2O | 250 |  | H2O | In2O3:ZnO = 2:1 | TMI/DEZ: 5s, H2O: 0.1s |  |  | 3600
Electrical Characteristics of Ultrathin InZnO Thin-Film Transistors Prepared by Atomic Layer Deposition | 2023 | 10.1109/TED.2022.3232476 | Atomic layer deposition (ALD), high mobility, indium–zinc oxide (IZO), InZnO thin-film transistors (TFTs), oxygen annealing, reliability | This paper presents the enhancement-mode thin-film transistors (TFTs) with atomic layer deposited ultrathin (approximately 3 nm) amorphous indium–zinc oxide (a-IZO) channels. The devices exhibited improved characteristics, including high mobility and stability after annealing, demonstrating their potential for integration with advanced CMOS technology. | 1 | IZO | In:Zn = 6:4 | Amorphous |  |  | Bottom gate, top contact | TiN | HfO2/Al2O3 | Thermal ALD at 250°C using [(CH3)2N]4Hf, Al(CH3)3, H2O | 9 | p-type Si wafer + 100 nm SiO2 | Ti |  |  |  | 3 | 4000 | 2000 | 34 | 0.31 | 0.085 | 1.0*10^9 | 0.063 | NBS(-2.5V, 25°C, 3600s, air) | Thermal ALD | TMI/DEZ/H2O | 250 |  | H2O | In2O3:ZnO = 2:1 | TMI/DEZ: 5s, H2O: 0.1s |  |  | 3600
Electrical Characteristics of Ultrathin InZnO Thin-Film Transistors Prepared by Atomic Layer Deposition | 2023 | 10.1109/TED.2022.3232476 | Atomic layer deposition (ALD), high mobility, indium–zinc oxide (IZO), InZnO thin-film transistors (TFTs), oxygen annealing, reliability | This paper presents the enhancement-mode thin-film transistors (TFTs) with atomic layer deposited ultrathin (approximately 3 nm) amorphous indium–zinc oxide (a-IZO) channels. The devices exhibited improved characteristics, including high mobility and stability after annealing, demonstrating their potential for integration with advanced CMOS technology. | 2 | IZO | In:Zn = 6:4 | Amorphous |  |  | Bottom gate, top contact | TiN | HfO2/Al2O3 | Thermal ALD at 250°C using [(CH3)2N]4Hf, Al(CH3)3, H2O | 9 | p-type Si wafer + 100 nm SiO2 | Ti |  |  |  | 3 | 4000 | 2000 | 53.6 | 0.28 | 0.074 | 1.0*10^9 | 0.016 | PBS(+2.5V, 25°C, 3600s, air) | Thermal ALD | TMI/DEZ/H2O | 250 |  | H2O | In2O3:ZnO = 2:1 | TMI/DEZ: 5s, H2O: 0.1s |  |  | 3600 | 300 | O2
Electrical Characteristics of Ultrathin InZnO Thin-Film Transistors Prepared by Atomic Layer Deposition | 2023 | 10.1109/TED.2022.3232476 | Atomic layer deposition (ALD), high mobility, indium–zinc oxide (IZO), InZnO thin-film transistors (TFTs), oxygen annealing, reliability | This paper presents the enhancement-mode thin-film transistors (TFTs) with atomic layer deposited ultrathin (approximately 3 nm) amorphous indium–zinc oxide (a-IZO) channels. The devices exhibited improved characteristics, including high mobility and stability after annealing, demonstrating their potential for integration with advanced CMOS technology. | 2 | IZO | In:Zn = 6:4 | Amorphous |  |  | Bottom gate, top contact | TiN | HfO2/Al2O3 | Thermal ALD at 250°C using [(CH3)2N]4Hf, Al(CH3)3, H2O | 9 | p-type Si wafer + 100 nm SiO2 | Ti |  |  |  | 3 | 4000 | 2000 | 53.6 | 0.28 | 0.074 | 1.0*10^9 | 0.012 | NBS(-2.5V, 25°C, 3600s, air) | Thermal ALD | TMI/DEZ/H2O | 250 |  | H2O | In2O3:ZnO = 2:1 | TMI/DEZ: 5s, H2O: 0.1s |  |  | 3600 | 300 | O2
First Demonstration of Heterogeneous IGZO/Si CFET Monolithic 3-D Integration With Dual Work Function Gate for Ultralow-Power SRAM and RF Applications | 2022 | 10.1109/TED.2021.3138947 | Complementary field-effect-transistor (CFET), Heterogeneous integration, Indium gallium zinc oxide (IGZO), Static random access memory (SRAM), Radio Frequency Integrated Circuit (RFIC) | This paper presents the first demonstration of a complementary field-effect-transistor (CFET) utilizing a vertically stacked structure of n-channel amorphous indium gallium zinc oxide (a-IGZO) on p-channel poly-silicon. The introduction of an adjusted gate allows for tuning the threshold voltage to optimize device performance, particularly for ultralow-power SRAM and RF applications. | 1 | IGZO | In:Ga:Zn - details not specified | Amorphous |  |  | Top gate/Bottom gate (Double Gate) | TiN / Poly-Si | High-k (10 nm) / SiO2 (7 nm TEOS) for the bottom pMOS gate-stack with poly-Si trench fill | ALD at 350°C for the top high-k, APCVD/PECVD for bottom layers (detailed steps in the text) | 10 nm (top high-k) + 7 nm (TEOS) + 100 nm (isolated oxide) | Si wafer with 1000 nm SiO2 | TiN (50 nm for top S/D), Poly-Si for bottom pMOS |  |  |  | 20 nm IGZO on top, 8 nm poly-Si on bottom | Scale not clearly stated, device dimension in tens of nm range | Multiple widths reported (e.g., W=360 nm or multi-finger 4×90 nm for top IGZO), for bottom pMOS the p-type poly-Si is similarly nanoscale | Not clearly stated for IGZO; the text references improved mobility for DG structures | Approximately 0.33 V for top IGZO, −0.32 V for bottom pMOS | Best S.S. ~61 mV/dec for DG IGZO | up to 3.71*10^9 for F-passivated device |  |  | Sputter for IGZO layer, ALD for gate dielectric, dry etch with/without F-based gas | N/A (PVD sputter for IGZO) | 350 for ALD top gate dielectric |  | Gas with or without fluorine for the etch step | [5 empty] | 600 (for poly-Si crystallization), others not explicitly for IGZO
First Demonstration of Heterogeneous IGZO/Si CFET Monolithic 3-D Integration With Dual Work Function Gate for Ultralow-Power SRAM and RF Applications | 2022 | 10.1109/TED.2021.3138947 | Complementary field-effect-transistor (CFET), Heterogeneous integration, Indium gallium zinc oxide (IGZO), Static random access memory (SRAM), Radio Frequency Integrated Circuit (RFIC) | This paper presents the first demonstration of a complementary field-effect-transistor (CFET) utilizing a vertically stacked structure of n-channel amorphous indium gallium zinc oxide (a-IGZO) on p-channel poly-silicon. The introduction of an adjusted gate allows for tuning the threshold voltage to optimize device performance, particularly for ultralow-power SRAM and RF applications. | 2 | IGZO | In:Ga:Zn - details not specified | Amorphous |  |  | Single gate (Top gate only) | TiN | High-k (10 nm) | ALD at 350°C | 10 nm |  | TiN (50 nm) |  |  |  | 20 |  |  |  | Varies, ~ negative shift vs bottom gate device | 121 |  |  |  | Sputter for IGZO, top gate defined |  | 350 for ALD
First Demonstration of Heterogeneous IGZO/Si CFET Monolithic 3-D Integration With Dual Work Function Gate for Ultralow-Power SRAM and RF Applications | 2022 | 10.1109/TED.2021.3138947 | Complementary field-effect-transistor (CFET), Heterogeneous integration, Indium gallium zinc oxide (IGZO), Static random access memory (SRAM), Radio Frequency Integrated Circuit (RFIC) | This paper presents the first demonstration of a complementary field-effect-transistor (CFET) utilizing a vertically stacked structure of n-channel amorphous indium gallium zinc oxide (a-IGZO) on p-channel poly-silicon. The introduction of an adjusted gate allows for tuning the threshold voltage to optimize device performance, particularly for ultralow-power SRAM and RF applications. | 3 | IGZO | In:Ga:Zn - details not specified | Amorphous |  |  | Single gate (Bottom gate only) | TiN | High-k (10 nm) | ALD at 350°C | 10 nm |  | TiN |  |  |  | 20 |  |  |  |  | 107 |  |  |  | Sputter for IGZO, bottom gate structure |  | 350 for ALD
First Demonstration of Heterogeneous IGZO/Si CFET Monolithic 3-D Integration With Dual Work Function Gate for Ultralow-Power SRAM and RF Applications | 2022 | 10.1109/TED.2021.3138947 | Complementary field-effect-transistor (CFET), Heterogeneous integration, Indium gallium zinc oxide (IGZO), Static random access memory (SRAM), Radio Frequency Integrated Circuit (RFIC) | This paper presents the first demonstration of a complementary field-effect-transistor (CFET) utilizing a vertically stacked structure of n-channel amorphous indium gallium zinc oxide (a-IGZO) on p-channel poly-silicon. The introduction of an adjusted gate allows for tuning the threshold voltage to optimize device performance, particularly for ultralow-power SRAM and RF applications. | 4 | IGZO | In:Ga:Zn - details not specified | Amorphous |  |  | RF IGZO TFT (Top gate / bottom tri-gate or multi-gate, 40-cell stacked) | TiN | High-k (10 nm) | ALD at 350°C | 10 nm |  | TiN |  |  | F-based or Non-F-based etch passivation step | 20 | Various, e.g., 360 nm vs 4×90 nm multi-wire | 14,400 nm effective width for 40 devices in parallel | N/A (gm up to mention, but not numeric mobility) | Varies - negative shift if w/o F-based gas, near 0 if with F-based passivation | 83.9 mV/dec for F-passivated device at VDS=4V | ~3.71*10^9 for F-passivated device |  |  | Sputter, Dry etch with or without F-based gas, IPA cleaning |  | 350 for ALD |  | F-based or No-F-based etchant, plus O2 for sputter?
First Demonstration of Heterogeneous IGZO/Si CFET Monolithic 3-D Integration With Dual Work Function Gate for Ultralow-Power SRAM and RF Applications | 2022 | 10.1109/TED.2021.3138947 | Complementary field-effect-transistor (CFET), Heterogeneous integration, Indium gallium zinc oxide (IGZO), Static random access memory (SRAM), Radio Frequency Integrated Circuit (RFIC) | This paper presents the first demonstration of a complementary field-effect-transistor (CFET) utilizing a vertically stacked structure of n-channel amorphous indium gallium zinc oxide (a-IGZO) on p-channel poly-silicon. The introduction of an adjusted gate allows for tuning the threshold voltage to optimize device performance, particularly for ultralow-power SRAM and RF applications. | 5 | IGZO/p-Si | IGZO - In:Ga:Zn details not specified, p-Si doping BF2 | IGZO (Amorphous), p-Si (Polycrystalline) |  |  | Heterogeneous CFET (Stacked n-IGZO on p-Si) | TiN (top nMOS), Poly-Si (bottom pMOS) in trench gate. Dual Work Function Gate CFET. | High-k (10 nm) for top IGZO, TEOS/SiO2 for bottom pMOS trench | ALD at 350°C (top), APCVD/PECVD for oxide layer, LPCVD for poly-Si | 10 nm (top high-k) + 7 nm (TEOS trench) + 1000 nm (bottom ILD) | Si wafer + 1000 nm SiO2 ILD | TiN (50 nm for top)/ Poly-Si for bottom pMOS |  |  |  | 20 nm IGZO top, 8 nm poly-Si bottom channel | Nanoscale trenches, not explicitly given | Multiple widths, e.g. Weff=220 nm top nMOS, 42 nm bottom pMOS in some references |  | Top IGZO ~0.33 V, Bottom pMOS ~-0.32 V | nMOS ~60-70 mV/dec, pMOS ~60.81 mV/dec | ≥10^6 for both, up to 10^9 depending on process |  |  | Monolithic 3D integration, poly-Si SPC at 600°C, IGZO sputter, TiN PVD |  | 600°C for p-Si doping activation, 350°C ALD for top gate |  | F-based or no-F-based for pattern etch |  |  |  |  | 4 hours for poly-Si doping activation | 600
Improvement in Short-Channel Effects of the Thin-Film Transistors Using Atomic-Layer Deposited In–Ga–Sn–O Channels With Various Channel Compositions | 2022 | 10.1109/TED.2022.3198032 | Atomic-layer deposition (ALD), In–Ga–Sn–O (IGTO), short-channel effect (SCE), thin-film transistor (TFT) | This research investigates the short-channel effects (SCEs) in In-Ga-Sn-O (IGTO) thin-film transistors (TFTs) with varying channel lengths and compositions. The study demonstrates the potential of IGTO channels to minimize SCEs and maintain operational stability, with findings suggesting robust device performance even at reduced channel lengths. | 1 | IGTO | In:Ga:Sn = 2.4:3.0:1.0 | Amorphous |  |  | Top gate bottom contact (TGBC) | Mo |  |  | 40 | Si with thermally grown SiO2 | Mo |  |  |  | 15 | 3000 | 40000 | [5 empty] | NBS, PBS, 10^4 s, N/A voltage, N/A temperature, N/A atmosphere | ALD | TEIn / In-Ga / TDMASn | 150 |  | O3 |  | TEIn: 0.2 / In-Ga: 0.2 / TDMASn: 0.2
Improvement in Short-Channel Effects of the Thin-Film Transistors Using Atomic-Layer Deposited In–Ga–Sn–O Channels With Various Channel Compositions | 2022 | 10.1109/TED.2022.3198032 | Atomic-layer deposition (ALD), In–Ga–Sn–O (IGTO), short-channel effect (SCE), thin-film transistor (TFT) | This research investigates the short-channel effects (SCEs) in In-Ga-Sn-O (IGTO) thin-film transistors (TFTs) with varying channel lengths and compositions. The study demonstrates the potential of IGTO channels to minimize SCEs and maintain operational stability, with findings suggesting robust device performance even at reduced channel lengths. | 2 | IGTO | In:Ga:Sn = 2.4:3.0:1.0 | Amorphous |  |  | Top gate bottom contact (TGBC) | Mo |  |  | 40 | Si with thermally grown SiO2 | Mo |  |  |  | 15 | 2000 | 40000 | [5 empty] | NBS, PBS, 10^4 s, N/A voltage, N/A temperature, N/A atmosphere | ALD | TEIn / In-Ga / TDMASn | 150 |  | O3 |  | TEIn: 0.2 / In-Ga: 0.2 / TDMASn: 0.2
Improvement in Short-Channel Effects of the Thin-Film Transistors Using Atomic-Layer Deposited In–Ga–Sn–O Channels With Various Channel Compositions | 2022 | 10.1109/TED.2022.3198032 | Atomic-layer deposition (ALD), In–Ga–Sn–O (IGTO), short-channel effect (SCE), thin-film transistor (TFT) | This research investigates the short-channel effects (SCEs) in In-Ga-Sn-O (IGTO) thin-film transistors (TFTs) with varying channel lengths and compositions. The study demonstrates the potential of IGTO channels to minimize SCEs and maintain operational stability, with findings suggesting robust device performance even at reduced channel lengths. | 3 | IGTO | In:Ga:Sn = 2.4:3.0:1.0 | Amorphous |  |  | Top gate bottom contact (TGBC) | Mo |  |  | 40 | Si with thermally grown SiO2 | Mo |  |  |  | 15 | 1000 | 40000 | 0.94 |  |  |  |  | NBS, PBS, 10^4 s, N/A voltage, N/A temperature, N/A atmosphere | ALD | TEIn / In-Ga / TDMASn | 150 |  | O3 |  | TEIn: 0.2 / In-Ga: 0.2 / TDMASn: 0.2
Improvement in Short-Channel Effects of the Thin-Film Transistors Using Atomic-Layer Deposited In–Ga–Sn–O Channels With Various Channel Compositions | 2022 | 10.1109/TED.2022.3198032 | Atomic-layer deposition (ALD), In–Ga–Sn–O (IGTO), short-channel effect (SCE), thin-film transistor (TFT) | This research investigates the short-channel effects (SCEs) in In-Ga-Sn-O (IGTO) thin-film transistors (TFTs) with varying channel lengths and compositions. The study demonstrates the potential of IGTO channels to minimize SCEs and maintain operational stability, with findings suggesting robust device performance even at reduced channel lengths. | 4 | IGTO | In:Ga:Sn = 2.4:3.0:1.0 | Amorphous |  |  | Top gate bottom contact (TGBC) | Mo |  |  | 40 | Si with thermally grown SiO2 | Mo |  |  |  | 15 | 500 | 40000 | [5 empty] | NBS, PBS, 10^4 s, N/A voltage, N/A temperature, N/A atmosphere | ALD | TEIn / In-Ga / TDMASn | 150 |  | O3 |  | TEIn: 0.2 / In-Ga: 0.2 / TDMASn: 0.2
Improvement in Short-Channel Effects of the Thin-Film Transistors Using Atomic-Layer Deposited In–Ga–Sn–O Channels With Various Channel Compositions | 2022 | 10.1109/TED.2022.3198032 | Atomic-layer deposition (ALD), In–Ga–Sn–O (IGTO), short-channel effect (SCE), thin-film transistor (TFT) | This research investigates the short-channel effects (SCEs) in In-Ga-Sn-O (IGTO) thin-film transistors (TFTs) with varying channel lengths and compositions. The study demonstrates the potential of IGTO channels to minimize SCEs and maintain operational stability, with findings suggesting robust device performance even at reduced channel lengths. | 5 | IGTO | In:Ga:Sn = 3.7:3.0:1.0 | Amorphous |  |  | Top gate bottom contact (TGBC) | Mo |  |  | 40 | Si with thermally grown SiO2 | Mo |  |  |  | 15 | 3000 | 40000 | [5 empty] | NBS, PBS, 10^4 s, N/A voltage, N/A temperature, N/A atmosphere | ALD | TEIn / In-Ga / TDMASn | 150 |  | O3 |  | TEIn: 0.2 / In-Ga: 0.2 / TDMASn: 0.2
Improvement in Short-Channel Effects of the Thin-Film Transistors Using Atomic-Layer Deposited In–Ga–Sn–O Channels With Various Channel Compositions | 2022 | 10.1109/TED.2022.3198032 | Atomic-layer deposition (ALD), In–Ga–Sn–O (IGTO), short-channel effect (SCE), thin-film transistor (TFT) | This research investigates the short-channel effects (SCEs) in In-Ga-Sn-O (IGTO) thin-film transistors (TFTs) with varying channel lengths and compositions. The study demonstrates the potential of IGTO channels to minimize SCEs and maintain operational stability, with findings suggesting robust device performance even at reduced channel lengths. | 6 | IGTO | In:Ga:Sn = 3.7:3.0:1.0 | Amorphous |  |  | Top gate bottom contact (TGBC) | Mo |  |  | 40 | Si with thermally grown SiO2 | Mo |  |  |  | 15 | 2000 | 40000 | [5 empty] | NBS, PBS, 10^4 s, N/A voltage, N/A temperature, N/A atmosphere | ALD | TEIn / In-Ga / TDMASn | 150 |  | O3 |  | TEIn: 0.2 / In-Ga: 0.2 / TDMASn: 0.2
Improvement in Short-Channel Effects of the Thin-Film Transistors Using Atomic-Layer Deposited In–Ga–Sn–O Channels With Various Channel Compositions | 2022 | 10.1109/TED.2022.3198032 | Atomic-layer deposition (ALD), In–Ga–Sn–O (IGTO), short-channel effect (SCE), thin-film transistor (TFT) | This research investigates the short-channel effects (SCEs) in In-Ga-Sn-O (IGTO) thin-film transistors (TFTs) with varying channel lengths and compositions. The study demonstrates the potential of IGTO channels to minimize SCEs and maintain operational stability, with findings suggesting robust device performance even at reduced channel lengths. | 7 | IGTO | In:Ga:Sn = 3.7:3.0:1.0 | Amorphous |  |  | Top gate bottom contact (TGBC) | Mo |  |  | 40 | Si with thermally grown SiO2 | Mo |  |  |  | 15 | 1000 | 40000 | 3.88 |  |  |  |  | NBS, PBS, 10^4 s, N/A voltage, N/A temperature, N/A atmosphere | ALD | TEIn / In-Ga / TDMASn | 150 |  | O3 |  | TEIn: 0.2 / In-Ga: 0.2 / TDMASn: 0.2
Improvement in Short-Channel Effects of the Thin-Film Transistors Using Atomic-Layer Deposited In–Ga–Sn–O Channels With Various Channel Compositions | 2022 | 10.1109/TED.2022.3198032 | Atomic-layer deposition (ALD), In–Ga–Sn–O (IGTO), short-channel effect (SCE), thin-film transistor (TFT) | This research investigates the short-channel effects (SCEs) in In-Ga-Sn-O (IGTO) thin-film transistors (TFTs) with varying channel lengths and compositions. The study demonstrates the potential of IGTO channels to minimize SCEs and maintain operational stability, with findings suggesting robust device performance even at reduced channel lengths. | 8 | IGTO | In:Ga:Sn = 3.7:3.0:1.0 | Amorphous |  |  | Top gate bottom contact (TGBC) | Mo |  |  | 40 | Si with thermally grown SiO2 | Mo |  |  |  | 15 | 500 | 40000 | [5 empty] | NBS, PBS, 10^4 s, N/A voltage, N/A temperature, N/A atmosphere | ALD | TEIn / In-Ga / TDMASn | 150 |  | O3 |  | TEIn: 0.2 / In-Ga: 0.2 / TDMASn: 0.2
Improvement in Short-Channel Effects of the Thin-Film Transistors Using Atomic-Layer Deposited In–Ga–Sn–O Channels With Various Channel Compositions | 2022 | 10.1109/TED.2022.3198032 | Atomic-layer deposition (ALD), In–Ga–Sn–O (IGTO), short-channel effect (SCE), thin-film transistor (TFT) | This research investigates the short-channel effects (SCEs) in In-Ga-Sn-O (IGTO) thin-film transistors (TFTs) with varying channel lengths and compositions. The study demonstrates the potential of IGTO channels to minimize SCEs and maintain operational stability, with findings suggesting robust device performance even at reduced channel lengths. | 9 | IGTO | In:Ga:Sn = 6.1:3.6:1.0 | Amorphous |  |  | Top gate bottom contact (TGBC) | Mo |  |  | 40 | Si with thermally grown SiO2 | Mo |  |  |  | 15 | 3000 | 40000 | [5 empty] | NBS, PBS, 10^4 s, N/A voltage, N/A temperature, N/A atmosphere | ALD | TEIn / In-Ga / TDMASn | 150 |  | O3 |  | TEIn: 0.2 / In-Ga: 0.2 / TDMASn: 0.2
Improvement in Short-Channel Effects of the Thin-Film Transistors Using Atomic-Layer Deposited In–Ga–Sn–O Channels With Various Channel Compositions | 2022 | 10.1109/TED.2022.3198032 | Atomic-layer deposition (ALD), In–Ga–Sn–O (IGTO), short-channel effect (SCE), thin-film transistor (TFT) | This research investigates the short-channel effects (SCEs) in In-Ga-Sn-O (IGTO) thin-film transistors (TFTs) with varying channel lengths and compositions. The study demonstrates the potential of IGTO channels to minimize SCEs and maintain operational stability, with findings suggesting robust device performance even at reduced channel lengths. | 10 | IGTO | In:Ga:Sn = 6.1:3.6:1.0 | Amorphous |  |  | Top gate bottom contact (TGBC) | Mo |  |  | 40 | Si with thermally grown SiO2 | Mo |  |  |  | 15 | 2000 | 40000 | [5 empty] | NBS, PBS, 10^4 s, N/A voltage, N/A temperature, N/A atmosphere | ALD | TEIn / In-Ga / TDMASn | 150 |  | O3 |  | TEIn: 0.2 / In-Ga: 0.2 / TDMASn: 0.2
Improvement in Short-Channel Effects of the Thin-Film Transistors Using Atomic-Layer Deposited In–Ga–Sn–O Channels With Various Channel Compositions | 2022 | 10.1109/TED.2022.3198032 | Atomic-layer deposition (ALD), In–Ga–Sn–O (IGTO), short-channel effect (SCE), thin-film transistor (TFT) | This research investigates the short-channel effects (SCEs) in In-Ga-Sn-O (IGTO) thin-film transistors (TFTs) with varying channel lengths and compositions. The study demonstrates the potential of IGTO channels to minimize SCEs and maintain operational stability, with findings suggesting robust device performance even at reduced channel lengths. | 11 | IGTO | In:Ga:Sn = 6.1:3.6:1.0 | Amorphous |  |  | Top gate bottom contact (TGBC) | Mo |  |  | 40 | Si with thermally grown SiO2 | Mo |  |  |  | 15 | 1000 | 40000 | 9.15 |  |  |  |  | NBS, PBS, 10^4 s, N/A voltage, N/A temperature, N/A atmosphere | ALD | TEIn / In-Ga / TDMASn | 150 |  | O3 |  | TEIn: 0.2 / In-Ga: 0.2 / TDMASn: 0.2
Improvement in Short-Channel Effects of the Thin-Film Transistors Using Atomic-Layer Deposited In–Ga–Sn–O Channels With Various Channel Compositions | 2022 | 10.1109/TED.2022.3198032 | Atomic-layer deposition (ALD), In–Ga–Sn–O (IGTO), short-channel effect (SCE), thin-film transistor (TFT) | This research investigates the short-channel effects (SCEs) in In-Ga-Sn-O (IGTO) thin-film transistors (TFTs) with varying channel lengths and compositions. The study demonstrates the potential of IGTO channels to minimize SCEs and maintain operational stability, with findings suggesting robust device performance even at reduced channel lengths. | 12 | IGTO | In:Ga:Sn = 6.1:3.6:1.0 | Amorphous |  |  | Top gate bottom contact (TGBC) | Mo |  |  | 40 | Si with thermally grown SiO2 | Mo |  |  |  | 15 | 500 | 40000 | [5 empty] | NBS, PBS, 10^4 s, N/A voltage, N/A temperature, N/A atmosphere | ALD | TEIn / In-Ga / TDMASn | 150 |  | O3 |  | TEIn: 0.2 / In-Ga: 0.2 / TDMASn: 0.2
Improved Specific Contact Resistivity in Amorphous IGZO Transistors Using an ALD-Derived Al-Doped ZnO Interlayer | 2024 | 10.1109/LED.2024.3381159 | amorphous IGZO, transistors, specific contact resistivity, ALD-derived Al-doped ZnO | This research investigates the impact of an ultrathin Al2O3-doped ZnO interlayer on the electrical contact properties of amorphous IGZO thin-film transistors. The study reveals significant improvements in specific contact resistivity and field-effect mobility, achieved by optimizing the composition of the interlayer during the atomic layer deposition process. | 1 | IGZO | In:Ga:Zn = 5:1:3 | Amorphous | 3.6 |  | Bottom gate, Top contact | p++ Si | SiO2 | Thermal oxidation | 100 | p++ Si | ITO |  |  |  | 15 | 30000 | 60000 | 38.8 |  |  |  | 0.53 | PBS at +20 V, 3600 s, air | Channel by PEALD at 150°C using O2 plasma | In: DMBTIM / Ga: TMG / Zn: DEZ | 150 |  | O2 plasma | In:Ga:Zn = 5:1:3 |  |  |  | 3600 | 500 | Air
Improved Specific Contact Resistivity in Amorphous IGZO Transistors Using an ALD-Derived Al-Doped ZnO Interlayer | 2024 | 10.1109/LED.2024.3381159 | amorphous IGZO, transistors, specific contact resistivity, ALD-derived Al-doped ZnO | This research investigates the impact of an ultrathin Al2O3-doped ZnO interlayer on the electrical contact properties of amorphous IGZO thin-film transistors. The study reveals significant improvements in specific contact resistivity and field-effect mobility, achieved by optimizing the composition of the interlayer during the atomic layer deposition process. | 1 | IGZO | In:Ga:Zn = 5:1:3 | Amorphous | 3.6 |  | Bottom gate, Top contact | p++ Si | SiO2 | Thermal oxidation | 100 | p++ Si | ITO |  |  |  | 15 | 30000 | 60000 | 38.8 |  |  |  | -0.49 | NBS at -20 V, 3600 s, air | Channel by PEALD at 150°C using O2 plasma | In: DMBTIM / Ga: TMG / Zn: DEZ | 150 |  | O2 plasma | In:Ga:Zn = 5:1:3 |  |  |  | 3600 | 500 | Air
Improved Specific Contact Resistivity in Amorphous IGZO Transistors Using an ALD-Derived Al-Doped ZnO Interlayer | 2024 | 10.1109/LED.2024.3381159 | amorphous IGZO, transistors, specific contact resistivity, ALD-derived Al-doped ZnO | This research investigates the impact of an ultrathin Al2O3-doped ZnO interlayer on the electrical contact properties of amorphous IGZO thin-film transistors. The study reveals significant improvements in specific contact resistivity and field-effect mobility, achieved by optimizing the composition of the interlayer during the atomic layer deposition process. | 2 | IGZO | In:Ga:Zn = 5:1:3 | Amorphous | 3.6 |  | Bottom gate, Top contact | p++ Si | SiO2 | Thermal oxidation | 100 | p++ Si | ITO (with ZnO interlayer) |  |  |  | 15 | 30000 | 60000 | [6 empty] | Channel by PEALD at 150°C, O2 plasma; Interlayer by thermal ALD at 200°C (ZnO sub-cycle ratio 0:10) | Channel: In: DMBTIM / Ga: TMG / Zn: DEZ; Interlayer: DEZ (Zn), O3 | 150 (channel), 200 (interlayer) |  | O2 plasma for channel, O3 for interlayer | Channel: In:Ga:Zn = 5:1:3; Interlayer: Al2O3:ZnO = 0:10 |  |  |  | 3600 | 500 | Air
Improved Specific Contact Resistivity in Amorphous IGZO Transistors Using an ALD-Derived Al-Doped ZnO Interlayer | 2024 | 10.1109/LED.2024.3381159 | amorphous IGZO, transistors, specific contact resistivity, ALD-derived Al-doped ZnO | This research investigates the impact of an ultrathin Al2O3-doped ZnO interlayer on the electrical contact properties of amorphous IGZO thin-film transistors. The study reveals significant improvements in specific contact resistivity and field-effect mobility, achieved by optimizing the composition of the interlayer during the atomic layer deposition process. | 3 | IGZO | In:Ga:Zn = 5:1:3 | Amorphous | 3.6 |  | Bottom gate, Top contact | p++ Si | SiO2 | Thermal oxidation | 100 | p++ Si | ITO (with AZO1 interlayer) |  |  |  | 15 | 30000 | 60000 | [6 empty] | Channel by PEALD at 150°C, O2 plasma; Interlayer by thermal ALD at 200°C (Al2O3:ZnO = 1:9) | Channel: In: DMBTIM / Ga: TMG / Zn: DEZ; Interlayer: TMA (Al), DEZ (Zn), O3 | 150 (channel), 200 (interlayer) |  | O2 plasma for channel, O3 for interlayer | Channel: In:Ga:Zn = 5:1:3; Interlayer: Al2O3:ZnO = 1:9 |  |  |  | 3600 | 500 | Air
Improved Specific Contact Resistivity in Amorphous IGZO Transistors Using an ALD-Derived Al-Doped ZnO Interlayer | 2024 | 10.1109/LED.2024.3381159 | amorphous IGZO, transistors, specific contact resistivity, ALD-derived Al-doped ZnO | This research investigates the impact of an ultrathin Al2O3-doped ZnO interlayer on the electrical contact properties of amorphous IGZO thin-film transistors. The study reveals significant improvements in specific contact resistivity and field-effect mobility, achieved by optimizing the composition of the interlayer during the atomic layer deposition process. | 4 | IGZO | In:Ga:Zn = 5:1:3 | Amorphous | 3.6 |  | Bottom gate, Top contact | p++ Si | SiO2 | Thermal oxidation | 100 | p++ Si | ITO (with AZO2 interlayer) |  |  |  | 15 | 30000 | 60000 | 45.3 | -0.5 | 0.1 |  | 0.01 | PBS at +20 V, 3600 s, air | Channel by PEALD at 150°C, O2 plasma; Interlayer by thermal ALD at 200°C (Al2O3:ZnO = 2:8) | Channel: In: DMBTIM / Ga: TMG / Zn: DEZ; Interlayer: TMA (Al), DEZ (Zn), O3 | 150 (channel), 200 (interlayer) |  | O2 plasma for channel, O3 for interlayer | Channel: In:Ga:Zn = 5:1:3; Interlayer: Al2O3:ZnO = 2:8 |  |  |  | 3600 | 500 | Air
Improved Specific Contact Resistivity in Amorphous IGZO Transistors Using an ALD-Derived Al-Doped ZnO Interlayer | 2024 | 10.1109/LED.2024.3381159 | amorphous IGZO, transistors, specific contact resistivity, ALD-derived Al-doped ZnO | This research investigates the impact of an ultrathin Al2O3-doped ZnO interlayer on the electrical contact properties of amorphous IGZO thin-film transistors. The study reveals significant improvements in specific contact resistivity and field-effect mobility, achieved by optimizing the composition of the interlayer during the atomic layer deposition process. | 4 | IGZO | In:Ga:Zn = 5:1:3 | Amorphous | 3.6 |  | Bottom gate, Top contact | p++ Si | SiO2 | Thermal oxidation | 100 | p++ Si | ITO (with AZO2 interlayer) |  |  |  | 15 | 30000 | 60000 | 45.3 | -0.5 | 0.1 |  | 0.01 | NBS at -20 V, 3600 s, air | Channel by PEALD at 150°C, O2 plasma; Interlayer by thermal ALD at 200°C (Al2O3:ZnO = 2:8) | Channel: In: DMBTIM / Ga: TMG / Zn: DEZ; Interlayer: TMA (Al), DEZ (Zn), O3 | 150 (channel), 200 (interlayer) |  | O2 plasma for channel, O3 for interlayer | Channel: In:Ga:Zn = 5:1:3; Interlayer: Al2O3:ZnO = 2:8 |  |  |  | 3600 | 500 | Air
Improved Specific Contact Resistivity in Amorphous IGZO Transistors Using an ALD-Derived Al-Doped ZnO Interlayer | 2024 | 10.1109/LED.2024.3381159 | amorphous IGZO, transistors, specific contact resistivity, ALD-derived Al-doped ZnO | This research investigates the impact of an ultrathin Al2O3-doped ZnO interlayer on the electrical contact properties of amorphous IGZO thin-film transistors. The study reveals significant improvements in specific contact resistivity and field-effect mobility, achieved by optimizing the composition of the interlayer during the atomic layer deposition process. | 5 | IGZO | In:Ga:Zn = 5:1:3 | Amorphous | 3.6 |  | Bottom gate, Top contact | p++ Si | SiO2 | Thermal oxidation | 100 | p++ Si | ITO (with AZO3 interlayer) |  |  |  | 15 | 30000 | 60000 | [6 empty] | Channel by PEALD at 150°C, O2 plasma; Interlayer by thermal ALD at 200°C (Al2O3:ZnO = 3:7) | Channel: In: DMBTIM / Ga: TMG / Zn: DEZ; Interlayer: TMA (Al), DEZ (Zn), O3 | 150 (channel), 200 (interlayer) |  | O2 plasma for channel, O3 for interlayer | Channel: In:Ga:Zn = 5:1:3; Interlayer: Al2O3:ZnO = 3:7 |  |  |  | 3600 | 500 | Air
Influence of Ga Doping on Electrical Performance and Stability of ZnO Thin-Film Transistors Prepared by Atomic Layer Deposition | 2020 | 10.1109/TED.2020.3000197 | Ga Doping, ZnO Thin-Film Transistors, Atomic Layer Deposition, Electrical Performance, Stability | This paper discusses the fabrication of Ga-doped ZnO thin-film transistors (TFTs) through atomic layer deposition and analyzes the effects of different doping concentrations on their electrical performance and stability. Findings indicate that optimal Ga doping enhances the field-effect mobility and reduces oxygen vacancy defects, leading to improved device stability. | 1 | ZnO | Ga:Zn = 0:1 |  | 3.11 |  | Bottom gate, Top contact | p++ Si | Al2O3 | Thermal ALD at 150°C, TMA/H2O | 40 | p++ Si | Cr/Au |  |  |  | 30 | 50000 | 200000 |  | 4.1 |  | 1.0*10^7 |  | PBS, +10V, 25°C, 3000s, air | Thermal ALD | DEZ/H2O | 150 |  | H2O |  |  |  |  | 1800 | 300 | Air
Influence of Ga Doping on Electrical Performance and Stability of ZnO Thin-Film Transistors Prepared by Atomic Layer Deposition | 2020 | 10.1109/TED.2020.3000197 | Ga Doping, ZnO Thin-Film Transistors, Atomic Layer Deposition, Electrical Performance, Stability | This paper discusses the fabrication of Ga-doped ZnO thin-film transistors (TFTs) through atomic layer deposition and analyzes the effects of different doping concentrations on their electrical performance and stability. Findings indicate that optimal Ga doping enhances the field-effect mobility and reduces oxygen vacancy defects, leading to improved device stability. | 2 | GZO | Ga:Zn = 1:150 |  |  |  | Bottom gate, Top contact | p++ Si | Al2O3 | Thermal ALD at 150°C, TMA/H2O | 40 | p++ Si | Cr/Au |  |  |  | 30 | 50000 | 200000 |  |  |  | 1.0*10^7 |  | PBS, +10V, 25°C, 3000s, air | Thermal ALD | DEZ/Ga2(NMe2)6/H2O | 150 |  | H2O | 1:150 |  |  |  | 1800 | 300 | Air
Influence of Ga Doping on Electrical Performance and Stability of ZnO Thin-Film Transistors Prepared by Atomic Layer Deposition | 2020 | 10.1109/TED.2020.3000197 | Ga Doping, ZnO Thin-Film Transistors, Atomic Layer Deposition, Electrical Performance, Stability | This paper discusses the fabrication of Ga-doped ZnO thin-film transistors (TFTs) through atomic layer deposition and analyzes the effects of different doping concentrations on their electrical performance and stability. Findings indicate that optimal Ga doping enhances the field-effect mobility and reduces oxygen vacancy defects, leading to improved device stability. | 3 | GZO | Ga:Zn = 1:75 |  | 3.20 |  | Bottom gate, Top contact | p++ Si | Al2O3 | Thermal ALD at 150°C, TMA/H2O | 40 | p++ Si | Cr/Au |  |  |  | 30 | 50000 | 200000 | 16.2 | 6.0 | 0.22 | 1.0*10^7 | 0.18 | PBS, +10V, 25°C, 3000s, air | Thermal ALD | DEZ/Ga2(NMe2)6/H2O | 150 |  | H2O | 1:75 |  |  |  | 1800 | 300 | Air
Influence of Ga Doping on Electrical Performance and Stability of ZnO Thin-Film Transistors Prepared by Atomic Layer Deposition | 2020 | 10.1109/TED.2020.3000197 | Ga Doping, ZnO Thin-Film Transistors, Atomic Layer Deposition, Electrical Performance, Stability | This paper discusses the fabrication of Ga-doped ZnO thin-film transistors (TFTs) through atomic layer deposition and analyzes the effects of different doping concentrations on their electrical performance and stability. Findings indicate that optimal Ga doping enhances the field-effect mobility and reduces oxygen vacancy defects, leading to improved device stability. | 4 | GZO | Ga:Zn = 1:50 |  |  |  | Bottom gate, Top contact | p++ Si | Al2O3 | Thermal ALD at 150°C, TMA/H2O | 40 | p++ Si | Cr/Au |  |  |  | 30 | 50000 | 200000 |  | 6.3 |  | 1.0*10^7 |  | PBS, +10V, 25°C, 3000s, air | Thermal ALD | DEZ/Ga2(NMe2)6/H2O | 150 |  | H2O | 1:50 |  |  |  | 1800 | 300 | Air
Inserting Interfacial Layer for Atomic-Scaled Hydrogen Control to Enhance Electrical Properties of InZnO TFTs | 2023 | 10.1109/LED.2023.3250439 | oxide TFT, hydrogen, interfacial layer, plasma-enhanced atomic layer deposition, electrical properties | This paper proposes the insertion of an interfacial layer (IL) through plasma-enhanced atomic layer deposition (PEALD) to control hydrogen incorporation at the atomic level in InZnO thin-film transistors (TFTs). Increased deposition cycles of the IL improved the electrical properties and stability of the TFTs, achieving a high mobility of 50.12 cm²/V·s with optimized hydrogen concentration. | 1 | IZO |  | Amorphous |  |  | Top gate bottom contact | Mo | Al2O3 | PEALD at 300°C with O2 plasma (2.0s), IL cycles = 0 | 30 | Glass | ITO |  |  |  |  | 20000 | 20000 | 32.31 | 4.59 | 0.36 |  |  | PBTS, 1 MV/cm, 60°C, time N/A, atmosphere N/A | PEALD super-cycle (In2O3/ZnO) |  | 200 |  | O2 plasma | In2O3:ZnO = 3:1 |  | 100 |  | 3600 | 330 | Vacuum
Inserting Interfacial Layer for Atomic-Scaled Hydrogen Control to Enhance Electrical Properties of InZnO TFTs | 2023 | 10.1109/LED.2023.3250439 | oxide TFT, hydrogen, interfacial layer, plasma-enhanced atomic layer deposition, electrical properties | This paper proposes the insertion of an interfacial layer (IL) through plasma-enhanced atomic layer deposition (PEALD) to control hydrogen incorporation at the atomic level in InZnO thin-film transistors (TFTs). Increased deposition cycles of the IL improved the electrical properties and stability of the TFTs, achieving a high mobility of 50.12 cm²/V·s with optimized hydrogen concentration. | 2 | IZO |  | Amorphous |  |  | Top gate bottom contact | Mo | Al2O3 | PEALD at 300°C with O2 plasma (2.0s), IL cycles = 3 | 30 | Glass | ITO |  |  |  |  | 20000 | 20000 | 43.83 | 2.17 | 0.35 |  |  | PBTS, 1 MV/cm, 60°C, time N/A, atmosphere N/A | PEALD super-cycle (In2O3/ZnO) |  | 200 |  | O2 plasma | In2O3:ZnO = 3:1 |  | 100 |  | 3600 | 330 | Vacuum
Inserting Interfacial Layer for Atomic-Scaled Hydrogen Control to Enhance Electrical Properties of InZnO TFTs | 2023 | 10.1109/LED.2023.3250439 | oxide TFT, hydrogen, interfacial layer, plasma-enhanced atomic layer deposition, electrical properties | This paper proposes the insertion of an interfacial layer (IL) through plasma-enhanced atomic layer deposition (PEALD) to control hydrogen incorporation at the atomic level in InZnO thin-film transistors (TFTs). Increased deposition cycles of the IL improved the electrical properties and stability of the TFTs, achieving a high mobility of 50.12 cm²/V·s with optimized hydrogen concentration. | 3 | IZO |  | Amorphous |  |  | Top gate bottom contact | Mo | Al2O3 | PEALD at 300°C with O2 plasma (2.0s), IL cycles = 7 | 30 | Glass | ITO |  |  |  |  | 20000 | 20000 | 46.26 | 1.54 | 0.27 |  |  | PBTS, 1 MV/cm, 60°C, time N/A, atmosphere N/A | PEALD super-cycle (In2O3/ZnO) |  | 200 |  | O2 plasma | In2O3:ZnO = 3:1 |  | 100 |  | 3600 | 330 | Vacuum
Inserting Interfacial Layer for Atomic-Scaled Hydrogen Control to Enhance Electrical Properties of InZnO TFTs | 2023 | 10.1109/LED.2023.3250439 | oxide TFT, hydrogen, interfacial layer, plasma-enhanced atomic layer deposition, electrical properties | This paper proposes the insertion of an interfacial layer (IL) through plasma-enhanced atomic layer deposition (PEALD) to control hydrogen incorporation at the atomic level in InZnO thin-film transistors (TFTs). Increased deposition cycles of the IL improved the electrical properties and stability of the TFTs, achieving a high mobility of 50.12 cm²/V·s with optimized hydrogen concentration. | 4 | IZO |  | Amorphous |  |  | Top gate bottom contact | Mo | Al2O3 | PEALD at 300°C with O2 plasma (2.0s), IL cycles = 10 | 30 | Glass | ITO |  |  |  |  | 20000 | 20000 | 50.12 | -0.04 | 0.23 |  |  | PBTS, 1 MV/cm, 60°C, time N/A, atmosphere N/A | PEALD super-cycle (In2O3/ZnO) |  | 200 |  | O2 plasma | In2O3:ZnO = 3:1 |  | 100 |  | 3600 | 330 | Vacuum
Inserting Interfacial Layer for Atomic-Scaled Hydrogen Control to Enhance Electrical Properties of InZnO TFTs | 2023 | 10.1109/LED.2023.3250439 | oxide TFT, hydrogen, interfacial layer, plasma-enhanced atomic layer deposition, electrical properties | This paper proposes the insertion of an interfacial layer (IL) through plasma-enhanced atomic layer deposition (PEALD) to control hydrogen incorporation at the atomic level in InZnO thin-film transistors (TFTs). Increased deposition cycles of the IL improved the electrical properties and stability of the TFTs, achieving a high mobility of 50.12 cm²/V·s with optimized hydrogen concentration. | 5 | IZO |  | Amorphous |  |  | Top gate bottom contact | Mo | Al2O3 | PEALD at 300°C with O2 plasma (2.0s), IL cycles = 15 | 30 | Glass | ITO |  |  |  |  | 20000 | 20000 | [5 empty] | PBTS, 1 MV/cm, 60°C, time N/A, atmosphere N/A | PEALD super-cycle (In2O3/ZnO) |  | 200 |  | O2 plasma | In2O3:ZnO = 3:1 |  | 100 |  | 3600 | 330 | Vacuum
Low Temperature Processed ZnO Thin Film Transistors Fabricated by Plasma Assisted Atomic Layer Deposition | 2011 | 978-1-61284-147-2 | Zinc oxide, Thin film transistors, Atomic layer deposition | This study focuses on the fabrication of thin-film transistors (TFTs) using zinc oxide (ZnO) as the channel layer and aluminum oxide (Al2O3) as the gate insulator through plasma-assisted atomic layer deposition (PA-ALD). The PA-ALD ZnO TFTs exhibited excellent device performance without the need for annealing, highlighting the potential for high-performance applications at low temperatures. | 1 | ZnO |  |  | 3.37 |  | Bottom gate | p-type Si | SiO2 | Thermal oxidation | 50 | p-type Si (100) | Ti |  |  |  | 30 | 10000 | 20000 | [6 empty] | H2O-ALD |  | 100 |  | H2O
Low Temperature Processed ZnO Thin Film Transistors Fabricated by Plasma Assisted Atomic Layer Deposition | 2011 | 978-1-61284-147-2 | Zinc oxide, Thin film transistors, Atomic layer deposition | This study focuses on the fabrication of thin-film transistors (TFTs) using zinc oxide (ZnO) as the channel layer and aluminum oxide (Al2O3) as the gate insulator through plasma-assisted atomic layer deposition (PA-ALD). The PA-ALD ZnO TFTs exhibited excellent device performance without the need for annealing, highlighting the potential for high-performance applications at low temperatures. | 2 | ZnO |  |  | 3.37 |  | Bottom gate | p-type Si | SiO2 | Thermal oxidation | 50 | p-type Si (100) | Ti |  |  |  | 30 | 10000 | 20000 | [6 empty] | H2O-ALD |  | 100 |  | H2O |  |  |  |  | 3600 | 300 | O2(20%), N2(80%)
Low Temperature Processed ZnO Thin Film Transistors Fabricated by Plasma Assisted Atomic Layer Deposition | 2011 | 978-1-61284-147-2 | Zinc oxide, Thin film transistors, Atomic layer deposition | This study focuses on the fabrication of thin-film transistors (TFTs) using zinc oxide (ZnO) as the channel layer and aluminum oxide (Al2O3) as the gate insulator through plasma-assisted atomic layer deposition (PA-ALD). The PA-ALD ZnO TFTs exhibited excellent device performance without the need for annealing, highlighting the potential for high-performance applications at low temperatures. | 3 | ZnO |  |  | 3.37 |  | Bottom gate | p-type Si | SiO2 | Thermal oxidation | 50 | p-type Si (100) | Ti |  |  |  | 30 | 10000 | 20000 | [6 empty] | PA-ALD |  | 100 |  | O2 (plasma)
Low Temperature Processed ZnO Thin Film Transistors Fabricated by Plasma Assisted Atomic Layer Deposition | 2011 | 978-1-61284-147-2 | Zinc oxide, Thin film transistors, Atomic layer deposition | This study focuses on the fabrication of thin-film transistors (TFTs) using zinc oxide (ZnO) as the channel layer and aluminum oxide (Al2O3) as the gate insulator through plasma-assisted atomic layer deposition (PA-ALD). The PA-ALD ZnO TFTs exhibited excellent device performance without the need for annealing, highlighting the potential for high-performance applications at low temperatures. | 4 | ZnO |  |  | 3.37 |  | Bottom gate | p-type Si | SiO2 | Thermal oxidation | 50 | p-type Si (100) | Ti |  |  |  | 30 | 10000 | 20000 |  | 1.0 |  | 1.0*10^9 |  |  | PA-ALD |  | 100 |  | O2 (plasma) |  |  |  |  | 3600 | 300 | O2(20%), N2(80%)
Low Temperature Processed ZnO Thin Film Transistors Fabricated by Plasma Assisted Atomic Layer Deposition | 2011 | 978-1-61284-147-2 | Zinc oxide, Thin film transistors, Atomic layer deposition | This study focuses on the fabrication of thin-film transistors (TFTs) using zinc oxide (ZnO) as the channel layer and aluminum oxide (Al2O3) as the gate insulator through plasma-assisted atomic layer deposition (PA-ALD). The PA-ALD ZnO TFTs exhibited excellent device performance without the need for annealing, highlighting the potential for high-performance applications at low temperatures. | 5 | ZnO |  |  | 3.37 |  | Bottom gate | p-type Si | Al2O3 | PA-ALD |  | p-type Si (100) | Ti |  |  |  | 30 | 10000 | 20000 | 2.6 |  |  | 3.0*10^9 |  |  | PA-ALD |  | 100 |  | O2 (plasma)
Preparation of ZnO thin films by plasma-assisted atomic layer deposition for the application to thin film transistors | 2011 | 978-1-61284-147-2 | Zinc oxide, atomic layer deposition, thin film transistor, display | This study investigates the effect of the deposition temperature during plasma-assisted atomic layer deposition on the performance of zinc oxide thin film transistors (TFTs). The ZnO TFTs with channel layers deposited at 300°C exhibited significantly improved electrical properties compared to those deposited at 100°C, attributed to enhanced crystallinity. | 1 | ZnO |  | Polycrystalline (multi-domain) | 3.37 |  | Bottom gate, top contact | p-type Si | SiO2 | Thermal oxidation | 50 | p-type Si | Ti |  |  |  | 30 | 10000 | 20000 | [6 empty] | PA-ALD |  | 100 |  | O2 Plasma |  |  |  |  | 3600 | 100 | O2
Preparation of ZnO thin films by plasma-assisted atomic layer deposition for the application to thin film transistors | 2011 | 978-1-61284-147-2 | Zinc oxide, atomic layer deposition, thin film transistor, display | This study investigates the effect of the deposition temperature during plasma-assisted atomic layer deposition on the performance of zinc oxide thin film transistors (TFTs). The ZnO TFTs with channel layers deposited at 300°C exhibited significantly improved electrical properties compared to those deposited at 100°C, attributed to enhanced crystallinity. | 2 | ZnO |  | C-axis oriented polycrystalline | 3.37 |  | Bottom gate, top contact | p-type Si | SiO2 | Thermal oxidation | 50 | p-type Si | Ti |  |  |  | 30 | 10000 | 20000 | 5.7 | -16 |  | 1.0*10^9 |  |  | PA-ALD |  | 300 |  | O2 Plasma |  |  |  |  | 3600 | 100 | O2
Reliability Engineering of High-Mobility IGZO Transistors via Gate Insulator Heterostructures Grown by Atomic Layer Deposition | 2024 | 10.1002/admi.202301097 | gate insulator, heterogeneous, high-reliability, InGaZnO, plasma enhanced atomic layer deposition | This research discusses the development of high-mobility indium-gallium-zinc oxide (IGZO) transistors using a novel gate insulator heterostructure fabricated through atomic layer deposition. The study achieves reliable performance with near-zero threshold voltage shifts under stress by balancing electron trapping and free carrier generation in a SiO2/Al2O3 stack, offering a solution for stability and high mobility. |  | IGZO | In-rich composition (In heavy) | Amorphous |  |  | Top gate, Bottom contact | ITO | Al2O3 (A20) | PEALD, 200°C, TMA precursor |  | Thermally grown SiO2/p++ Si | ITO |  |  |  | 10 | 20000 | 40000 | 50.74 | 0.25 ± 0.20 | 65.2 |  | 1.21 | PBTS | PEALD with TMA precursor | DADI, TMGa, DEZ | 200 | 1.2 mTorr | Ar, O2 | In-rich IGZO modified via super-cycles |  | 100 | 1 | 10800 | 350 | Dry air
Reliability Engineering of High-Mobility IGZO Transistors via Gate Insulator Heterostructures Grown by Atomic Layer Deposition | 2024 | 10.1002/admi.202301097 | gate insulator, heterogeneous, high-reliability, InGaZnO, plasma enhanced atomic layer deposition | This research discusses the development of high-mobility indium-gallium-zinc oxide (IGZO) transistors using a novel gate insulator heterostructure fabricated through atomic layer deposition. The study achieves reliable performance with near-zero threshold voltage shifts under stress by balancing electron trapping and free carrier generation in a SiO2/Al2O3 stack, offering a solution for stability and high mobility. |  | IGZO | In-rich composition (In heavy) | Amorphous |  |  | Top gate, Bottom contact | ITO | SiO2/Al2O3 (SA) | PEALD, 200°C, DIPAS/TMA precursors |  | Thermally grown SiO2/p++ Si | ITO |  |  |  | 10 | 20000 | 40000 | 52.28 | -0.09 ± 0.03 | 64.69 |  | -0.02 | PBTS | PEALD with DIPAS and TMA precursors | DADI, TMGa, DEZ | 200 | 1.2 mTorr | Ar, O2 | In-rich IGZO modified via super-cycles |  | 100 | 1 | 10800 | 350 | Dry air
Reliability Engineering of High-Mobility IGZO Transistors via Gate Insulator Heterostructures Grown by Atomic Layer Deposition | 2024 | 10.1002/admi.202301097 | gate insulator, heterogeneous, high-reliability, InGaZnO, plasma enhanced atomic layer deposition | This research discusses the development of high-mobility indium-gallium-zinc oxide (IGZO) transistors using a novel gate insulator heterostructure fabricated through atomic layer deposition. The study achieves reliable performance with near-zero threshold voltage shifts under stress by balancing electron trapping and free carrier generation in a SiO2/Al2O3 stack, offering a solution for stability and high mobility. |  | IGZO | In-rich composition (In heavy) | Amorphous |  |  | Top gate, Bottom contact | ITO | SiO2 (S20) | PEALD, 200°C, DIPAS precursor |  | Thermally grown SiO2/p++ Si | ITO |  |  |  | 10 | 20000 | 40000 | 51.61 | -1.04 ± 0.10 | 72.68 |  | -0.94 | PBTS | PEALD with DIPAS precursor | DADI, TMGa, DEZ | 200 | 1.2 mTorr | Ar, O2 | In-rich IGZO modified via super-cycles |  | 100 | 1 | 10800 | 350 | Dry air
The Significance on Structural Modulation of Buffer and Gate Insulator for ALD Based InGaZnO TFT Applications | 2021 | 10.1109/TED.2021.3117749 | aluminum oxide (Al2O3), atomic layer deposition (ALD), hydrogen permeability, indium-gallium-zinc-oxide (IGZO), silicon oxide (SiO2), thin-film transistor (TFT) | This paper explores how ALD processes for both semiconductor and gate insulator can affect hydrogen diffusion and electrical stability in IGZO TFTs. The authors find that Al2O3 leads to hydrogen accumulation and performance deterioration, whereas SiO2 enables better hydrogen diffusion and improved device reliability. | 1 | IGZO | In:Ga:Zn = 2:1:1.3 | Amorphous |  |  | Top gate staggered | Mo | Al2O3 | ALD (200 °C), precursors: TMA/H2O | 100 | Glass | Mo |  |  |  | 20 | 40000 | 40000 | [6 empty] | PEALD for IGZO, thermal ALD for Al2O3 | In: DADI / Ga: TMGa / Zn: DEZ for IGZO channel; TMA/H2O for Al2O3 | Channel 250, Insulator 200 |  | Ar/O2 for IGZO, H2O for Al2O3 |  |  | 100 |  | 7200 | 350 | Vacuum
The Significance on Structural Modulation of Buffer and Gate Insulator for ALD Based InGaZnO TFT Applications | 2021 | 10.1109/TED.2021.3117749 | aluminum oxide (Al2O3), atomic layer deposition (ALD), hydrogen permeability, indium-gallium-zinc-oxide (IGZO), silicon oxide (SiO2), thin-film transistor (TFT) | This paper explores how ALD processes for both semiconductor and gate insulator can affect hydrogen diffusion and electrical stability in IGZO TFTs. The authors find that Al2O3 leads to hydrogen accumulation and performance deterioration, whereas SiO2 enables better hydrogen diffusion and improved device reliability. | 2 | IGZO | In:Ga:Zn = 2:1:1.3 | Amorphous |  |  | Top gate staggered | Mo | SiO2 | ALD (250 °C), precursors: DIPAS/Ar-O2 plasma | 100 | Glass | Mo |  |  |  | 20 | 40000 | 40000 | [6 empty] | PEALD for IGZO, thermal ALD for SiO2 | In: DADI / Ga: TMGa / Zn: DEZ for IGZO channel; DIPAS/O2 for SiO2 | Channel 250, Insulator 250 |  | Ar/O2 for IGZO, Ar/O2 or H2O for SiO2 |  |  | 100 |  | 7200 | 350 | Vacuum
The Significance on Structural Modulation of Buffer and Gate Insulator for ALD Based InGaZnO TFT Applications | 2021 | 10.1109/TED.2021.3117749 | aluminum oxide (Al2O3), atomic layer deposition (ALD), hydrogen permeability, indium-gallium-zinc-oxide (IGZO), silicon oxide (SiO2), thin-film transistor (TFT) | This paper explores how ALD processes for both semiconductor and gate insulator can affect hydrogen diffusion and electrical stability in IGZO TFTs. The authors find that Al2O3 leads to hydrogen accumulation and performance deterioration, whereas SiO2 enables better hydrogen diffusion and improved device reliability. | 3 | IGZO | In:Ga:Zn = 2:1:1.3 | Amorphous |  |  | Top gate staggered | Mo | Al2O3 | ALD (200 °C), precursors: TMA/H2O | 100 | Glass | Mo |  |  |  | 20 | 40000 | 40000 | [6 empty] | PEALD for IGZO, thermal ALD for Al2O3 | In: DADI / Ga: TMGa / Zn: DEZ for IGZO channel; TMA/H2O for Al2O3 | Channel 250, Insulator 200 |  | Ar/O2 for IGZO, H2O for Al2O3 |  |  | 100 |  | 7200 | 350 | Vacuum
The Significance on Structural Modulation of Buffer and Gate Insulator for ALD Based InGaZnO TFT Applications | 2021 | 10.1109/TED.2021.3117749 | aluminum oxide (Al2O3), atomic layer deposition (ALD), hydrogen permeability, indium-gallium-zinc-oxide (IGZO), silicon oxide (SiO2), thin-film transistor (TFT) | This paper explores how ALD processes for both semiconductor and gate insulator can affect hydrogen diffusion and electrical stability in IGZO TFTs. The authors find that Al2O3 leads to hydrogen accumulation and performance deterioration, whereas SiO2 enables better hydrogen diffusion and improved device reliability. | 4 | IGZO | In:Ga:Zn = 2:1:1.3 | Amorphous |  |  | Top gate staggered | Mo | SiO2 | ALD (250 °C), precursors: DIPAS/Ar-O2 plasma | 100 | Glass | Mo |  |  |  | 20 | 40000 | 40000 | 28.17 | 0.96 | 0.20 |  | -2.80 | PBTS, 30V, 60°C, 3600s, vacuum | PEALD for IGZO, thermal ALD for SiO2 | In: DADI / Ga: TMGa / Zn: DEZ for IGZO channel; DIPAS/O2 for SiO2 | Channel 250, Insulator 250 |  | Ar/O2 for IGZO, Ar/O2 or H2O for SiO2 |  |  | 100 |  | 7200 | 350 | Vacuum
The Significance on Structural Modulation of Buffer and Gate Insulator for ALD Based InGaZnO TFT Applications | 2021 | 10.1109/TED.2021.3117749 | aluminum oxide (Al2O3), atomic layer deposition (ALD), hydrogen permeability, indium-gallium-zinc-oxide (IGZO), silicon oxide (SiO2), thin-film transistor (TFT) | This paper explores how ALD processes for both semiconductor and gate insulator can affect hydrogen diffusion and electrical stability in IGZO TFTs. The authors find that Al2O3 leads to hydrogen accumulation and performance deterioration, whereas SiO2 enables better hydrogen diffusion and improved device reliability. | 5 | IGZO | In:Ga:Zn = 2:1:1.3 | Amorphous |  |  | Top gate staggered | Mo | SiO2/Al2O3 | ALD in situ stack: first SiO2 at 250 °C, then Al2O3 at 200 °C | 120 | Glass | Mo |  |  |  | 20 | 40000 | 40000 | 27.52 | 1.07 | 0.24 |  | 2.32 | PBTS, 30V, 60°C, 3600s, vacuum | PEALD for IGZO; ALD for SiO2 and Al2O3 stack | In: DADI / Ga: TMGa / Zn: DEZ for IGZO channel; DIPAS/O2 for SiO2; TMA/H2O for Al2O3 | Channel 250, Insulator 250 for SiO2 and 200 for Al2O3 |  | Ar/O2 for IGZO, Ar/O2 or H2O for SiO2, H2O for Al2O3 |  |  | 100 |  | 7200 | 350 | Vacuum
Universal PBTI Relaxation on the Negative VTH Shift in Oxide Semiconductor Transistors and New Insights | 2023 | 10.1109/LED.2023.3274771 | positive bias temperature instability, oxides semiconductor, atomic layer deposition, thin-film transistors | This research investigates the positive bias temperature instability (PBTI) degradation in zinc oxide transistors using a unique measurement technique. The findings suggest that the negative threshold voltage shift under PBTI stress can be effectively described by a universal relaxation model, indicating the significance of hydrogen transport in understanding PBTI degradation in oxide semiconductor devices. | 1 | ZnO |  |  |  |  | Bottom gate, top contact | Ni | Al2O3 | Thermal ALD, ~200°C | 11 |  | Ni | Al2O3 | 3 | Thermal ALD, 200°C | 18 | 2000 |  |  |  | 0.092 |  |  | PBTS, 3–5 V, 25°C, up to 1000 s, air | Thermal ALD |  | 200 | [6 empty] | 60 | 250 | Air
Universal PBTI Relaxation on the Negative VTH Shift in Oxide Semiconductor Transistors and New Insights | 2023 | 10.1109/LED.2023.3274771 | positive bias temperature instability, oxides semiconductor, atomic layer deposition, thin-film transistors | This research investigates the positive bias temperature instability (PBTI) degradation in zinc oxide transistors using a unique measurement technique. The findings suggest that the negative threshold voltage shift under PBTI stress can be effectively described by a universal relaxation model, indicating the significance of hydrogen transport in understanding PBTI degradation in oxide semiconductor devices. | 2 | ZnO |  |  |  |  | Bottom gate, top contact | Ni | Al2O3 | Thermal ALD, ~200°C | 11 |  | Ni | Al2O3 | 3 | Thermal ALD, 200°C | 18 | 10000 | [6 empty] | PBTS, 3–5 V, 25°C, up to 1000 s, air | Thermal ALD |  | 200 | [6 empty] | 60 | 250 | Air
Universal PBTI Relaxation on the Negative VTH Shift in Oxide Semiconductor Transistors and New Insights | 2023 | 10.1109/LED.2023.3274771 | positive bias temperature instability, oxides semiconductor, atomic layer deposition, thin-film transistors | This research investigates the positive bias temperature instability (PBTI) degradation in zinc oxide transistors using a unique measurement technique. The findings suggest that the negative threshold voltage shift under PBTI stress can be effectively described by a universal relaxation model, indicating the significance of hydrogen transport in understanding PBTI degradation in oxide semiconductor devices. | 3 | ZnO |  |  |  |  | Bottom gate, top contact | Ni | Al2O3 | Thermal ALD, ~200°C | 11 |  | Ni |  |  |  | 18 | 10000 | [6 empty] | PBTS, 5 V, 25°C, up to 1000 s, air/vacuum | Thermal ALD |  | 200 | [6 empty] | 60 | 250 | Air
Characterizing and Modelling of the BTI Reliability in IGZO-TFT using Light-assisted I-V Spectroscopy | 2022 | 10.1109/IEDM54562.2022.1001945 | IGZO, thin-film transistor, BTI reliability, Light-assisted I-V Spectroscopy, sub-gap density of states | This paper presents a new approach using Light-assisted I-V Spectroscopy (LaIVs) to study the sub-gap density of states in IGZO thin-film transistors under positive bias temperature instability (PBTI). The methodology allows for the decoupling of charge trapping and degradation processes, providing insights into device reliability and degradation mechanisms under various electrical stress conditions. | 1 | IGZO |  | Amorphous | 3.5 |  | Bottom gate | p++ Si | SiOx | Thermal oxidation | 10 | Si | W |  |  |  | 12 | 10000 | 10000 | [5 empty] | PBTI, +2.8 V, 125°C, up to 1e4 s, air | PVD sputtering
Characterizing and Modelling of the BTI Reliability in IGZO-TFT using Light-assisted I-V Spectroscopy | 2022 | 10.1109/IEDM54562.2022.1001945 | IGZO, thin-film transistor, BTI reliability, Light-assisted I-V Spectroscopy, sub-gap density of states | This paper presents a new approach using Light-assisted I-V Spectroscopy (LaIVs) to study the sub-gap density of states in IGZO thin-film transistors under positive bias temperature instability (PBTI). The methodology allows for the decoupling of charge trapping and degradation processes, providing insights into device reliability and degradation mechanisms under various electrical stress conditions. | 2 | IGZO |  | Amorphous | 3.5 |  | Bottom gate | p++ Si | Al2O3 | Thermal ALD, 300°C, H2O | 4.8 | Si | W |  |  |  | 12 | 10000 | 10000 | [5 empty] | PBTI, +2.8 V, 125°C, up to 1e4 s, air | PVD sputtering
Characterizing and Modelling of the BTI Reliability in IGZO-TFT using Light-assisted I-V Spectroscopy | 2022 | 10.1109/IEDM54562.2022.1001945 | IGZO, thin-film transistor, BTI reliability, Light-assisted I-V Spectroscopy, sub-gap density of states | This paper presents a new approach using Light-assisted I-V Spectroscopy (LaIVs) to study the sub-gap density of states in IGZO thin-film transistors under positive bias temperature instability (PBTI). The methodology allows for the decoupling of charge trapping and degradation processes, providing insights into device reliability and degradation mechanisms under various electrical stress conditions. | 3 | IGZO |  | Amorphous | 3.5 |  | Bottom gate | p++ Si | Al2O3 | Thermal ALD, 300°C, H2O | 3.3 | Si | W |  |  |  | 12 | 10000 | 10000 | [5 empty] | PBTI, +2.8 V, 125°C, up to 1e4 s, air | PVD sputtering
Characterizing and Modelling of the BTI Reliability in IGZO-TFT using Light-assisted I-V Spectroscopy | 2022 | 10.1109/IEDM54562.2022.1001945 | IGZO, thin-film transistor, BTI reliability, Light-assisted I-V Spectroscopy, sub-gap density of states | This paper presents a new approach using Light-assisted I-V Spectroscopy (LaIVs) to study the sub-gap density of states in IGZO thin-film transistors under positive bias temperature instability (PBTI). The methodology allows for the decoupling of charge trapping and degradation processes, providing insights into device reliability and degradation mechanisms under various electrical stress conditions. | 4 | IGZO |  | Amorphous | 3.5 |  | Bottom gate | p++ Si | HfOx | Thermal ALD, 300°C, O3 | 2.8 | Si | W |  |  |  | 12 | 10000 | 10000 | [5 empty] | PBTI, +2.8 V, 125°C, up to 1e4 s, air | PVD sputtering
First Demonstration of Highly Scaled Atomic Layer Deposited Ultrathin InSnZnO Channel Thin Film Transistor Exhibiting Superior Electrical Characteristics | 2023 | 10.1109/IEDM45741.2023.1041367 | atomic layer deposition, InSnZnO, thin film transistor, electrical characteristics | This paper presents the first demonstration of an ultrathin InSnZnO channel thin film transistor that was fabricated using atomic layer deposition techniques. The device exhibits superior electrical characteristics, demonstrating significant potential for future applications in electronic devices. | 1 | InSnZnO | [23 empty] | ALD
A Comparative Study of InSnZnO Transparent Thin-Film Transistors With AZO and GZO Electrodes | 2024 | 10.1109/TED.2024.3389928 | InSnZnO, transparent thin-film transistors (TTFT), aluminum-doped zinc oxide (AZO), gallium-doped zinc oxide (GZO), specific contact resistivity | This study investigates InSnZnO transparent thin-film transistors (TTFTs) utilizing aluminum-doped zinc oxide (AZO) and gallium-doped zinc oxide (GZO) as electrodes. The results show that GZO exhibits better specific contact resistivity and electrical characteristics compared to AZO, making it a more suitable electrode material for InSnZnO TTFTs. | 1 | InSnZnO | In:Sn:Zn = 1:1:8 mol% | Amorphous | 3.52 |  | TLM test structure |  |  |  |  | Glass | AZO (45 W sputtering) |  |  |  | 20 | [8 empty] | Mist-CVD for channel; sputtering for electrode | In(acac)3 / SnCl2·2H2O / Zn(acac)2 for channel | 400 (channel), RT (electrode) | 3×10^-3 (electrode) | Ar for sputtering, N2 for mist transport |  |  |  |  | 600 | 300 | O2
A Comparative Study of InSnZnO Transparent Thin-Film Transistors With AZO and GZO Electrodes | 2024 | 10.1109/TED.2024.3389928 | InSnZnO, transparent thin-film transistors (TTFT), aluminum-doped zinc oxide (AZO), gallium-doped zinc oxide (GZO), specific contact resistivity | This study investigates InSnZnO transparent thin-film transistors (TTFTs) utilizing aluminum-doped zinc oxide (AZO) and gallium-doped zinc oxide (GZO) as electrodes. The results show that GZO exhibits better specific contact resistivity and electrical characteristics compared to AZO, making it a more suitable electrode material for InSnZnO TTFTs. | 2 | InSnZnO | In:Sn:Zn = 1:1:8 mol% | Amorphous | 3.52 |  | TLM test structure |  |  |  |  | Glass | AZO (60 W sputtering) |  |  |  | 20 | [8 empty] | Mist-CVD for channel; sputtering for electrode | In(acac)3 / SnCl2·2H2O / Zn(acac)2 for channel | 400 (channel), RT (electrode) | 3×10^-3 (electrode) | Ar for sputtering, N2 for mist transport |  |  |  |  | 600 | 300 | O2
A Comparative Study of InSnZnO Transparent Thin-Film Transistors With AZO and GZO Electrodes | 2024 | 10.1109/TED.2024.3389928 | InSnZnO, transparent thin-film transistors (TTFT), aluminum-doped zinc oxide (AZO), gallium-doped zinc oxide (GZO), specific contact resistivity | This study investigates InSnZnO transparent thin-film transistors (TTFTs) utilizing aluminum-doped zinc oxide (AZO) and gallium-doped zinc oxide (GZO) as electrodes. The results show that GZO exhibits better specific contact resistivity and electrical characteristics compared to AZO, making it a more suitable electrode material for InSnZnO TTFTs. | 3 | InSnZnO | In:Sn:Zn = 1:1:8 mol% | Amorphous | 3.52 |  | TLM test structure |  |  |  |  | Glass | AZO (75 W sputtering) |  |  |  | 20 | [8 empty] | Mist-CVD for channel; sputtering for electrode | In(acac)3 / SnCl2·2H2O / Zn(acac)2 for channel | 400 (channel), RT (electrode) | 3×10^-3 (electrode) | Ar for sputtering, N2 for mist transport |  |  |  |  | 600 | 300 | O2
A Comparative Study of InSnZnO Transparent Thin-Film Transistors With AZO and GZO Electrodes | 2024 | 10.1109/TED.2024.3389928 | InSnZnO, transparent thin-film transistors (TTFT), aluminum-doped zinc oxide (AZO), gallium-doped zinc oxide (GZO), specific contact resistivity | This study investigates InSnZnO transparent thin-film transistors (TTFTs) utilizing aluminum-doped zinc oxide (AZO) and gallium-doped zinc oxide (GZO) as electrodes. The results show that GZO exhibits better specific contact resistivity and electrical characteristics compared to AZO, making it a more suitable electrode material for InSnZnO TTFTs. | 4 | InSnZnO | In:Sn:Zn = 1:1:8 mol% | Amorphous | 3.52 |  | TLM test structure |  |  |  |  | Glass | GZO (45 W sputtering) |  |  |  | 20 | [8 empty] | Mist-CVD for channel; sputtering for electrode | In(acac)3 / SnCl2·2H2O / Zn(acac)2 for channel | 400 (channel), RT (electrode) | 3×10^-3 (electrode) | Ar for sputtering, N2 for mist transport |  |  |  |  | 600 | 300 | O2
A Comparative Study of InSnZnO Transparent Thin-Film Transistors With AZO and GZO Electrodes | 2024 | 10.1109/TED.2024.3389928 | InSnZnO, transparent thin-film transistors (TTFT), aluminum-doped zinc oxide (AZO), gallium-doped zinc oxide (GZO), specific contact resistivity | This study investigates InSnZnO transparent thin-film transistors (TTFTs) utilizing aluminum-doped zinc oxide (AZO) and gallium-doped zinc oxide (GZO) as electrodes. The results show that GZO exhibits better specific contact resistivity and electrical characteristics compared to AZO, making it a more suitable electrode material for InSnZnO TTFTs. | 5 | InSnZnO | In:Sn:Zn = 1:1:8 mol% | Amorphous | 3.52 |  | TLM test structure |  |  |  |  | Glass | GZO (60 W sputtering) |  |  |  | 20 | [8 empty] | Mist-CVD for channel; sputtering for electrode | In(acac)3 / SnCl2·2H2O / Zn(acac)2 for channel | 400 (channel), RT (electrode) | 3×10^-3 (electrode) | Ar for sputtering, N2 for mist transport |  |  |  |  | 600 | 300 | O2
A Comparative Study of InSnZnO Transparent Thin-Film Transistors With AZO and GZO Electrodes | 2024 | 10.1109/TED.2024.3389928 | InSnZnO, transparent thin-film transistors (TTFT), aluminum-doped zinc oxide (AZO), gallium-doped zinc oxide (GZO), specific contact resistivity | This study investigates InSnZnO transparent thin-film transistors (TTFTs) utilizing aluminum-doped zinc oxide (AZO) and gallium-doped zinc oxide (GZO) as electrodes. The results show that GZO exhibits better specific contact resistivity and electrical characteristics compared to AZO, making it a more suitable electrode material for InSnZnO TTFTs. | 6 | InSnZnO | In:Sn:Zn = 1:1:8 mol% | Amorphous | 3.52 |  | TLM test structure |  |  |  |  | Glass | GZO (75 W sputtering) |  |  |  | 20 | [8 empty] | Mist-CVD for channel; sputtering for electrode | In(acac)3 / SnCl2·2H2O / Zn(acac)2 for channel | 400 (channel), RT (electrode) | 3×10^-3 (electrode) | Ar for sputtering, N2 for mist transport |  |  |  |  | 600 | 300 | O2
A Comparative Study of InSnZnO Transparent Thin-Film Transistors With AZO and GZO Electrodes | 2024 | 10.1109/TED.2024.3389928 | InSnZnO, transparent thin-film transistors (TTFT), aluminum-doped zinc oxide (AZO), gallium-doped zinc oxide (GZO), specific contact resistivity | This study investigates InSnZnO transparent thin-film transistors (TTFTs) utilizing aluminum-doped zinc oxide (AZO) and gallium-doped zinc oxide (GZO) as electrodes. The results show that GZO exhibits better specific contact resistivity and electrical characteristics compared to AZO, making it a more suitable electrode material for InSnZnO TTFTs. | 7 | InSnZnO | In:Sn:Zn = 1:1:8 mol% | Amorphous | 3.52 |  | Bottom gate | AZO (60 W sputtering) | Al2O3 | Mist-CVD at 380°C | 150 | Glass | AZO (60 W sputtering) |  |  |  | 20 | 30000 | 676000 | 29.3 | 0.62 |  |  | -0.13 | NBIS (-10V, 10000 lx, 10800s, air) | Mist-CVD for channel; sputtering for gate/S-D | In(acac)3 / SnCl2·2H2O / Zn(acac)2 for channel | 400 (channel), RT (electrode) | 3×10^-3 (electrode) | Ar for sputtering, N2 for mist transport |  |  |  |  | 600 | 300 | O2
A Comparative Study of InSnZnO Transparent Thin-Film Transistors With AZO and GZO Electrodes | 2024 | 10.1109/TED.2024.3389928 | InSnZnO, transparent thin-film transistors (TTFT), aluminum-doped zinc oxide (AZO), gallium-doped zinc oxide (GZO), specific contact resistivity | This study investigates InSnZnO transparent thin-film transistors (TTFTs) utilizing aluminum-doped zinc oxide (AZO) and gallium-doped zinc oxide (GZO) as electrodes. The results show that GZO exhibits better specific contact resistivity and electrical characteristics compared to AZO, making it a more suitable electrode material for InSnZnO TTFTs. | 7 | InSnZnO | In:Sn:Zn = 1:1:8 mol% | Amorphous | 3.52 |  | Bottom gate | AZO (60 W sputtering) | Al2O3 | Mist-CVD at 380°C | 150 | Glass | AZO (60 W sputtering) |  |  |  | 20 | 30000 | 676000 | 29.3 | 0.62 |  |  | -0.09 | NBS (-10V, dark, 10800s, air) | Mist-CVD for channel; sputtering for gate/S-D | In(acac)3 / SnCl2·2H2O / Zn(acac)2 for channel | 400 (channel), RT (electrode) | 3×10^-3 (electrode) | Ar for sputtering, N2 for mist transport |  |  |  |  | 600 | 300 | O2
A Comparative Study of InSnZnO Transparent Thin-Film Transistors With AZO and GZO Electrodes | 2024 | 10.1109/TED.2024.3389928 | InSnZnO, transparent thin-film transistors (TTFT), aluminum-doped zinc oxide (AZO), gallium-doped zinc oxide (GZO), specific contact resistivity | This study investigates InSnZnO transparent thin-film transistors (TTFTs) utilizing aluminum-doped zinc oxide (AZO) and gallium-doped zinc oxide (GZO) as electrodes. The results show that GZO exhibits better specific contact resistivity and electrical characteristics compared to AZO, making it a more suitable electrode material for InSnZnO TTFTs. | 7 | InSnZnO | In:Sn:Zn = 1:1:8 mol% | Amorphous | 3.52 |  | Bottom gate | AZO (60 W sputtering) | Al2O3 | Mist-CVD at 380°C | 150 | Glass | AZO (60 W sputtering) |  |  |  | 20 | 30000 | 676000 | 29.3 | 0.62 |  |  | 0.08 | PBIS (+10V, 10000 lx, 10800s, air) | Mist-CVD for channel; sputtering for gate/S-D | In(acac)3 / SnCl2·2H2O / Zn(acac)2 for channel | 400 (channel), RT (electrode) | 3×10^-3 (electrode) | Ar for sputtering, N2 for mist transport |  |  |  |  | 600 | 300 | O2
A Comparative Study of InSnZnO Transparent Thin-Film Transistors With AZO and GZO Electrodes | 2024 | 10.1109/TED.2024.3389928 | InSnZnO, transparent thin-film transistors (TTFT), aluminum-doped zinc oxide (AZO), gallium-doped zinc oxide (GZO), specific contact resistivity | This study investigates InSnZnO transparent thin-film transistors (TTFTs) utilizing aluminum-doped zinc oxide (AZO) and gallium-doped zinc oxide (GZO) as electrodes. The results show that GZO exhibits better specific contact resistivity and electrical characteristics compared to AZO, making it a more suitable electrode material for InSnZnO TTFTs. | 8 | InSnZnO | In:Sn:Zn = 1:1:8 mol% | Amorphous | 3.52 |  | Bottom gate | GZO (60 W sputtering) | Al2O3 | Mist-CVD at 380°C | 150 | Glass | GZO (60 W sputtering) |  |  |  | 20 | 30000 | 676000 | 38.85 | 0.63 |  |  | -0.13 | NBIS (-10V, 10000 lx, 10800s, air) | Mist-CVD for channel; sputtering for gate/S-D | In(acac)3 / SnCl2·2H2O / Zn(acac)2 for channel | 400 (channel), RT (electrode) | 3×10^-3 (electrode) | Ar for sputtering, N2 for mist transport |  |  |  |  | 600 | 300 | O2
A Comparative Study of InSnZnO Transparent Thin-Film Transistors With AZO and GZO Electrodes | 2024 | 10.1109/TED.2024.3389928 | InSnZnO, transparent thin-film transistors (TTFT), aluminum-doped zinc oxide (AZO), gallium-doped zinc oxide (GZO), specific contact resistivity | This study investigates InSnZnO transparent thin-film transistors (TTFTs) utilizing aluminum-doped zinc oxide (AZO) and gallium-doped zinc oxide (GZO) as electrodes. The results show that GZO exhibits better specific contact resistivity and electrical characteristics compared to AZO, making it a more suitable electrode material for InSnZnO TTFTs. | 8 | InSnZnO | In:Sn:Zn = 1:1:8 mol% | Amorphous | 3.52 |  | Bottom gate | GZO (60 W sputtering) | Al2O3 | Mist-CVD at 380°C | 150 | Glass | GZO (60 W sputtering) |  |  |  | 20 | 30000 | 676000 | 38.85 | 0.63 |  |  | 0.09 | NBS (-10V, dark, 10800s, air) | Mist-CVD for channel; sputtering for gate/S-D | In(acac)3 / SnCl2·2H2O / Zn(acac)2 for channel | 400 (channel), RT (electrode) | 3×10^-3 (electrode) | Ar for sputtering, N2 for mist transport |  |  |  |  | 600 | 300 | O2
A Comparative Study of InSnZnO Transparent Thin-Film Transistors With AZO and GZO Electrodes | 2024 | 10.1109/TED.2024.3389928 | InSnZnO, transparent thin-film transistors (TTFT), aluminum-doped zinc oxide (AZO), gallium-doped zinc oxide (GZO), specific contact resistivity | This study investigates InSnZnO transparent thin-film transistors (TTFTs) utilizing aluminum-doped zinc oxide (AZO) and gallium-doped zinc oxide (GZO) as electrodes. The results show that GZO exhibits better specific contact resistivity and electrical characteristics compared to AZO, making it a more suitable electrode material for InSnZnO TTFTs. | 8 | InSnZnO | In:Sn:Zn = 1:1:8 mol% | Amorphous | 3.52 |  | Bottom gate | GZO (60 W sputtering) | Al2O3 | Mist-CVD at 380°C | 150 | Glass | GZO (60 W sputtering) |  |  |  | 20 | 30000 | 676000 | 38.85 | 0.63 |  |  | -0.08 | PBIS (+10V, 10000 lx, 10800s, air) | Mist-CVD for channel; sputtering for gate/S-D | In(acac)3 / SnCl2·2H2O / Zn(acac)2 for channel | 400 (channel), RT (electrode) | 3×10^-3 (electrode) | Ar for sputtering, N2 for mist transport |  |  |  |  | 600 | 300 | O2
Flexible Nonvolatile memory thin-film transistor using ferroelectric copolymer gate insulator and oxide semiconducting channel | 2011 | 10.1149/1.3609842 | flexible electronics; nonvolatile memory; thin-film transistor; ferroelectric copolymer; oxide semiconductor; ZnO; P(VDF-TrFE); poly(ethylene naphthalate) | The paper demonstrates a flexible nonvolatile memory thin-film transistor (F-MTFT) using a ferroelectric poly(vinylidene fluoride-trifluoroethylene) gate insulator and a ZnO semiconducting channel on a poly(ethylene naphthalate) substrate. The F-MTFT showed excellent performance with a memory window of 7.8 V, an on/off ratio of 10^8, and stability under bending conditions and repetitive bending cycles up to 20,000 times, indicating its potential for flexible electronic applications. | 1 | ZnO | Zn | Polycrystalline |  |  | Topgate | Au | P(VDF-TrFE) | Spin-coating,140°C,MethylEthylKetone | 150 | PEN | Ti/Au/Ti | Al2O3 | 20 | ALD,150°C,TMA/H2O | 10 | 20000 | 40000 | 33.3 |  | 0.65 | 8.0*10^3 |  |  | PEALD | DEZ | 150 |  | O2plasma |  |  |  |  | 3600 | 150 | Air
Effect of hydrogen in the gate insulator on the bottom gate oxide TFT | 2010 | 10.1080/15980316.2010.9656256 | Oxide TFT; H effect; PBS; NBS; NBIS | The effect of hydrogen in the alumina gate insulator on the bottom gate oxide thin film transistor (TFT) with an InGaZnO film as the active layer was investigated. TFT with more H-containing alumina films fabricated via atomic layer deposition using a water precursor showed higher stability under positive and negative bias stresses than that with less H-containing alumina deposited using ozone. All the TFTs showed negative-bias-enhanced photo instability. | 1 | IGZO | In:Ga:Zn = N/A | Amorphous |  |  | Bottomgate | ITO | Al2O3 | ALD, 150°C, TMA + H2O |  | Alkaline-free glass | ITO | Al2O3 | 9 | ALD, H2O | 25 | 40000 | 20000 | 16.2 | -1.4 | 0.14 |  | 0.1 | NBS, -20V, N/A temperature, N/A light, N/A time, N/A atmosphere | RF Sputtering | In2O3, Ga2O3, ZnO |  | 0.1 | Ar, O2 |  |  |  |  | 7200 | 250 | O2
Effect of hydrogen in the gate insulator on the bottom gate oxide TFT | 2010 | 10.1080/15980316.2010.9656256 | Oxide TFT; H effect; PBS; NBS; NBIS | The effect of hydrogen in the alumina gate insulator on the bottom gate oxide thin film transistor (TFT) with an InGaZnO film as the active layer was investigated. TFT with more H-containing alumina films fabricated via atomic layer deposition using a water precursor showed higher stability under positive and negative bias stresses than that with less H-containing alumina deposited using ozone. All the TFTs showed negative-bias-enhanced photo instability. | 2 | IGZO | In:Ga:Zn = N/A | Amorphous |  |  | Bottomgate | ITO | Al2O3 | ALD, 150°C, TMA + O3 |  | Alkaline-free glass | ITO | Al2O3 | 9 | ALD, H2O | 25 | 40000 | 20000 | 16.5 | -0.23 | 0.11 |  | -2.2 | NBS, -20V, N/A temperature, N/A light, N/A time, N/A atmosphere | RF Sputtering | In2O3, Ga2O3, ZnO |  | 0.1 | Ar, O2 |  |  |  |  | 7200 | 250 | O2
Effect of hydrogen in the gate insulator on the bottom gate oxide TFT | 2010 | 10.1080/15980316.2010.9656256 | Oxide TFT; H effect; PBS; NBS; NBIS | The effect of hydrogen in the alumina gate insulator on the bottom gate oxide thin film transistor (TFT) with an InGaZnO film as the active layer was investigated. TFT with more H-containing alumina films fabricated via atomic layer deposition using a water precursor showed higher stability under positive and negative bias stresses than that with less H-containing alumina deposited using ozone. All the TFTs showed negative-bias-enhanced photo instability. | 3 | IGZO | In:Ga:Zn = N/A | Amorphous |  |  | Bottomgate | ITO | Al2O3 | ALD, 150°C, TMA + H2O |  | Alkaline-free glass | ITO | Al2O3 | 9 | ALD, H2O | 25 | 40000 | 20000 | 16.2 | -0.4 |  |  | -4.5 | NBS, -20V, N/A temperature, N/A light, N/A time, N/A atmosphere | RF Sputtering | In2O3, Ga2O3, ZnO |  | 0.1 | Ar, O2 |  |  |  |  | 7200 | 250 | O2
Effect of hydrogen in the gate insulator on the bottom gate oxide TFT | 2010 | 10.1080/15980316.2010.9656256 | Oxide TFT; H effect; PBS; NBS; NBIS | The effect of hydrogen in the alumina gate insulator on the bottom gate oxide thin film transistor (TFT) with an InGaZnO film as the active layer was investigated. TFT with more H-containing alumina films fabricated via atomic layer deposition using a water precursor showed higher stability under positive and negative bias stresses than that with less H-containing alumina deposited using ozone. All the TFTs showed negative-bias-enhanced photo instability. | 4 | IGZO | In:Ga:Zn = N/A | Amorphous |  |  | Bottomgate | ITO | Al2O3 | ALD, 150°C, TMA + O3 |  | Alkaline-free glass | ITO | Al2O3 | 9 | ALD, H2O | 25 | 40000 | 20000 | 16.5 | 0.0 |  |  | -2.36 | NBS, -20V, N/A temperature, N/A light, N/A time, N/A atmosphere | RF Sputtering | In2O3, Ga2O3, ZnO |  | 0.1 | Ar, O2 |  |  |  |  | 7200 | 250 | O2
Low-temperature-processed zinc oxide thin-film transistors fabricated by plasma-assisted atomic layer deposition | 2012 | 10.1143/JJAP.51.02BF04 | Zinc Oxide (ZnO); Thin-Film Transistor (TFT); Plasma-Assisted Atomic Layer Deposition (PA-ALD); Low-Temperature Process; Gate Insulator | The research investigates the properties of ZnO thin films and ZnO thin-film transistors (TFTs) produced by plasma-assisted atomic layer deposition (PA-ALD) at low temperatures for next-generation displays. Results showed that while ZnO TFTs exhibited high mobility and improved electrical characteristics with increased deposition temperature, the threshold voltage could be regulated by the gate insulator deposition process, achieving high performance even at reduced temperatures. | 1 | ZnO |  | polycrystalline | 3.37 |  | Bottomgate | Si | SiO2 | Thermaloxidation | 50 | p-typeSi(100) | Ti |  |  |  | 30 | 10000 | 20000 | 5.7 | -16 |  | >10^9 |  |  | PA-ALD | DEZ | 300 |  | O2 |  |  | 300 | 1
Low-temperature-processed zinc oxide thin-film transistors fabricated by plasma-assisted atomic layer deposition | 2012 | 10.1143/JJAP.51.02BF04 | Zinc Oxide (ZnO); Thin-Film Transistor (TFT); Plasma-Assisted Atomic Layer Deposition (PA-ALD); Low-Temperature Process; Gate Insulator | The research investigates the properties of ZnO thin films and ZnO thin-film transistors (TFTs) produced by plasma-assisted atomic layer deposition (PA-ALD) at low temperatures for next-generation displays. Results showed that while ZnO TFTs exhibited high mobility and improved electrical characteristics with increased deposition temperature, the threshold voltage could be regulated by the gate insulator deposition process, achieving high performance even at reduced temperatures. | 2 | ZnO |  | polycrystalline | 3.37 |  | Bottomgate | Si | Al2O3 | PA-ALD | 50 | p-typeSi(100) | Ti |  |  |  | 30 | 10000 | 20000 |  | -0.1 |  |  |  |  | PA-ALD | TMA | 100 |  | O2 |  |  | 300 | 1
Orientations of polycrystalline ZnO at the buried interface of oxide thin film transistors (TFTs): A grazing incidence X-ray diffraction study | 2008 |  | Grazing-incidence x-ray diffraction; ZnO; Thin film transistors | This study investigates ZnO thin films grown on an Al2O3/Si substrate using the grazing incidence X-ray diffraction (GI-XRD) technique. The focus is on the distribution of ZnO crystal orientations at the interface with the Al2O3 layer to understand its relationship with thin film transistor device characteristics such as charge-carrier mobility. | 1 | ZnO |  | Polycrystalline |  |  | Bottom gate |  | Al2O3 |  |  | Si |  |  |  |  | 17.1 | [8 empty] | PEALD |  | 100
Orientations of polycrystalline ZnO at the buried interface of oxide thin film transistors (TFTs): A grazing incidence X-ray diffraction study | 2008 |  | Grazing-incidence x-ray diffraction; ZnO; Thin film transistors | This study investigates ZnO thin films grown on an Al2O3/Si substrate using the grazing incidence X-ray diffraction (GI-XRD) technique. The focus is on the distribution of ZnO crystal orientations at the interface with the Al2O3 layer to understand its relationship with thin film transistor device characteristics such as charge-carrier mobility. | 2 | ZnO |  | Polycrystalline |  |  | Bottom gate |  | Al2O3 |  |  | Si |  |  |  |  | 13.6 | [8 empty] | PEALD |  | 100
Insights on Asymmetrical Electrode Geometric Effect to Enhance Gate-Drain-Bias Stability of Vertical-Channel InGaZnO Thin-Film Transistor | 2024 | 10.1007/s13391-024-00513-z | Oxide semiconductor; Atomic-layer deposition; Vertical channel thin-film transistor | This paper investigates the asymmetrical gate-drain bias stress stability of InGaZnO vertical-channel thin-film transistors with variations in electrode configurations. The study addresses the impact of plasma-damaged electrodes on device stability by introducing an ultrathin passivation layer, yielding enhanced and uniform stability. | 1 | IGZO | In:Ga:Zn=0.22:0.25:0.53 | Amorphous |  |  | Vertical-channel | AZO | Al2O3 | ALD,40nm,TMA,O3 | 40 | SiO2 | ITO | Al2O3 | 0.6 | ALD,TMA,O3 | 5 | 150 | 20000 |  | 0.18 | 0.138 |  |  |  | ALD | TEIn/DEZn | 200 |  | O3
Insights on Asymmetrical Electrode Geometric Effect to Enhance Gate-Drain-Bias Stability of Vertical-Channel InGaZnO Thin-Film Transistor | 2024 | 10.1007/s13391-024-00513-z | Oxide semiconductor; Atomic-layer deposition; Vertical channel thin-film transistor | This paper investigates the asymmetrical gate-drain bias stress stability of InGaZnO vertical-channel thin-film transistors with variations in electrode configurations. The study addresses the impact of plasma-damaged electrodes on device stability by introducing an ultrathin passivation layer, yielding enhanced and uniform stability. | 2 | IGZO | In:Ga:Zn=0.22:0.25:0.53 | Amorphous |  |  | Vertical-channel | AZO | Al2O3 | ALD,40nm,TMA,O3 | 40 | SiO2 | ITO | Al2O3 | 0.6 | ALD,TMA,O3 | 5 | 150 | 20000 | [5 empty] | GDBS,10V(VG),7V(VD),200s | ALD | TEIn/DEZn | 200 |  | O3
Insights on Asymmetrical Electrode Geometric Effect to Enhance Gate-Drain-Bias Stability of Vertical-Channel InGaZnO Thin-Film Transistor | 2024 | 10.1007/s13391-024-00513-z | Oxide semiconductor; Atomic-layer deposition; Vertical channel thin-film transistor | This paper investigates the asymmetrical gate-drain bias stress stability of InGaZnO vertical-channel thin-film transistors with variations in electrode configurations. The study addresses the impact of plasma-damaged electrodes on device stability by introducing an ultrathin passivation layer, yielding enhanced and uniform stability. | 3 | IGZO | In:Ga:Zn=0.22:0.25:0.53 | Amorphous |  |  | Vertical-channel | AZO | Al2O3 | ALD,40nm,TMA,O3 | 40 | SiO2 | ITO |  |  |  | 5 | 150 | 20000 | [6 empty] | ALD | TEIn/DEZn | 200 |  | O3
METHOD OF MANUFACTURING ZnO SEMICONDUCTOR LAYER FOR ELECTRONIC DEVICE AND THIN FILM TRANSISTOR INCLUDING THE ZnO SEMICONDUCTOR LAYER | 2008 |  | ZnO semiconductor; Thin-Film Transistor (TFT); Atomic Layer Deposition (ALD); Transparent display; Flexible display | The paper provides a method of manufacturing a ZnO semiconductor layer for an electronic device by controlling crystal size and carrier concentration using a surface chemical reaction between precursors. This method involves multiple steps of injecting precursors and inert gases into a chamber to form and treat the ZnO layer, enabling the creation of transparent and flexible TFTs with improved mobility and reduced leakage current. | 1 | ZnO |  | Increase with temperature, depends on precursor |  |  | Bottom gate | ITO/IZO/ZnO:Al/ZnO:Ga/Ag/Au/Al/Al/Nd/Cr/Al/Cr/Al/Ni/Ti | SiN/AlON/TiO2/Al2O3/Ta2O5/HfO2/SiO/SiO2 | ALD or PECVD |  | Glass/Metal foil/Plastic/Silicon | ITO/IZO/ZnO:Al/ZnO:Ga/Ag/Au/Al/Al/Nd/Cr/Al/Cr/Al/Ni/Ti |  |  |  | 8-100 |  |  | 10 |  |  | 10^6 |  |  | ALD | Diethyl Zinc or Dimethyl Zinc/H2O or O2 Plasma | 100-150-250 |  | N2 or Argon
Implementation of In–Ga–Zn–O thin-film transistors with vertical channel structures designed with atomic-layer deposition and silicon spacer steps | 2021 | 10.1007/s13391-021-00307-7 | Vertical-channel thin-film transistors; Oxide semiconductor; In–Ga–Zn–O (IGZO); Atomic-layer deposition (ALD); Spacer pattern; 3D device | This paper demonstrates vertical channel thin film transistors (VTFTs) using silicon (Si) spacer steps and In–Ga–Zn–O (IGZO) active channels. The strategic introduction of Si spacer steps was critical for securing the surface quality of the back-channel region of the nanoscale IGZO VTFTs, while the atomic layer deposition (ALD) method ensured promising device operations. The study reports device characteristics such as a drain current on/off ratio of 6.9 × 107, mobility of 3.21 cm2/Vs, and subthreshold swing of 460 mV/dec for a channel length of 250 nm. | 1 | IGZO | In:Ga:Zn=1:1:3 | Amorphous |  |  | VerticalChannel | AZO | Al2O3 | ALD,150°C | 50 | Si | ITO | Al2O3 | 9 | ALD,150°C | 20 | 250 | 20000 | 3.21 | 0.15 | 0.46 | 7.00*10^7 | 0 | PBS,1MV/cm,0.1V,104s | ALD | In:(C2H5)3In,Ga:(C2H5)3Ga,Zn:(C2H5)2Zn | 150 |  | H2O | 2:2:1
Implementation of In–Ga–Zn–O thin-film transistors with vertical channel structures designed with atomic-layer deposition and silicon spacer steps | 2021 | 10.1007/s13391-021-00307-7 | Vertical-channel thin-film transistors; Oxide semiconductor; In–Ga–Zn–O (IGZO); Atomic-layer deposition (ALD); Spacer pattern; 3D device | This paper demonstrates vertical channel thin film transistors (VTFTs) using silicon (Si) spacer steps and In–Ga–Zn–O (IGZO) active channels. The strategic introduction of Si spacer steps was critical for securing the surface quality of the back-channel region of the nanoscale IGZO VTFTs, while the atomic layer deposition (ALD) method ensured promising device operations. The study reports device characteristics such as a drain current on/off ratio of 6.9 × 107, mobility of 3.21 cm2/Vs, and subthreshold swing of 460 mV/dec for a channel length of 250 nm. | 2 | IGZO | In:Ga:Zn=2:1:2 | Amorphous |  |  | VerticalChannel | AZO | Al2O3 | ALD,150°C | 50 | Si | ITO | Al2O3 | 9 | ALD,150°C | 20 | 250 | 20000 | 1.74 | -0.5 | 0.84 | 7.00*10^7 |  |  | Sputtering
Impact of strategic approaches for improving the device performance of mesa-shaped nanoscale vertical-channel thin-film transistors using atomic-layer deposited In–Ga–Zn–O … | 2022 | 10.1007/s13391-022-00336-w | Oxide semiconductor; Vertical channel thin-film-transistor; In–Ga–Zn–O (IGZO); Atomic layer deposition (ALD) | The paper investigates the effect of modifying the active layer geometry and controlling the active channel composition to improve the on/off ratio and field-effect mobility of mesa-shaped nanoscale vertical-channel thin-film transistors. By carefully designing the layout geometry and increasing the indium content within the IGZO channel, the authors achieved significant enhancements in device performance, demonstrating robust stabilities under positive/negative gate-bias stresses. | 1 | IGZO | In:Ga:Zn = 0.2:1:1.2 | Amorphous |  |  | Top gate | AZO | Al2O3 | Thermal ALD, 200°C, TMA and O3 | 40 | SiO2/Si | ITO/Mo | Al2O3 | 5 | Thermal ALD, 200°C | 20 | 170 |  | 0.3 | 0.09 | 0.29 | 2.1*10^9 | 0 | PBS, 5V, 25°C, 10000s, air/NBS, -5V, 25°C, 10000s, air | Thermal ALD | TEIn/In-Ga/DEZn | 150 |  | O3 | 0:2:2
Impact of strategic approaches for improving the device performance of mesa-shaped nanoscale vertical-channel thin-film transistors using atomic-layer deposited In–Ga–Zn–O … | 2022 | 10.1007/s13391-022-00336-w | Oxide semiconductor; Vertical channel thin-film-transistor; In–Ga–Zn–O (IGZO); Atomic layer deposition (ALD) | The paper investigates the effect of modifying the active layer geometry and controlling the active channel composition to improve the on/off ratio and field-effect mobility of mesa-shaped nanoscale vertical-channel thin-film transistors. By carefully designing the layout geometry and increasing the indium content within the IGZO channel, the authors achieved significant enhancements in device performance, demonstrating robust stabilities under positive/negative gate-bias stresses. | 2 | IGZO | In:Ga:Zn = 0.7:1:1.8 | Amorphous |  |  | Top gate | AZO | Al2O3 | Thermal ALD, 200°C, TMA and O3 | 40 | SiO2/Si | ITO/Mo | Al2O3 | 5 | Thermal ALD, 200°C | 20 | 170 |  | 0.6 | -0.31 | 0.38 | 3.2*10^9 | 0 | PBS, 5V, 25°C, 10000s, air/NBS, -5V, 25°C, 10000s, air | Thermal ALD | TEIn/In-Ga/DEZn | 150 |  | O3 | 1:2:2
Impact of strategic approaches for improving the device performance of mesa-shaped nanoscale vertical-channel thin-film transistors using atomic-layer deposited In–Ga–Zn–O … | 2022 | 10.1007/s13391-022-00336-w | Oxide semiconductor; Vertical channel thin-film-transistor; In–Ga–Zn–O (IGZO); Atomic layer deposition (ALD) | The paper investigates the effect of modifying the active layer geometry and controlling the active channel composition to improve the on/off ratio and field-effect mobility of mesa-shaped nanoscale vertical-channel thin-film transistors. By carefully designing the layout geometry and increasing the indium content within the IGZO channel, the authors achieved significant enhancements in device performance, demonstrating robust stabilities under positive/negative gate-bias stresses. | 3 | IGZO | In:Ga:Zn = 1.4:1:2 | Amorphous |  |  | Top gate | AZO | Al2O3 | Thermal ALD, 200°C, TMA and O3 | 40 | SiO2/Si | ITO/Mo | Al2O3 | 5 | Thermal ALD, 200°C | 20 | 170 |  | 2.2 | -4.23 | 0.43 | 4.2*10^9 | 0 | PBS, 5V, 25°C, 10000s, air/NBS, -5V, 25°C, 10000s, air | Thermal ALD | TEIn/In-Ga/DEZn | 150 |  | O3 | 2:2:2
Electrical and optical properties of zinc oxide thin films deposited using atomic layer deposition | 2010 | 10.4191/KCERS.2010.47.4.353 | Zinc oxide; Atomic layer deposition; Resistivity; Spectroscopic ellipsometry; Band gaps | Zinc oxide (ZnO) thin films were deposited using atomic layer deposition and their electrical and optical properties were characterized using Hall measurements, spectroscopic ellipsometry, and UV-visible spectrophotometry. The electronic concentration and mobility were found to be temperature-dependent, with increased resistivity and reduced mobility at low temperatures. Optical properties, including band gaps, were also evaluated. | 1 | ZnO | Zn | Amorphous | 3.36-3.41 | [6 empty] | Glass |  |  |  |  | 0.12 nm/cycle |  |  | 8.6-0.451 | [5 empty] | ALD | Diethylzinc(DEZ), H2O | 100-250 |  | Ar
Properties of MIS capacitors using the atomic-layer-deposited ZnO semiconductor and Al2O3 insulator | 2008 | 10.1149/1.2971024 | MIS capacitors; ZnO; Al2O3; thin films; atomic layer deposition | The paper reports on the fabrication and characterization of metal-insulator-semiconductor (MIS) capacitors using a ZnO semiconducting layer and Al2O3 insulating layer. The study examines the effects of the ZnO deposition conditions, plasma power, film thickness, and oxygen flow rate on the capacitance-voltage (C-V) characteristics. It was found that the electrical properties of the ZnO thin films changed according to their thickness and the interfacial layer grown during the Al2O3 film deposition deteriorated the C-V characteristics. | 1 | ZnO |  | Polycrystalline | 3.4 | 4.5 | Bottomgate | Al | Al2O3 | ThermalALD,250°C,TMA+H2O | 185 | Glass | ITO |  |  |  | 20 | [8 empty] | PEALD | DEZ | 150 |  | O2 |  | DEZ:2.5sec,O2plasma:1.5sec | 130 |  | 600 | 200 | Air
Properties of MIS capacitors using the atomic-layer-deposited ZnO semiconductor and Al2O3 insulator | 2008 | 10.1149/1.2971024 | MIS capacitors; ZnO; Al2O3; thin films; atomic layer deposition | The paper reports on the fabrication and characterization of metal-insulator-semiconductor (MIS) capacitors using a ZnO semiconducting layer and Al2O3 insulating layer. The study examines the effects of the ZnO deposition conditions, plasma power, film thickness, and oxygen flow rate on the capacitance-voltage (C-V) characteristics. It was found that the electrical properties of the ZnO thin films changed according to their thickness and the interfacial layer grown during the Al2O3 film deposition deteriorated the C-V characteristics. | 2 | ZnO |  | Polycrystalline | 3.4 | 4.5 | Bottomgate | Al | Al2O3 | ThermalALD,250°C,TMA+H2O | 185 | Glass | ITO |  |  |  | 40 | [8 empty] | PEALD | DEZ | 150 |  | O2 |  | DEZ:2.5sec,O2plasma:1.5sec | 130 |  | 600 | 200 | Air
Properties of MIS capacitors using the atomic-layer-deposited ZnO semiconductor and Al2O3 insulator | 2008 | 10.1149/1.2971024 | MIS capacitors; ZnO; Al2O3; thin films; atomic layer deposition | The paper reports on the fabrication and characterization of metal-insulator-semiconductor (MIS) capacitors using a ZnO semiconducting layer and Al2O3 insulating layer. The study examines the effects of the ZnO deposition conditions, plasma power, film thickness, and oxygen flow rate on the capacitance-voltage (C-V) characteristics. It was found that the electrical properties of the ZnO thin films changed according to their thickness and the interfacial layer grown during the Al2O3 film deposition deteriorated the C-V characteristics. | 3 | ZnO |  | Polycrystalline | 3.4 | 4.5 | Bottomgate | Al | Al2O3 | ThermalALD,250°C,TMA+H2O | 185 | Glass | ITO |  |  |  | 20 | [8 empty] | PEALD | DEZ | 150 |  | O2 |  | DEZ:2.5sec,O2plasma:1.5sec | 60 |  | 600 | 200 | Air
Properties of MIS capacitors using the atomic-layer-deposited ZnO semiconductor and Al2O3 insulator | 2008 | 10.1149/1.2971024 | MIS capacitors; ZnO; Al2O3; thin films; atomic layer deposition | The paper reports on the fabrication and characterization of metal-insulator-semiconductor (MIS) capacitors using a ZnO semiconducting layer and Al2O3 insulating layer. The study examines the effects of the ZnO deposition conditions, plasma power, film thickness, and oxygen flow rate on the capacitance-voltage (C-V) characteristics. It was found that the electrical properties of the ZnO thin films changed according to their thickness and the interfacial layer grown during the Al2O3 film deposition deteriorated the C-V characteristics. | 4 | ZnO |  | Polycrystalline | 3.4 | 4.5 | Bottomgate | Al | Al2O3 | ThermalALD,250°C,TMA+H2O | 185 | Glass | ITO |  |  |  | 20 | [8 empty] | PEALD | DEZ | 150 |  | O2 |  | DEZ:2.5sec,O2plasma:1.5sec | 130 |  | 600 | 200 | Air
Properties of MIS capacitors using the atomic-layer-deposited ZnO semiconductor and Al2O3 insulator | 2008 | 10.1149/1.2971024 | MIS capacitors; ZnO; Al2O3; thin films; atomic layer deposition | The paper reports on the fabrication and characterization of metal-insulator-semiconductor (MIS) capacitors using a ZnO semiconducting layer and Al2O3 insulating layer. The study examines the effects of the ZnO deposition conditions, plasma power, film thickness, and oxygen flow rate on the capacitance-voltage (C-V) characteristics. It was found that the electrical properties of the ZnO thin films changed according to their thickness and the interfacial layer grown during the Al2O3 film deposition deteriorated the C-V characteristics. | 5 | ZnO |  | Polycrystalline | 3.4 | 4.5 | Bottomgate | Al | Al2O3 | ThermalALD,250°C,TMA+H2O | 86 | Glass | ITO |  |  |  | 100 | [8 empty] | PEALD | DEZ | 200 |  | O2 |  | DEZ:2.5sec,O2plasma:1.5sec | 60 |  | 600 | 200 | Air
Properties of MIS capacitors using the atomic-layer-deposited ZnO semiconductor and Al2O3 insulator | 2008 | 10.1149/1.2971024 | MIS capacitors; ZnO; Al2O3; thin films; atomic layer deposition | The paper reports on the fabrication and characterization of metal-insulator-semiconductor (MIS) capacitors using a ZnO semiconducting layer and Al2O3 insulating layer. The study examines the effects of the ZnO deposition conditions, plasma power, film thickness, and oxygen flow rate on the capacitance-voltage (C-V) characteristics. It was found that the electrical properties of the ZnO thin films changed according to their thickness and the interfacial layer grown during the Al2O3 film deposition deteriorated the C-V characteristics. | 6 | ZnO |  | Polycrystalline | 3.4 | 4.5 | Bottomgate | Al | Al2O3 | ThermalALD,250°C,TMA+H2O | 86 | Glass | ITO |  |  |  | 200 | [8 empty] | PEALD | DEZ | 200 |  | O2 |  | DEZ:2.5sec,O2plasma:1.5sec | 130 |  | 600 | 200 | Air
Properties of MIS capacitors using the atomic-layer-deposited ZnO semiconductor and Al2O3 insulator | 2008 | 10.1149/1.2971024 | MIS capacitors; ZnO; Al2O3; thin films; atomic layer deposition | The paper reports on the fabrication and characterization of metal-insulator-semiconductor (MIS) capacitors using a ZnO semiconducting layer and Al2O3 insulating layer. The study examines the effects of the ZnO deposition conditions, plasma power, film thickness, and oxygen flow rate on the capacitance-voltage (C-V) characteristics. It was found that the electrical properties of the ZnO thin films changed according to their thickness and the interfacial layer grown during the Al2O3 film deposition deteriorated the C-V characteristics. | 7 | ZnO |  | Polycrystalline | 3.4 | 4.5 | Bottomgate | Al | Al2O3 | ThermalALD,250°C,TMA+H2O | 86 | Glass | ITO |  |  |  | 300 | [8 empty] | PEALD | DEZ | 200 |  | O2 |  | DEZ:2.5sec,O2plasma:1.5sec | 130 |  | 600 | 200 | Air
Leakage Current Reduction in ALD-Al2O3 Dielectric Deposited on Si by High Pressure Deuterium Oxide Annealing | 2015 | 10.1149/06701.0205ecst | Leakage current; ALD-Al2O3; dielectric; deuterium oxide annealing; MIS diodes | This paper discusses the effect of high-pressure deuterium oxide annealing (HPDOA) on the electrical properties of Al2O3 dielectric films deposited on Si using plasma-assisted atomic layer deposition (PA-ALD). The study demonstrates that HPDOA improves the breakdown field and reduces the leakage current of metal-insulator-semiconductor (MIS) diodes by eliminating residual carbon and enhancing the dielectric properties of PA-ALD Al2O3 films. | 1 | Al2O3 |  | Amorphous | 6.25 |  | MIS diode | Ti/Al | SiO2 | Rapid thermal oxidation, 900ºC, H2 and N2 ambient | 21.4 | p-Si | Al |  |  |  | 21.4 | [8 empty] | PA-ALD | Trimethylaluminum (TMA), O2 | 100 |  | Oxygen radicals |  |  | 400 | 0.5 | 3600 | 300 | 0.3 MPa D2O vapor
Leakage Current Reduction in ALD-Al2O3 Dielectric Deposited on Si by High Pressure Deuterium Oxide Annealing | 2015 | 10.1149/06701.0205ecst | Leakage current; ALD-Al2O3; dielectric; deuterium oxide annealing; MIS diodes | This paper discusses the effect of high-pressure deuterium oxide annealing (HPDOA) on the electrical properties of Al2O3 dielectric films deposited on Si using plasma-assisted atomic layer deposition (PA-ALD). The study demonstrates that HPDOA improves the breakdown field and reduces the leakage current of metal-insulator-semiconductor (MIS) diodes by eliminating residual carbon and enhancing the dielectric properties of PA-ALD Al2O3 films. | 2 | Al2O3 |  | Amorphous | 6.18 |  | MIS diode | Ti/Al | SiO2 | Rapid thermal oxidation, 900ºC, H2 and N2 ambient | 25.2 | p-Si | Al |  |  |  | 25.2 | [8 empty] | PA-ALD | Trimethylaluminum (TMA), O2 | 100 |  | Oxygen radicals |  |  | 400 | 0.5
Aluminum tri-isopropoxide as an alternative precursor for atomic layer deposition of aluminum oxide thin films | 2019 | 10.1116/1.5093402 | Atomic Layer Deposition (ALD); Aluminum tri-isopropoxide (TIPA); Aluminum oxide (Al2O3); Precursor stability; Film properties | This study investigates aluminum tri-isopropoxide (TIPA) as an alternative precursor for atomic layer deposition (ALD) of aluminum oxide (Al2O3). The findings suggest that TIPA is a stable and cost-effective Al source, achieving comparable film properties to the conventional trimethylaluminum and water process. The use of TIPA offers a safer and scalable method for depositing aluminum oxide in various applications. | 1 | Al2O3 |  | Amorphous |  | 3.89 |  |  |  |  | 11 nm | Si (100) wafers | [13 empty] | Thermal ALD / AP-ALD | Aluminum tri-isopropoxide (TIPA), Water | 140-300 | Vacuum / AP-ALD | Ar |  | 300
Aluminum tri-isopropoxide as an alternative precursor for atomic layer deposition of aluminum oxide thin films | 2019 | 10.1116/1.5093402 | Atomic Layer Deposition (ALD); Aluminum tri-isopropoxide (TIPA); Aluminum oxide (Al2O3); Precursor stability; Film properties | This study investigates aluminum tri-isopropoxide (TIPA) as an alternative precursor for atomic layer deposition (ALD) of aluminum oxide (Al2O3). The findings suggest that TIPA is a stable and cost-effective Al source, achieving comparable film properties to the conventional trimethylaluminum and water process. The use of TIPA offers a safer and scalable method for depositing aluminum oxide in various applications. | 2 | Al2O3 |  | Amorphous | [6 empty] | 11 nm | TiO2 nanoparticles | [13 empty] | Thermal ALD / AP-ALD | Aluminum tri-isopropoxide (TIPA), Water | 150-250 |  |  |  | 1800
Aluminum tri-isopropoxide as an alternative precursor for atomic layer deposition of aluminum oxide thin films | 2019 | 10.1116/1.5093402 | Atomic Layer Deposition (ALD); Aluminum tri-isopropoxide (TIPA); Aluminum oxide (Al2O3); Precursor stability; Film properties | This study investigates aluminum tri-isopropoxide (TIPA) as an alternative precursor for atomic layer deposition (ALD) of aluminum oxide (Al2O3). The findings suggest that TIPA is a stable and cost-effective Al source, achieving comparable film properties to the conventional trimethylaluminum and water process. The use of TIPA offers a safer and scalable method for depositing aluminum oxide in various applications. | 3 | Al2O3 |  | Amorphous | [6 empty] | 11 nm | SiO2 nanoparticles | [13 empty] | Thermal ALD / AP-ALD | Aluminum tri-isopropoxide (TIPA), Water | 150 |  |  |  | 1500
Influence of adsorbed oxygen concentration on characteristics of carbon-doped indium oxide thin-film transistors under bias stress | 2021 | 10.35848/1347-4065/abe685 | adsorbed oxygen; carbon-doped indium oxide; thin-film transistors; bias stress; threshold voltage shift | This paper investigates the characteristics of carbon-doped indium oxide (InO1.16C0.04) thin-film transistors by varying the O2 concentration from 0.001% to 100% under negative bias stress (NBS) and positive bias stress (PBS). A positive threshold voltage (Vth) shift is observed under PBS, even at very low O2 concentrations, attributed to interactions between adsorbed oxygen molecules and channel electrons. The study highlights the significant impact of bias stress magnitude and direction on Vth shift. | 1 | InO1.16C0.04 | In:O:C=1.16:1:0.04 |  |  |  | Bottomgate | Heavilydopedp-Si | SiO2 | ThermalALD,250°C,trimethylaluminum,O3 | 250 | SubstrateviaALD | Ti/Au |  |  |  | 5 | 12000 | 5000 | [6 empty] | ALD |  | 150 |  | H2O,O3 |  |  |  |  | 9000 | 150 | O3
Zirconium oxide-aluminum oxide nanolaminate gate dielectrics for amorphous oxide semiconductor thin-film transistors | 2011 | 10.1116/1.3609254 | Zirconium oxide (ZrO2); Aluminum oxide (Al2O3); Nanolaminate; Amorphous oxide semiconductor (AOS); Thin-film transistors (TFT); Atomic layer deposition (ALD) | This study investigates the dielectric properties of ZrO2–Al2O3 nanolaminates deposited by atomic layer deposition and their effects on the performance and stability of indium gallium zinc oxide and zinc tin oxide amorphous oxide semiconductor thin-film transistors. The findings suggest that nanolaminate gate dielectrics can merge the advantages of their individual components, resulting in enhanced TFT performance and stability compared to single-layer gate dielectrics. Additionally, the device performance and stability are influenced by the chemical composition of the gate dielectric/channel interface as well as the thickness and composition of the laminate layers near the interface. | 1 | IGZO | In:Ga:Zn = 1:1:1 mol% | Amorphous |  |  | Bottom gate | Al | ZAO nanolaminate | Thermal ALD, 250°C, TEMAZ/H2O and TMA/H2O | 200 | p-type Si | Al |  |  |  | 60 | 100000 | 1000000 | 22.3 | 0.85 | 226 | 9*10^6 |  | Positive bias stress, +20 V, 1 MV/cm, room temperature | RF magnetron sputtering |  | 300 | 5 | 90% Ar, 10% O2 |  |  |  |  | 3600 | 300 | Air
Zirconium oxide-aluminum oxide nanolaminate gate dielectrics for amorphous oxide semiconductor thin-film transistors | 2011 | 10.1116/1.3609254 | Zirconium oxide (ZrO2); Aluminum oxide (Al2O3); Nanolaminate; Amorphous oxide semiconductor (AOS); Thin-film transistors (TFT); Atomic layer deposition (ALD) | This study investigates the dielectric properties of ZrO2–Al2O3 nanolaminates deposited by atomic layer deposition and their effects on the performance and stability of indium gallium zinc oxide and zinc tin oxide amorphous oxide semiconductor thin-film transistors. The findings suggest that nanolaminate gate dielectrics can merge the advantages of their individual components, resulting in enhanced TFT performance and stability compared to single-layer gate dielectrics. Additionally, the device performance and stability are influenced by the chemical composition of the gate dielectric/channel interface as well as the thickness and composition of the laminate layers near the interface. | 2 | ZTO | Zn:Sn = 1:1 mol% | Amorphous |  |  | Bottom gate | Al | ZAO nanolaminate | Thermal ALD, 250°C, TEMAZ/H2O and TMA/H2O | 200 | p-type Si | Al |  |  |  | 60 | 100000 | 1000000 | 12.4 | 0.01 | 131 | 1*10^8 |  | Positive bias stress, +20 V, 1 MV/cm, room temperature | RF magnetron sputtering |  | 400 | 5 | 90% Ar, 10% O2 |  |  |  |  | 3600 | 400 | Air
Multilayer stack structural designing of titania and zinc white using atomic layer deposition (ALD) technique and study of thermally governed dielectric dispersion and … | 2023 | 10.1007/s10854-023-10068-8 | multilayer stack; titania; zinc white; atomic layer deposition (ALD); dielectric dispersion; a.c. conduction; correlated barrier hopping (CBH); Meyer–Neldel relation | The study investigates the consequences of the number and thickness of layers on the dielectric properties of TiO2/ZnO multilayers using the ALD technique at 200°C on silicon substrates. The dielectric response and a.c. conductivity obey Jonscher’s power law and the CBH mechanism for conduction. Thermally activated a.c. conduction and the Meyer-Neldel relation are also observed. | 1 | TiO2/ZnO | [8 empty] | 100 | Si(100) |  |  |  |  | 100 | [8 empty] | Thermal ALD | TiCl4/H2O for TiO2, DEZ/H2O for ZnO | 200 |  |  |  | 0.3 sec TiCl4, 0.3 sec H2O, 3 sec purge for TiO2; 0.3 sec DEZ, 0.3 sec H2O, 3 sec purge for ZnO
Multilayer stack structural designing of titania and zinc white using atomic layer deposition (ALD) technique and study of thermally governed dielectric dispersion and … | 2023 | 10.1007/s10854-023-10068-8 | multilayer stack; titania; zinc white; atomic layer deposition (ALD); dielectric dispersion; a.c. conduction; correlated barrier hopping (CBH); Meyer–Neldel relation | The study investigates the consequences of the number and thickness of layers on the dielectric properties of TiO2/ZnO multilayers using the ALD technique at 200°C on silicon substrates. The dielectric response and a.c. conductivity obey Jonscher’s power law and the CBH mechanism for conduction. Thermally activated a.c. conduction and the Meyer-Neldel relation are also observed. | 2 | TiO2/ZnO/TiO2/ZnO | [8 empty] | 100 | Si(100) |  |  |  |  | 100 | [8 empty] | Thermal ALD | TiCl4/H2O for TiO2, DEZ/H2O for ZnO | 200 |  |  |  | 0.3 sec TiCl4, 0.3 sec H2O, 3 sec purge for TiO2; 0.3 sec DEZ, 0.3 sec H2O, 3 sec purge for ZnO
Study on Indium-Gallium Oxide Thin-Film Transistor Characteristics with Variation of Cation Composition | 2021 |  | Indium-Gallium Oxide (IGO); Thin-Film Transistor (TFT); Plasma-Enhanced Atomic Layer Deposition (PEALD); Cation Composition; Field-Effect Mobility | This paper reports the fabrication of high-performance indium-gallium oxide thin-film transistors via plasma-enhanced atomic layer deposition. By alternating the deposition supercycles, the composition of the IGO films were controlled, resulting in indium-rich IGO TFTs with high field-effect mobility and gallium-rich IGO TFTs with more stable characteristics during bias stress test. | 1 | TiO2/ZnO | [9 empty] | Si(100) |  |  |  |  | 100 | [8 empty] | Thermal ALD | TiCl4/H2O for TiO2, DEZ/H2O for ZnO | 200 |  |  |  | 0.3 sec TiCl4, 0.3 sec H2O, 3 sec purge for TiO2; 0.3 sec DEZ, 0.3 sec H2O, 3 sec purge for ZnO
Study on Indium-Gallium Oxide Thin-Film Transistor Characteristics with Variation of Cation Composition | 2021 |  | Indium-Gallium Oxide (IGO); Thin-Film Transistor (TFT); Plasma-Enhanced Atomic Layer Deposition (PEALD); Cation Composition; Field-Effect Mobility | This paper reports the fabrication of high-performance indium-gallium oxide thin-film transistors via plasma-enhanced atomic layer deposition. By alternating the deposition supercycles, the composition of the IGO films were controlled, resulting in indium-rich IGO TFTs with high field-effect mobility and gallium-rich IGO TFTs with more stable characteristics during bias stress test. | 2 | TiO2/ZnO/TiO2/ZnO | [9 empty] | Si(100) |  |  |  |  | 100 | [8 empty] | Thermal ALD | TiCl4/H2O for TiO2, DEZ/H2O for ZnO | 200 |  |  |  | 0.3 sec TiCl4, 0.3 sec H2O, 3 sec purge for TiO2; 0.3 sec DEZ, 0.3 sec H2O, 3 sec purge for ZnO
Plasma-enhanced atomic layer deposition of aluminum-indium oxide thin films and associated device applications | 2022 | 10.1116/6.0001643 | Plasma-enhanced atomic layer deposition (PEALD); aluminum-indium oxide (AIO); thin film transistors (TFTs); indium oxide subcycles; electrical properties | This study fabricated aluminum-indium oxide (AIO) semiconductors using plasma-enhanced atomic layer deposition (ALD) to control thin film crystallinity and defect sites by adjusting the ratio of indium oxide subcycles. Thin film transistors using these AIO thin films demonstrated optimal electrical properties with specific indium oxide subcycles. | 1 | AIO | Al:In:O = 4.8:35.87:57.95 at% | Bixbyite cubic |  |  | Bottom gate | heavily doped Si | SiO2 | Thermal Oxidation, temperature: N/A | 100 | Si | ITO |  |  |  | 50 | 20000 | 40000 | 2.27 | 3.82 | 4.30 |  |  |  | PEALD | trimethyl(dimethylamino)propyl dimethyl indium/trimethylaluminum | 200 |  | O2 plasma | In:Al = 29:1 |  | 300 |  | 3600 | 300 | Dry air
Plasma-enhanced atomic layer deposition of aluminum-indium oxide thin films and associated device applications | 2022 | 10.1116/6.0001643 | Plasma-enhanced atomic layer deposition (PEALD); aluminum-indium oxide (AIO); thin film transistors (TFTs); indium oxide subcycles; electrical properties | This study fabricated aluminum-indium oxide (AIO) semiconductors using plasma-enhanced atomic layer deposition (ALD) to control thin film crystallinity and defect sites by adjusting the ratio of indium oxide subcycles. Thin film transistors using these AIO thin films demonstrated optimal electrical properties with specific indium oxide subcycles. | 2 | AIO | Al:In:O = 8.38:32.45:58.43 at% | Bixbyite cubic |  |  | Bottom gate | heavily doped Si | SiO2 | Thermal Oxidation, temperature: N/A | 100 | Si | ITO |  |  |  | 50 | 20000 | 40000 | 6.07 | 2.16 | 1.50 |  |  |  | PEALD | trimethyl(dimethylamino)propyl dimethyl indium/trimethylaluminum | 200 |  | O2 plasma | In:Al = 19:1 |  | 300 |  | 3600 | 300 | Dry air
Plasma-enhanced atomic layer deposition of aluminum-indium oxide thin films and associated device applications | 2022 | 10.1116/6.0001643 | Plasma-enhanced atomic layer deposition (PEALD); aluminum-indium oxide (AIO); thin film transistors (TFTs); indium oxide subcycles; electrical properties | This study fabricated aluminum-indium oxide (AIO) semiconductors using plasma-enhanced atomic layer deposition (ALD) to control thin film crystallinity and defect sites by adjusting the ratio of indium oxide subcycles. Thin film transistors using these AIO thin films demonstrated optimal electrical properties with specific indium oxide subcycles. | 3 | AIO | Al:In:O = 14.25:25.16:60.37 at% | Amorphous |  |  | Bottom gate | heavily doped Si | SiO2 | Thermal Oxidation, temperature: N/A | 100 | Si | ITO |  |  |  | 50 | 20000 | 40000 | [6 empty] | PEALD | trimethyl(dimethylamino)propyl dimethyl indium/trimethylaluminum | 200 |  | O2 plasma | In:Al = 9:1 |  | 300 |  | 3600 | 300 | Dry air
Plasma-enhanced atomic layer deposition of aluminum-indium oxide thin films and associated device applications | 2022 | 10.1116/6.0001643 | Plasma-enhanced atomic layer deposition (PEALD); aluminum-indium oxide (AIO); thin film transistors (TFTs); indium oxide subcycles; electrical properties | This study fabricated aluminum-indium oxide (AIO) semiconductors using plasma-enhanced atomic layer deposition (ALD) to control thin film crystallinity and defect sites by adjusting the ratio of indium oxide subcycles. Thin film transistors using these AIO thin films demonstrated optimal electrical properties with specific indium oxide subcycles. | 4 | AIO | Al:In:O = 18.77:19.65:60.64 at% | Amorphous |  |  | Bottom gate | heavily doped Si | SiO2 | Thermal Oxidation, temperature: N/A | 100 | Si | ITO |  |  |  | 50 | 20000 | 40000 | [6 empty] | PEALD | trimethyl(dimethylamino)propyl dimethyl indium/trimethylaluminum | 200 |  | O2 plasma | In:Al = 6:1 |  | 300 |  | 3600 | 300 | Dry air
On the Reversible Effects of Bias-Stress Applied to Amorphous Indium-Gallium-Zinc-Oxide Thin Film Transistors | 2018 |  | amorphous IGZO; thin film transistors; bias stress; negative bias stress; positive bias stress; device stability | The role of amorphous IGZO in Thin Film Transistors (TFT) is crucial in display technologies like LCD and AMOLED due to high mobility, low subthreshold swing, material stability, and ease of fabrication. However, prolonged gate bias application results in I-V characteristic deterioration and threshold voltage shifts. Positive-bias and negative-bias stress effects were explored, with the latter causing significant reversible transfer characteristic shifts, accelerated under cryogenic conditions. Bias stress resistance improved with extended annealing and ALD alumina encapsulation in both bottom and dual gate configurations. | 1 | IGZO | In:Ga:Zn:O = 1:1:1:4 mol% | Amorphous | 3.05 |  | Bottomgate | Mo | SiO2 | PECVD, 400°C, TEOS |  | ThermalOxide(Glassemulation) | Mo/Al |  |  |  | 50 | 24000 | 100000 | 11.19 | -0.25 | 0.124 | 1E+08 |  |  | RFSputtering |  |  | 2.8 | Ar, 7% O2 |  |  | 1000 | 300 | 1800 | 400 | N2thenairrampdown
On the Reversible Effects of Bias-Stress Applied to Amorphous Indium-Gallium-Zinc-Oxide Thin Film Transistors | 2018 |  | amorphous IGZO; thin film transistors; bias stress; negative bias stress; positive bias stress; device stability | The role of amorphous IGZO in Thin Film Transistors (TFT) is crucial in display technologies like LCD and AMOLED due to high mobility, low subthreshold swing, material stability, and ease of fabrication. However, prolonged gate bias application results in I-V characteristic deterioration and threshold voltage shifts. Positive-bias and negative-bias stress effects were explored, with the latter causing significant reversible transfer characteristic shifts, accelerated under cryogenic conditions. Bias stress resistance improved with extended annealing and ALD alumina encapsulation in both bottom and dual gate configurations. | 2 | IGZO | In:Ga:Zn:O = 1:1:1:4 mol% | Amorphous | 3.05 |  | Bottomgate | Mo | SiO2 | PECVD, 400°C, TEOS |  | ThermalOxide(Glassemulation) | Mo/Al | SiO2(TEOS) | 100 | PECVD, 400°C, TEOS | 50 | 24000 | 100000 | [6 empty] | RFSputtering |  |  | 2.8 | Ar, 7% O2 |  |  | 1000 | 300 | 14400 | 400 | O2
Ultrathin transparent Copper (I) oxide films grown by plasma-enhanced atomic layer deposition for Back-end-of-line p-Type transistors | 2021 | 10.1088/2632-959X/ac0169 | PEALD; Copper(I) oxide; thin-film transistors; density-of-states; p-Type oxide | The paper demonstrates the growth of p-type thin-film transistors (TFTs) using plasma-enhanced atomic layer deposition (PEALD) on Copper(I) oxide (Cu2O) with high transparency and controlled film properties. The study highlights the benefits of PEALD in achieving uniform and conformal Cu2O films while identifying the electric performance and material properties improvements achieved through post-deposition annealing. | 1 | Cu2O |  | Amorphous | 2.25 |  | Bottomgate | p+Si | SiO2 | Thermal,90nm | 90 | SiO2/Si | Ni |  |  |  | 12 | 5000 | 100000 | 0.1 |  |  | 2*10^3 |  |  | PEALD | bis(N,N'-di-sec-butylacetamidinato)dicopper(I) | 220 |  | O2 |  | 20ms | 300 | 5 | 300 | 800 | N2
Ultrathin transparent Copper (I) oxide films grown by plasma-enhanced atomic layer deposition for Back-end-of-line p-Type transistors | 2021 | 10.1088/2632-959X/ac0169 | PEALD; Copper(I) oxide; thin-film transistors; density-of-states; p-Type oxide | The paper demonstrates the growth of p-type thin-film transistors (TFTs) using plasma-enhanced atomic layer deposition (PEALD) on Copper(I) oxide (Cu2O) with high transparency and controlled film properties. The study highlights the benefits of PEALD in achieving uniform and conformal Cu2O films while identifying the electric performance and material properties improvements achieved through post-deposition annealing. | 2 | Cu2O |  | Amorphous | 2.25 |  | Bottomgate | p+Si | SiO2 | Thermal,90nm | 90 | SiO2/Si | Ni |  |  |  | 12 | 5000 | 100000 |  |  |  | 9*10^1 |  |  | PEALD | bis(N,N'-di-sec-butylacetamidinato)dicopper(I) | 220 |  | O2 |  | 20ms | 300 | 5 | 300 | 700 | N2
Ultrathin transparent Copper (I) oxide films grown by plasma-enhanced atomic layer deposition for Back-end-of-line p-Type transistors | 2021 | 10.1088/2632-959X/ac0169 | PEALD; Copper(I) oxide; thin-film transistors; density-of-states; p-Type oxide | The paper demonstrates the growth of p-type thin-film transistors (TFTs) using plasma-enhanced atomic layer deposition (PEALD) on Copper(I) oxide (Cu2O) with high transparency and controlled film properties. The study highlights the benefits of PEALD in achieving uniform and conformal Cu2O films while identifying the electric performance and material properties improvements achieved through post-deposition annealing. | 3 | Cu2O |  | Amorphous | 2.25 |  | Bottomgate | p+Si | SiO2 | Thermal,90nm | 90 | SiO2/Si | Ni |  |  |  | 12 | 5000 | 100000 |  |  |  | 5*10^1 |  |  | PEALD | bis(N,N'-di-sec-butylacetamidinato)dicopper(I) | 220 |  | O2 |  | 20ms | 300 | 5 | 300 | 900 | N2
Bi-layer channel AZO+ZnO thin film transistors fabricated by atomic layer deposition technique | 2017 | 10.1186/s11671-017-1999-7 | Thin-film transistor; ALD; Bi-layer channel; ZnO; AZO | This letter demonstrates bi-layer channel Al-doped ZnO/ZnO thin film transistors (AZO/ZnO TFTs) via atomic layer deposition process at a relatively low temperature. The effects of annealing in oxygen atmosphere at different temperatures have also been investigated. Enhanced performance obtained from the bi-layer channel AZO/ZnO TFT devices is explained by the inserted AZO front channel layer playing the role of the mobility booster. | 1 | AZO/ZnO | Zn:Al=19:1 cycles |  | 3.34 |  | Top contact |  | SiO2 |  | 50 | p++-Si with 50nm SiO2 | ITO | [6 empty] | 0.6 | -1.2 | 0.5 | 2.4*10^7 |  |  | ALD | DEZn/TMA | 125 |  | N2 | ZnO(19 cycles)/Al2O3(1 cycle)/ZnO(19 cycles)/Al2O3(1 cycle) | Zn: 40ms, Al: 20ms, O: 20ms |  |  | 3600 | 300 | Dry O2
Bi-layer channel AZO+ZnO thin film transistors fabricated by atomic layer deposition technique | 2017 | 10.1186/s11671-017-1999-7 | Thin-film transistor; ALD; Bi-layer channel; ZnO; AZO | This letter demonstrates bi-layer channel Al-doped ZnO/ZnO thin film transistors (AZO/ZnO TFTs) via atomic layer deposition process at a relatively low temperature. The effects of annealing in oxygen atmosphere at different temperatures have also been investigated. Enhanced performance obtained from the bi-layer channel AZO/ZnO TFT devices is explained by the inserted AZO front channel layer playing the role of the mobility booster. | 2 | AZO/ZnO | Zn:Al=19:1 cycles |  | 3.34 |  | Top contact |  | SiO2 |  | 50 | p++-Si with 50nm SiO2 | ITO | [6 empty] | 0.4 | -1.0 | 0.231 | 1.4*10^7 |  |  | ALD | DEZn/TMA | 125 |  | N2 | ZnO(19 cycles)/Al2O3(1 cycle)/ZnO(19 cycles)/Al2O3(1 cycle) | Zn: 40ms, Al: 20ms, O: 20ms |  |  | 3600 | 300 | Dry O2
Bi-layer channel AZO+ZnO thin film transistors fabricated by atomic layer deposition technique | 2017 | 10.1186/s11671-017-1999-7 | Thin-film transistor; ALD; Bi-layer channel; ZnO; AZO | This letter demonstrates bi-layer channel Al-doped ZnO/ZnO thin film transistors (AZO/ZnO TFTs) via atomic layer deposition process at a relatively low temperature. The effects of annealing in oxygen atmosphere at different temperatures have also been investigated. Enhanced performance obtained from the bi-layer channel AZO/ZnO TFT devices is explained by the inserted AZO front channel layer playing the role of the mobility booster. | 3 | AZO/ZnO | Zn:Al=19:1 cycles |  | 3.34 |  | Top contact |  | SiO2 |  | 50 | p++-Si with 50nm SiO2 | ITO | [6 empty] | 0.1 | -0.8 | 0.226 | 0.6*10^7 |  |  | ALD | DEZn/TMA | 125 |  | N2 | ZnO(19 cycles)/Al2O3(1 cycle)/ZnO(19 cycles)/Al2O3(1 cycle) | Zn: 40ms, Al: 20ms, O: 20ms |  |  | 3600 | 250 | Dry O2
Bi-layer channel AZO+ZnO thin film transistors fabricated by atomic layer deposition technique | 2017 | 10.1186/s11671-017-1999-7 | Thin-film transistor; ALD; Bi-layer channel; ZnO; AZO | This letter demonstrates bi-layer channel Al-doped ZnO/ZnO thin film transistors (AZO/ZnO TFTs) via atomic layer deposition process at a relatively low temperature. The effects of annealing in oxygen atmosphere at different temperatures have also been investigated. Enhanced performance obtained from the bi-layer channel AZO/ZnO TFT devices is explained by the inserted AZO front channel layer playing the role of the mobility booster. | 4 | AZO/ZnO | Zn:Al=19:1 cycles |  | 3.34 |  | Top contact |  | SiO2 |  | 50 | p++-Si with 50nm SiO2 | ITO | [6 empty] | 0.01 | -0.4 | 0.166 | 0.6*10^7 |  |  | ALD | DEZn/TMA | 125 |  | N2 | ZnO(19 cycles)/Al2O3(1 cycle)/ZnO(19 cycles)/Al2O3(1 cycle) | Zn: 40ms, Al: 20ms, O: 20ms |  |  | 3600 | 350 | Dry O2:Ar=3:3
Challenge to Future Displays: Transparent AM-OLED Driven by Peald Grown ZnO TFT | 2007 |  | transparent display; ZnO TFT; ALD | The study focuses on the development of a 3.5-inch transparent active-matrix organic light-emitting diode (AM-OLED) panel driven by ZnO thin-film transistors (TFTs) grown by plasma-enhanced atomic layer deposition (PEALD). The performance of ZnO TFTs was improved by adopting a top gate structure, a protection layer for ZnO from the photolithography process, and optimizing the temperature and plasma power of the ZnO growth process. | 1 | ZnO |  | Polycrystalline |  |  | Topgate | ITO | Alumina | ALD, 150°C | 160 | SiO2coatedglass | ITO | Alumina |  | PEALD, 150°C, 60W | 21 | 10000 | 40000 | 2.47 |  | 1.43 | 3.2*10^7 |  |  | PEALD | DEZ | 150 | 3 | Oxygenplasma |  | 0.5 | 60 | 1.5
Challenge to Future Displays: Transparent AM-OLED Driven by Peald Grown ZnO TFT | 2007 |  | transparent display; ZnO TFT; ALD | The study focuses on the development of a 3.5-inch transparent active-matrix organic light-emitting diode (AM-OLED) panel driven by ZnO thin-film transistors (TFTs) grown by plasma-enhanced atomic layer deposition (PEALD). The performance of ZnO TFTs was improved by adopting a top gate structure, a protection layer for ZnO from the photolithography process, and optimizing the temperature and plasma power of the ZnO growth process. | 2 | ZnO |  | Polycrystalline |  |  | Topgate | ITO | Alumina | ALD, 150°C | 160 | SiO2coatedglass | ITO | Alumina |  | PEALD, 150°C, 60W | 21 | 10000 | 40000 | 3.3 |  | 1.0 | 6.7*10^7 |  |  | PEALD | DEZ | 150 | 3 | Oxygenplasma |  | 0.5 | 100 | 1.5
Challenge to Future Displays: Transparent AM-OLED Driven by Peald Grown ZnO TFT | 2007 |  | transparent display; ZnO TFT; ALD | The study focuses on the development of a 3.5-inch transparent active-matrix organic light-emitting diode (AM-OLED) panel driven by ZnO thin-film transistors (TFTs) grown by plasma-enhanced atomic layer deposition (PEALD). The performance of ZnO TFTs was improved by adopting a top gate structure, a protection layer for ZnO from the photolithography process, and optimizing the temperature and plasma power of the ZnO growth process. | 3 | ZnO |  | Polycrystalline |  |  | Topgate | ITO | Alumina | ALD, 150°C | 160 | SiO2coatedglass | ITO | Alumina |  | PEALD, 150°C, 60W | 21 | 10000 | 40000 | 8.9 |  | 0.95 | 1.2*10^7 |  |  | PEALD | DEZ | 150 | 3 | Oxygenplasma |  | 0.5 | 130 | 1.5
Effect of channel scaling on zinc oxide thin-film transistor prepared by atomic layer deposition | 2010 | 10.4313/TEEM.2010.11.6.253 | Zinc oxide; Atomic layer deposition; Thin-film transistor | Different active layer thicknesses for zinc oxide (ZnO) bottom-contact thin-film transistors (TFTs) were fabricated with a poly-4-vinyphenol (PVP) polymeric dielectric using atomic layer deposition (ALD). The threshold voltage of ZnO TFTs shifted positively as the active layer thickness decreased, and the width-to-length (W/L) ratio of ZnO TFTs affected the mobility and subthreshold slope. The optimized TFT structure achieved a high on-to-off current ratio with solid saturation. | 1 | ZnO | Zn = 1 mol% | Amorphous | 3.35 |  | Bottom gate | ITO | PVP | Spin coating, vacuum oven, poly (melamin-co-formaldehyde) in propylene glycol monomethyl ether acetate |  | Glass | Au |  |  |  | 10 | 10000 | 10000 |  | 17 | 4.0-6.0 |  |  |  | ALD | Diethylzinc | 150 | 0.7 | Oxygen plasma |  | 0.002 |  |  | 3600 | 200 | Oxygen
Effect of channel scaling on zinc oxide thin-film transistor prepared by atomic layer deposition | 2010 | 10.4313/TEEM.2010.11.6.253 | Zinc oxide; Atomic layer deposition; Thin-film transistor | Different active layer thicknesses for zinc oxide (ZnO) bottom-contact thin-film transistors (TFTs) were fabricated with a poly-4-vinyphenol (PVP) polymeric dielectric using atomic layer deposition (ALD). The threshold voltage of ZnO TFTs shifted positively as the active layer thickness decreased, and the width-to-length (W/L) ratio of ZnO TFTs affected the mobility and subthreshold slope. The optimized TFT structure achieved a high on-to-off current ratio with solid saturation. | 2 | ZnO | Zn = 1 mol% | Amorphous | 3.35 |  | Bottom gate | ITO | PVP | Spin coating, vacuum oven, poly (melamin-co-formaldehyde) in propylene glycol monomethyl ether acetate |  | Glass | Au |  |  |  | 20 | 10000 | 10000 | 0.4 | 0.85 | 3.3 | 1*10^6 |  |  | ALD | Diethylzinc | 150 | 0.7 | Oxygen plasma |  | 0.002 |  |  | 3600 | 200 | Oxygen
Effect of channel scaling on zinc oxide thin-film transistor prepared by atomic layer deposition | 2010 | 10.4313/TEEM.2010.11.6.253 | Zinc oxide; Atomic layer deposition; Thin-film transistor | Different active layer thicknesses for zinc oxide (ZnO) bottom-contact thin-film transistors (TFTs) were fabricated with a poly-4-vinyphenol (PVP) polymeric dielectric using atomic layer deposition (ALD). The threshold voltage of ZnO TFTs shifted positively as the active layer thickness decreased, and the width-to-length (W/L) ratio of ZnO TFTs affected the mobility and subthreshold slope. The optimized TFT structure achieved a high on-to-off current ratio with solid saturation. | 3 | ZnO | Zn = 1 mol% | Amorphous | 3.35 |  | Bottom gate | ITO | PVP | Spin coating, vacuum oven, poly (melamin-co-formaldehyde) in propylene glycol monomethyl ether acetate |  | Glass | Au |  |  |  | 30 | 10000 | 10000 | 0.43 | -27 | 3.3 | 1*10^6 |  |  | ALD | Diethylzinc | 150 | 0.7 | Oxygen plasma |  | 0.002 |  |  | 3600 | 200 | Oxygen
The influence of hafnium doping on density of states in zinc oxide thin-film transistors deposited via atomic layer deposition | 2017 | 10.1186/s11671-017-1852-z | Hafnium doping; ZnO-TFT; Atomic Layer Deposition (ALD); density of states (DOS); thin-film transistors | Thin-film transistors (TFTs) with atomic layer deposition (ALD) HfZnO (HZO) as channel layer and Al2O3 as gate insulator were successfully fabricated. Compared with ZnO-TFT, the stability of HZO-TFT was obviously improved as Hf doping can suppress the generation of oxygen related defects. The transfer characteristics of TFTs at different temperatures were also investigated, and temperature stability enhancement was observed for the TFT with Hf doping. | 1 | ZnO | Zn | C-axis Orientation |  |  | Bottom gate | Al | Al2O3 | ALD, Al(CH3)3, H2O, 240°C | 100 | Doped n-type Si wafer | Al |  |  |  | 40 | 60000 | 1000000 | 11.3 | 0 | 0.4 | >106 | 0.96 | NBS, 10V, Room Temp, 3600s, air | ALD | Diethylzinc (DEZn) | 150 |  | H2O |  |  |  |  | 1200 | 250 | Ambient Air
The influence of hafnium doping on density of states in zinc oxide thin-film transistors deposited via atomic layer deposition | 2017 | 10.1186/s11671-017-1852-z | Hafnium doping; ZnO-TFT; Atomic Layer Deposition (ALD); density of states (DOS); thin-film transistors | Thin-film transistors (TFTs) with atomic layer deposition (ALD) HfZnO (HZO) as channel layer and Al2O3 as gate insulator were successfully fabricated. Compared with ZnO-TFT, the stability of HZO-TFT was obviously improved as Hf doping can suppress the generation of oxygen related defects. The transfer characteristics of TFTs at different temperatures were also investigated, and temperature stability enhancement was observed for the TFT with Hf doping. | 2 | HZO | Hf:Zn | C-axis Orientation |  |  | Bottom gate | Al | Al2O3 | ALD, Al(CH3)3, H2O, 240°C | 100 | Doped n-type Si wafer | Al |  |  |  | 40 | 60000 | 1000000 | 9.4 | 0.26 | 0.3 | >107 | 0.34 | NBS, 10V, Room Temp, 3600s, air | ALD | Diethylzinc (DEZn)/Tetrakisethylmethylamino-hafnium (TEMAHf) | 150 |  | H2O |  |  |  |  | 1200 | 250 | Ambient Air
On the use of MOFs and ALD layers as nanomembranes for the enhancement of gas sensors selectivity | 2019 | 10.3390/nano9111552 | gas sensors; metal-organic frameworks; atomic layer deposition; selectivity | This review discusses how metal-organic frameworks (MOFs) and thin films prepared by atomic layer deposition (ALD) can be applied as nanomembranes to separate different gases to improve the selectivity of gas sensing devices. The fundamentals of the mechanisms and configuration of gas sensors are provided, along with selected studies illustrating the implementation of MOFs and ALD materials for enhanced performance in gas sensing devices. | 1 | ZnO |  | Amorphous | [9 empty] | BN | 5 | ALD | [9 empty] | ALD
On the use of MOFs and ALD layers as nanomembranes for the enhancement of gas sensors selectivity | 2019 | 10.3390/nano9111552 | gas sensors; metal-organic frameworks; atomic layer deposition; selectivity | This review discusses how metal-organic frameworks (MOFs) and thin films prepared by atomic layer deposition (ALD) can be applied as nanomembranes to separate different gases to improve the selectivity of gas sensing devices. The fundamentals of the mechanisms and configuration of gas sensors are provided, along with selected studies illustrating the implementation of MOFs and ALD materials for enhanced performance in gas sensing devices. | 2 | Fe2O3/ZnO |  | Nanocrystalline |  |  | Core/Shell nanorods | [18 empty] | ALD
On the use of MOFs and ALD layers as nanomembranes for the enhancement of gas sensors selectivity | 2019 | 10.3390/nano9111552 | gas sensors; metal-organic frameworks; atomic layer deposition; selectivity | This review discusses how metal-organic frameworks (MOFs) and thin films prepared by atomic layer deposition (ALD) can be applied as nanomembranes to separate different gases to improve the selectivity of gas sensing devices. The fundamentals of the mechanisms and configuration of gas sensors are provided, along with selected studies illustrating the implementation of MOFs and ALD materials for enhanced performance in gas sensing devices. | 3 | SnO2 |  | Amorphous | [21 empty] | ALD
Voltage-polarity dependent programming behaviors of amorphous In–Ga–Zn–O thin-film transistor memory with an atomic-layer-deposited ZnO charge trapping layer | 2019 | 10.1186/s11671-019-3204-7 | ZnO; In–Ga–Zn–O; Nonvolatile memory; Thin-film transistor (TFT); Oxygen vacancy | This study investigates the voltage-polarity-dependent programming behaviors of amorphous In–Ga–Zn–O thin-film transistor memory with an atomic-layer-deposited ZnO charge trapping layer. The results show that programming under negative gate bias generates a much higher efficiency due to the involvement of different oxygen vacancy defects, revealing valuable insights for improving nonvolatile memory performance. | 1 | IGZO | In:Ga:Zn=1:1:1 mol% | Amorphous |  |  | Bottom gate | Si | Al2O3 | Thermal ALD, 250°C, DEZ/H2O | 43 | Si (100) | Ti/Au |  |  |  | 40 | 10000 | 100000 | 7.1 |  | 0.67 | 1.5*10^7 | 2 | P: 13V, 1μs, air / E: -12V, 10μs, air | ALD | DEZ/H2O | 200 | [6 empty] | 300 | 250 | O2
Voltage-polarity dependent programming behaviors of amorphous In–Ga–Zn–O thin-film transistor memory with an atomic-layer-deposited ZnO charge trapping layer | 2019 | 10.1186/s11671-019-3204-7 | ZnO; In–Ga–Zn–O; Nonvolatile memory; Thin-film transistor (TFT); Oxygen vacancy | This study investigates the voltage-polarity-dependent programming behaviors of amorphous In–Ga–Zn–O thin-film transistor memory with an atomic-layer-deposited ZnO charge trapping layer. The results show that programming under negative gate bias generates a much higher efficiency due to the involvement of different oxygen vacancy defects, revealing valuable insights for improving nonvolatile memory performance. | 2 | IGZO | In:Ga:Zn=1:1:1 mol% | Amorphous |  |  | Bottom gate | Si | Al2O3 | Thermal ALD, 250°C, DEZ/H2O | 43 | Si (100) | Ti/Au |  |  |  | 40 | 10000 | 100000 | [6 empty] | ALD | DEZ/H2O | 250 | [6 empty] | 300 | 250 | N2
Growth of p-Type Tin(II) Monoxide Thin Films by Atomic Layer Deposition from Bis(1-dimethylamino-2-methyl-2propoxy)tin and H2O | 2014 | 10.1021/cm503112v | p-Type Tin(II) Monoxide; Atomic Layer Deposition; Thin Films; bis(1-dimethylamino-2-methyl-2propoxy)tin; H2O | This paper presents a stable ALD process for depositing single-phase SnO films with low impurity levels using the Sn(dmamp)2 precursor and H2O. SnO ALD demonstrated self-limiting growth behavior at temperatures of 90−210 °C and achieved p-type conductivity with Hall mobility values ranging from 0.4−2.9 cm2/(V·s). | 1 | SnO | Sn:O=1:1.2 | Amorphous | 2.6 | 4.3 | ThinFilm |  | SiO2 | ThermalOxide,300nm | 300 | Si |  |  |  |  | 20 | [8 empty] | ALD | bis(1-dimethylamino-2-methyl-2propoxy)tin(II) | 90 |  | H2O,Ar | 1:1 | 5
Growth of p-Type Tin(II) Monoxide Thin Films by Atomic Layer Deposition from Bis(1-dimethylamino-2-methyl-2propoxy)tin and H2O | 2014 | 10.1021/cm503112v | p-Type Tin(II) Monoxide; Atomic Layer Deposition; Thin Films; bis(1-dimethylamino-2-methyl-2propoxy)tin; H2O | This paper presents a stable ALD process for depositing single-phase SnO films with low impurity levels using the Sn(dmamp)2 precursor and H2O. SnO ALD demonstrated self-limiting growth behavior at temperatures of 90−210 °C and achieved p-type conductivity with Hall mobility values ranging from 0.4−2.9 cm2/(V·s). | 2 | SnO | Sn:O=1:1.2 | Amorphous | 2.6 | 4.6 | ThinFilm |  | SiO2 | ThermalOxide,300nm | 300 | Si |  |  |  |  | 20 |  |  | 2.9 | [5 empty] | ALD | bis(1-dimethylamino-2-methyl-2propoxy)tin(II) | 120 |  | H2O,Ar | 1:1 | 5
Growth of p-Type Tin(II) Monoxide Thin Films by Atomic Layer Deposition from Bis(1-dimethylamino-2-methyl-2propoxy)tin and H2O | 2014 | 10.1021/cm503112v | p-Type Tin(II) Monoxide; Atomic Layer Deposition; Thin Films; bis(1-dimethylamino-2-methyl-2propoxy)tin; H2O | This paper presents a stable ALD process for depositing single-phase SnO films with low impurity levels using the Sn(dmamp)2 precursor and H2O. SnO ALD demonstrated self-limiting growth behavior at temperatures of 90−210 °C and achieved p-type conductivity with Hall mobility values ranging from 0.4−2.9 cm2/(V·s). | 3 | SnO | Sn:O=1:1.2 | Crystalline | 2.7 | 5.5 | ThinFilm |  | SiO2 | ThermalOxide,300nm | 300 | Si |  |  |  |  | 20 |  |  | 2.9 | [5 empty] | ALD | bis(1-dimethylamino-2-methyl-2propoxy)tin(II) | 150 |  | H2O,Ar | 1:1 | 5
Growth of p-Type Tin(II) Monoxide Thin Films by Atomic Layer Deposition from Bis(1-dimethylamino-2-methyl-2propoxy)tin and H2O | 2014 | 10.1021/cm503112v | p-Type Tin(II) Monoxide; Atomic Layer Deposition; Thin Films; bis(1-dimethylamino-2-methyl-2propoxy)tin; H2O | This paper presents a stable ALD process for depositing single-phase SnO films with low impurity levels using the Sn(dmamp)2 precursor and H2O. SnO ALD demonstrated self-limiting growth behavior at temperatures of 90−210 °C and achieved p-type conductivity with Hall mobility values ranging from 0.4−2.9 cm2/(V·s). | 4 | SnO | Sn:O=1:1.2 | Crystalline | 2.7 | 5.5 | ThinFilm |  | SiO2 | ThermalOxide,300nm | 300 | Si |  |  |  |  | 20 |  |  | 2.9 | [5 empty] | ALD | bis(1-dimethylamino-2-methyl-2propoxy)tin(II) | 180 |  | H2O,Ar | 1:1 | 5
Plasma and thermal ALD of Al2O3 in a commercial 200 mm ALD reactor | 2007 | 10.1149/1.2737629 | Al2O3; remote plasma ALD; thermal ALD; atomic layer deposition; film properties | This paper investigates the deposition of Al2O3 using remote plasma atomic layer deposition (ALD) and compares it to thermal ALD within a commercial 200 mm reactor. Utilizing trimethylaluminum (TMA) as the metal precursor, and O2 plasma and H2O as oxidizing agents for the respective methods, the study finds higher growth per cycle rates and slightly better film properties for remote plasma ALD at temperatures ranging from 25°C to 300°C. | 1 | Al2O3 |  | Amorphous | 9 | 3.0 |  | Al | Al2O3 | Thermal ALD, 100-300°C, H2O |  | Si | [13 empty] | Thermal ALD | Trimethylaluminum (TMA, Al(CH3)3) | 100-300 | 15 mTorr | H2O |  | 20 ms
Plasma and thermal ALD of Al2O3 in a commercial 200 mm ALD reactor | 2007 | 10.1149/1.2737629 | Al2O3; remote plasma ALD; thermal ALD; atomic layer deposition; film properties | This paper investigates the deposition of Al2O3 using remote plasma atomic layer deposition (ALD) and compares it to thermal ALD within a commercial 200 mm reactor. Utilizing trimethylaluminum (TMA) as the metal precursor, and O2 plasma and H2O as oxidizing agents for the respective methods, the study finds higher growth per cycle rates and slightly better film properties for remote plasma ALD at temperatures ranging from 25°C to 300°C. | 2 | Al2O3 |  | Amorphous | 9 | 3.0 |  | Al | Al2O3 | Remote Plasma ALD, 25-300°C, O2 Plasma | 80.0 | Si | [13 empty] | Remote Plasma ALD | Trimethylaluminum (TMA, Al(CH3)3) | 25-300 | 15 mTorr | O2 |  | 20 ms | 400 | 2 s
Effects of deposition temperature on the device characteristics of oxide thin-film transistors using In–Ga–Zn–O active channels prepared by atomic-layer deposition | 2017 | 10.1021/acsami.7b04637 | atomic-layer deposition; oxide semiconductor; thin-film transistor; In−Ga−Zn−O (IGZO) | This paper investigates the physical and electrical properties of In−Ga−Zn−O (IGZO) thin films prepared via atomic-layer deposition (ALD) at different temperatures. Results show that the ALD temperature affects the oxygen-related defect structures, electronic properties, and overall device performance, with optimal characteristics observed at an ALD temperature of 150 °C. | 1 | Al2O3 |  | Amorphous | 9 | 3.0 |  | Al | Al2O3 | Thermal ALD, 100-300°C, H2O | 100 | Si | [13 empty] | Thermal ALD | Trimethylaluminum (TMA, Al(CH3)3) | 100-300 | 15 mTorr | H2O |  | 20 ms
Effects of deposition temperature on the device characteristics of oxide thin-film transistors using In–Ga–Zn–O active channels prepared by atomic-layer deposition | 2017 | 10.1021/acsami.7b04637 | atomic-layer deposition; oxide semiconductor; thin-film transistor; In−Ga−Zn−O (IGZO) | This paper investigates the physical and electrical properties of In−Ga−Zn−O (IGZO) thin films prepared via atomic-layer deposition (ALD) at different temperatures. Results show that the ALD temperature affects the oxygen-related defect structures, electronic properties, and overall device performance, with optimal characteristics observed at an ALD temperature of 150 °C. | 2 | Al2O3 |  | Amorphous | 9 | 3.0 |  | Al | Al2O3 | Remote Plasma ALD, 25-300°C, O2 Plasma | 100 | Si | [13 empty] | Remote Plasma ALD | Trimethylaluminum (TMA, Al(CH3)3) | 25-300 | 15 mTorr | O2 |  | 20 ms | 400 | 2 s
Diode behavior in ultra-thin low temperature ALD grown zinc-oxide on silicon | 2013 | 10.1063/1.4826583 | zinc-oxide; atomic layer deposition; heterojunction diode; thin film; conductive AFM | This study demonstrates a ZnO(n)/Si(p) heterojunction diode fabricated using low-temperature Atomic Layer Deposition (ALD). Characterization via Atomic Force Microscopy (AFM) and Conductive AFM (CAFM) showed good rectification properties, with a ZnO layer grown at 80°C achieving the highest on/off ratio and a turn-on voltage of ~3.5V. This diode exhibited potential for low-cost, flexible, and transparent electronics applications, including thin film photovoltaic cells. | 1 | ZnO |  | Polycrystalline |  |  | Bottomgate |  |  |  |  | Si(p+) |  |  |  |  | 14 | [5 empty] | 1*10^3 |  |  | ALD |  | 80
Diode behavior in ultra-thin low temperature ALD grown zinc-oxide on silicon | 2013 | 10.1063/1.4826583 | zinc-oxide; atomic layer deposition; heterojunction diode; thin film; conductive AFM | This study demonstrates a ZnO(n)/Si(p) heterojunction diode fabricated using low-temperature Atomic Layer Deposition (ALD). Characterization via Atomic Force Microscopy (AFM) and Conductive AFM (CAFM) showed good rectification properties, with a ZnO layer grown at 80°C achieving the highest on/off ratio and a turn-on voltage of ~3.5V. This diode exhibited potential for low-cost, flexible, and transparent electronics applications, including thin film photovoltaic cells. | 2 | ZnO |  | Polycrystalline |  |  | Bottomgate |  |  |  |  | Si(p+) |  |  |  |  | 14 | [8 empty] | ALD |  | 130
Highly robust flexible vertical-channel thin-film transistors using atomic-layer-deposited oxide channels and zeocoat spacers on ultrathin polyimide substrates | 2019 | 10.1021/acsaelm.9b00544 | thin-film transistor (TFT); In−Ga−Zn−O (IGZO); zinc oxide (ZnO); polyimide; Zeocoat spacer; vertical channel; atomic-layer deposition; flexible electronics | Mechanically flexible vertical-channel-structured thin-film transistors (VTFTs) with a channel length of 200 nm were fabricated on ultrathin colorless polyimide (CPI) substrates using atomic-layer deposited oxide channels and Zeocoat spacers. The devices exhibited reliable performance with field-effect mobilities of 3.31 cm²/V·s for ZnO and 6.57 cm²/V·s for IGZO, and showed negligible degradation under mechanical strain conditions, making them suitable for flexible electronic applications. | 1 | ZnO |  | Polycrystalline |  |  | Top gate | AZO | Al2O3 | ALD, 150°C | 50 | CPI | ITO | Al2O3 | 5 | ALD | 20 | 200 | 20000 | 3.31 | 2.34 | 1.42 | 1.13*10^4 | 1 | PBS, +20V, 104 s, 25°C | ALD | DEZ, H2O | 100 | [6 empty] | 3600 | 150 | Oxygen
Highly robust flexible vertical-channel thin-film transistors using atomic-layer-deposited oxide channels and zeocoat spacers on ultrathin polyimide substrates | 2019 | 10.1021/acsaelm.9b00544 | thin-film transistor (TFT); In−Ga−Zn−O (IGZO); zinc oxide (ZnO); polyimide; Zeocoat spacer; vertical channel; atomic-layer deposition; flexible electronics | Mechanically flexible vertical-channel-structured thin-film transistors (VTFTs) with a channel length of 200 nm were fabricated on ultrathin colorless polyimide (CPI) substrates using atomic-layer deposited oxide channels and Zeocoat spacers. The devices exhibited reliable performance with field-effect mobilities of 3.31 cm²/V·s for ZnO and 6.57 cm²/V·s for IGZO, and showed negligible degradation under mechanical strain conditions, making them suitable for flexible electronic applications. | 1 | ZnO |  | Polycrystalline |  |  | Top gate | AZO | Al2O3 | ALD, 150°C | 50 | CPI | ITO | Al2O3 | 5 | ALD | 20 | 200 | 20000 | 3.31 | 2.34 | 1.42 | 1.13*10^4 | -1.8 | NBS, -20V, 104 s, 25°C | ALD | DEZ, H2O | 100 | [6 empty] | 3600 | 150 | Oxygen
Highly robust flexible vertical-channel thin-film transistors using atomic-layer-deposited oxide channels and zeocoat spacers on ultrathin polyimide substrates | 2019 | 10.1021/acsaelm.9b00544 | thin-film transistor (TFT); In−Ga−Zn−O (IGZO); zinc oxide (ZnO); polyimide; Zeocoat spacer; vertical channel; atomic-layer deposition; flexible electronics | Mechanically flexible vertical-channel-structured thin-film transistors (VTFTs) with a channel length of 200 nm were fabricated on ultrathin colorless polyimide (CPI) substrates using atomic-layer deposited oxide channels and Zeocoat spacers. The devices exhibited reliable performance with field-effect mobilities of 3.31 cm²/V·s for ZnO and 6.57 cm²/V·s for IGZO, and showed negligible degradation under mechanical strain conditions, making them suitable for flexible electronic applications. | 2 | IGZO | In:Ga:Zn = 1:1:3 atomic ratio | Amorphous |  |  | Top gate | AZO | Al2O3 | ALD, 150°C | 50 | CPI | ITO | Al2O3 | 5 | ALD | 20 | 200 | 20000 | 6.57 | 1.52 | 0.34 | 5.16*10^5 | 1.8 | PBS, +20V, 104 s, 25°C | ALD |  | 150 | [6 empty] | 3600 | 150 | Oxygen
Highly robust flexible vertical-channel thin-film transistors using atomic-layer-deposited oxide channels and zeocoat spacers on ultrathin polyimide substrates | 2019 | 10.1021/acsaelm.9b00544 | thin-film transistor (TFT); In−Ga−Zn−O (IGZO); zinc oxide (ZnO); polyimide; Zeocoat spacer; vertical channel; atomic-layer deposition; flexible electronics | Mechanically flexible vertical-channel-structured thin-film transistors (VTFTs) with a channel length of 200 nm were fabricated on ultrathin colorless polyimide (CPI) substrates using atomic-layer deposited oxide channels and Zeocoat spacers. The devices exhibited reliable performance with field-effect mobilities of 3.31 cm²/V·s for ZnO and 6.57 cm²/V·s for IGZO, and showed negligible degradation under mechanical strain conditions, making them suitable for flexible electronic applications. | 2 | IGZO | In:Ga:Zn = 1:1:3 atomic ratio | Amorphous |  |  | Top gate | AZO | Al2O3 | ALD, 150°C | 50 | CPI | ITO | Al2O3 | 5 | ALD | 20 | 200 | 20000 | 6.57 | 1.52 | 0.34 | 5.16*10^5 | -3.8 | NBS, -20V, 104 s, 25°C | ALD |  | 150 | [6 empty] | 3600 | 150 | Oxygen
Method of manufacturing P-type ZnO semiconductor layer using atomic layer deposition and thin film transistor including the P-type ZnO semiconductor layer | 2011 |  | P-type ZnO; semiconductor layer; atomic layer deposition (ALD); thin film transistor (TFT); Zn-N layer; ZnO:N layer; surface chemical reaction | The document details an innovative method for fabricating a low-cost p-type ZnO semiconductor layer through atomic layer deposition (ALD). This method involves sequential surface chemical reactions between zinc, oxygen, and nitrogen precursors to form a high-quality, defect-resistant thin layer. The resultant p-type ZnO semiconductor layer is apt for incorporation in various electronic devices, including TFTs, ensuring excellent characteristics without necessitating high-temperature post-processing. | 1 | ZnO | Zn |  | 3.3 |  | Bottomgate | ITO/Ag/ITO | SiNX |  |  | Glass | ITO |  |  |  | 50 | [8 empty] | ALD | ['Diethylzinc(DEZ)'] | 100-300 |  | ['O2', 'N2']
Method of manufacturing P-type ZnO semiconductor layer using atomic layer deposition and thin film transistor including the P-type ZnO semiconductor layer | 2011 |  | P-type ZnO; semiconductor layer; atomic layer deposition (ALD); thin film transistor (TFT); Zn-N layer; ZnO:N layer; surface chemical reaction | The document details an innovative method for fabricating a low-cost p-type ZnO semiconductor layer through atomic layer deposition (ALD). This method involves sequential surface chemical reactions between zinc, oxygen, and nitrogen precursors to form a high-quality, defect-resistant thin layer. The resultant p-type ZnO semiconductor layer is apt for incorporation in various electronic devices, including TFTs, ensuring excellent characteristics without necessitating high-temperature post-processing. | 2 | ZnO/N | Zn |  |  |  | Bottomgate | ITO/Ag/ITO | SiNX |  |  | Glass | ITO |  |  |  | 45 | [8 empty] | ALD | ['Diethylzinc(DEZ)', 'Ammonia(NH3)'] | 150 |  | ['O2', 'N2'] | 5:1(ZnO:Zn-N)
Metal-oxide semiconductor thin film transistors and methods of manufacturing the same | 2014 | 10.1007/US20140239291A1 | metal-oxide semiconductor; thin-film transistor; high mobility; indium-rich layer; passivation layer | This paper describes the development and manufacturing methods of Thin Film Transistors (TFTs) using metal-oxide semiconductors to enhance electrical and optical performance while maintaining high mobility. It specifically focuses on TFTs with indium-rich channel layers and proposes techniques like high-pressure oxygen annealing to reduce oxygen vacancies and improve device stability. | 1 | IZO | In=40at% | Amorphous |  |  | Bottomgate | ITO | SiO2 | Sputtering |  | Glass | ITO | SiOx | 15 | ALD | 50 | 1000 | 10000 | 10 | 1.5 | 0.3 | 1.0*10^7 | 0.1 | PBTS | Sputtering | TEB | 200 | 1 | O2 |  |  |  |  | 3600 | 300 | Air
Metal-oxide semiconductor thin film transistors and methods of manufacturing the same | 2014 | 10.1007/US20140239291A1 | metal-oxide semiconductor; thin-film transistor; high mobility; indium-rich layer; passivation layer | This paper describes the development and manufacturing methods of Thin Film Transistors (TFTs) using metal-oxide semiconductors to enhance electrical and optical performance while maintaining high mobility. It specifically focuses on TFTs with indium-rich channel layers and proposes techniques like high-pressure oxygen annealing to reduce oxygen vacancies and improve device stability. | 2 | In-richIGZO | In:Ga:Zn=2:1:1 | Amorphous |  |  | Bottomgate | Al | Al2O3 | PEALD |  | Si | Al | HfO2 | 50 | PEALD | 20 | 500 | 5000 | 15 | 2.0 | 0.25 | 2.0*10^8 | 0.05 | NBITS | PEALD | TMA | 250 | 0.5 | O2 |  | 1.0 | 300 | 45 | 1800 | 350 | N2
Metal-oxide semiconductor thin film transistors and methods of manufacturing the same | 2014 | 10.1007/US20140239291A1 | metal-oxide semiconductor; thin-film transistor; high mobility; indium-rich layer; passivation layer | This paper describes the development and manufacturing methods of Thin Film Transistors (TFTs) using metal-oxide semiconductors to enhance electrical and optical performance while maintaining high mobility. It specifically focuses on TFTs with indium-rich channel layers and proposes techniques like high-pressure oxygen annealing to reduce oxygen vacancies and improve device stability. | 3 | IGZO | In:Ga:Zn=1:1:1 | Amorphous | 3.0 |  | Topgate | Ti | SiO2 | ThermalALD |  | SiO2 | Ti/Ag | Al2O3 | 20 | ALD | 30 | 1000 | 8000 | 12 | 1.8 | 0.22 | 5.0*10^7 | 0.08 | PBTS,40V,85°C,1000s,O2 | ALD | DEZ | 150 | 0.7 | H2O |  | 0.5 |  |  | 600 | 300 | O2
Extremely high photoconductivity ultraviolet-light sensor using amorphous In–Ga–Zn–O thin-film-transistor | 2021 | 10.1007/s40042-021-00205-z | IGZO; TFT; UV sensor; ALD; Photoconductivity | An amorphous indium-gallium-zinc-oxide (IGZO) thin-film-transistor (TFT) was developed as a precise ultraviolet-light (UV-light) sensor, which is extremely sensitive to photoconductivity. The study found that a higher absorption of UV-light led to a shift in the threshold voltage, which was dependent on the oxygen vacancy-induced defect density in the IGZO channel. The sensor's performance depended on UV-light irradiation time, intensity, and defect density, with a rapid recovery to the pre-irradiation state after stopping the UV-light. | 1 | α-IGZO | In:Ga:Zn:O = 1:1:1:4 | Amorphous | 3.34 |  | Bottom gate | Heavily doped Si | SiO2 | Thermal growth | 110 | Heavily doped p-type Si | ITO |  |  |  | 15 | 30000 | 30000 |  | -5.9 |  |  |  |  | ALD |  | 330 | [6 empty] | 3600 | 300 | Air
Extremely high photoconductivity ultraviolet-light sensor using amorphous In–Ga–Zn–O thin-film-transistor | 2021 | 10.1007/s40042-021-00205-z | IGZO; TFT; UV sensor; ALD; Photoconductivity | An amorphous indium-gallium-zinc-oxide (IGZO) thin-film-transistor (TFT) was developed as a precise ultraviolet-light (UV-light) sensor, which is extremely sensitive to photoconductivity. The study found that a higher absorption of UV-light led to a shift in the threshold voltage, which was dependent on the oxygen vacancy-induced defect density in the IGZO channel. The sensor's performance depended on UV-light irradiation time, intensity, and defect density, with a rapid recovery to the pre-irradiation state after stopping the UV-light. | 2 | α-IGZO | In:Ga:Zn:O = 2:1:1:5 | Amorphous | 3.22 |  | Bottom gate | Heavily doped Si | SiO2 | Thermal growth | 110 | Heavily doped p-type Si | ITO |  |  |  | 15 | 30000 | 30000 |  | -5.7 |  |  |  |  | ALD |  | 330 | [6 empty] | 3600 | 300 | Air
Electrical and optical properties of Al-doped ZnO and ZnAl2O4 films prepared by atomic layer deposition | 2013 | 10.1186/1556-276X-8-144 | Aluminum-doped zinc oxide; Zinc aluminate; Atomic layer deposition; X-ray diffraction; Photoluminescence | ZnO/Al2O3 multilayers were prepared by alternating atomic layer deposition (ALD) at 150°C using diethylzinc, trimethylaluminum, and water. Transparent conductive Al-doped ZnO films were obtained with a minimum resistivity of 2.38 × 10^-3 Ω·cm at a low Al doping concentration of 2.26%. The study demonstrated that pure ZnAl2O4 film was synthesized from the ZnO/Al2O3 composite with high crystallinity after annealing at high temperatures. | 1 | ZnO/Al2O3 | Zn:Al = 50:1 cycles | Polycrystalline | 3.27 | [5 empty] | 2.16 nm | Quartz | [13 empty] | ALD | DEZn/TMA | 150 |  | H2O |  | Zn: 0.015 sec, Al: 0.015 sec |  |  | 1800 | 400 | Air
Electrical and optical properties of Al-doped ZnO and ZnAl2O4 films prepared by atomic layer deposition | 2013 | 10.1186/1556-276X-8-144 | Aluminum-doped zinc oxide; Zinc aluminate; Atomic layer deposition; X-ray diffraction; Photoluminescence | ZnO/Al2O3 multilayers were prepared by alternating atomic layer deposition (ALD) at 150°C using diethylzinc, trimethylaluminum, and water. Transparent conductive Al-doped ZnO films were obtained with a minimum resistivity of 2.38 × 10^-3 Ω·cm at a low Al doping concentration of 2.26%. The study demonstrated that pure ZnAl2O4 film was synthesized from the ZnO/Al2O3 composite with high crystallinity after annealing at high temperatures. | 2 | ZnO/Al2O3 | Zn:Al = 22:1 cycles | Polycrystalline | 3.35 | [5 empty] | 4.84 nm | Quartz | [13 empty] | ALD | DEZn/TMA | 150 |  | H2O |  | Zn: 0.015 sec, Al: 0.015 sec |  |  | 1800 | 400 | Air
Electrical and optical properties of Al-doped ZnO and ZnAl2O4 films prepared by atomic layer deposition | 2013 | 10.1186/1556-276X-8-144 | Aluminum-doped zinc oxide; Zinc aluminate; Atomic layer deposition; X-ray diffraction; Photoluminescence | ZnO/Al2O3 multilayers were prepared by alternating atomic layer deposition (ALD) at 150°C using diethylzinc, trimethylaluminum, and water. Transparent conductive Al-doped ZnO films were obtained with a minimum resistivity of 2.38 × 10^-3 Ω·cm at a low Al doping concentration of 2.26%. The study demonstrated that pure ZnAl2O4 film was synthesized from the ZnO/Al2O3 composite with high crystallinity after annealing at high temperatures. | 3 | ZnO/Al2O3 | Zn:Al = 20:1 cycles | Polycrystalline | 3.43 | [5 empty] | 5.36 nm | Quartz | [13 empty] | ALD | DEZn/TMA | 150 |  | H2O |  | Zn: 0.015 sec, Al: 0.015 sec |  |  | 1800 | 400 | Air
Electrical and optical properties of Al-doped ZnO and ZnAl2O4 films prepared by atomic layer deposition | 2013 | 10.1186/1556-276X-8-144 | Aluminum-doped zinc oxide; Zinc aluminate; Atomic layer deposition; X-ray diffraction; Photoluminescence | ZnO/Al2O3 multilayers were prepared by alternating atomic layer deposition (ALD) at 150°C using diethylzinc, trimethylaluminum, and water. Transparent conductive Al-doped ZnO films were obtained with a minimum resistivity of 2.38 × 10^-3 Ω·cm at a low Al doping concentration of 2.26%. The study demonstrated that pure ZnAl2O4 film was synthesized from the ZnO/Al2O3 composite with high crystallinity after annealing at high temperatures. | 4 | ZnO/Al2O3 | Zn:Al = 18:1 cycles | Polycrystalline | 3.51 | [5 empty] | 5.87 nm | Quartz | [13 empty] | ALD | DEZn/TMA | 150 |  | H2O |  | Zn: 0.015 sec, Al: 0.015 sec |  |  | 1800 | 400 | Air
Electrical and optical properties of Al-doped ZnO and ZnAl2O4 films prepared by atomic layer deposition | 2013 | 10.1186/1556-276X-8-144 | Aluminum-doped zinc oxide; Zinc aluminate; Atomic layer deposition; X-ray diffraction; Photoluminescence | ZnO/Al2O3 multilayers were prepared by alternating atomic layer deposition (ALD) at 150°C using diethylzinc, trimethylaluminum, and water. Transparent conductive Al-doped ZnO films were obtained with a minimum resistivity of 2.38 × 10^-3 Ω·cm at a low Al doping concentration of 2.26%. The study demonstrated that pure ZnAl2O4 film was synthesized from the ZnO/Al2O3 composite with high crystallinity after annealing at high temperatures. | 5 | ZnO/Al2O3 | Zn:Al = 16:1 cycles | Polycrystalline | 3.58 | [5 empty] | 6.59 nm | Quartz | [13 empty] | ALD | DEZn/TMA | 150 |  | H2O |  | Zn: 0.015 sec, Al: 0.015 sec |  |  | 1800 | 400 | Air
Electrical and optical properties of Al-doped ZnO and ZnAl2O4 films prepared by atomic layer deposition | 2013 | 10.1186/1556-276X-8-144 | Aluminum-doped zinc oxide; Zinc aluminate; Atomic layer deposition; X-ray diffraction; Photoluminescence | ZnO/Al2O3 multilayers were prepared by alternating atomic layer deposition (ALD) at 150°C using diethylzinc, trimethylaluminum, and water. Transparent conductive Al-doped ZnO films were obtained with a minimum resistivity of 2.38 × 10^-3 Ω·cm at a low Al doping concentration of 2.26%. The study demonstrated that pure ZnAl2O4 film was synthesized from the ZnO/Al2O3 composite with high crystallinity after annealing at high temperatures. | 6 | ZnO/Al2O3 | Zn:Al = 14:1 cycles | Polycrystalline | 3.27 | [5 empty] | 7.52 nm | Quartz | [13 empty] | ALD | DEZn/TMA | 150 |  | H2O |  | Zn: 0.015 sec, Al: 0.015 sec |  |  | 1800 | 400 | Air
Electrical and optical properties of Al-doped ZnO and ZnAl2O4 films prepared by atomic layer deposition | 2013 | 10.1186/1556-276X-8-144 | Aluminum-doped zinc oxide; Zinc aluminate; Atomic layer deposition; X-ray diffraction; Photoluminescence | ZnO/Al2O3 multilayers were prepared by alternating atomic layer deposition (ALD) at 150°C using diethylzinc, trimethylaluminum, and water. Transparent conductive Al-doped ZnO films were obtained with a minimum resistivity of 2.38 × 10^-3 Ω·cm at a low Al doping concentration of 2.26%. The study demonstrated that pure ZnAl2O4 film was synthesized from the ZnO/Al2O3 composite with high crystallinity after annealing at high temperatures. | 7 | ZnO/Al2O3 | Zn:Al = 12:1 cycles | Polycrystalline | 3.27 | [5 empty] | 8.68 nm | Quartz | [13 empty] | ALD | DEZn/TMA | 150 |  | H2O |  | Zn: 0.015 sec, Al: 0.015 sec |  |  | 1800 | 400 | Air
Electrical and optical properties of Al-doped ZnO and ZnAl2O4 films prepared by atomic layer deposition | 2013 | 10.1186/1556-276X-8-144 | Aluminum-doped zinc oxide; Zinc aluminate; Atomic layer deposition; X-ray diffraction; Photoluminescence | ZnO/Al2O3 multilayers were prepared by alternating atomic layer deposition (ALD) at 150°C using diethylzinc, trimethylaluminum, and water. Transparent conductive Al-doped ZnO films were obtained with a minimum resistivity of 2.38 × 10^-3 Ω·cm at a low Al doping concentration of 2.26%. The study demonstrated that pure ZnAl2O4 film was synthesized from the ZnO/Al2O3 composite with high crystallinity after annealing at high temperatures. | 8 | ZnO/Al2O3 | Zn:Al = 10:1 cycles | Polycrystalline | 3.58 | [5 empty] | 10.20 nm | Quartz | [13 empty] | ALD | DEZn/TMA | 150 |  | H2O |  | Zn: 0.015 sec, Al: 0.015 sec |  |  | 1800 | 400 | Air
Al2O3-Induced Sub-Gap Doping on the IGZO Channel for the Detection of Infrared Light | 2020 | 10.1021/acsaelm.0c00228 | indium gallium zinc oxide; aluminum oxide; sub-gap doping; infrared light; photodetector | This study investigates the insertion of a thin Al2O3 layer between Al electrodes and IGZO channels, enabling the material to absorb IR light at 850 nm alongside visible wavelengths. The Al2O3/IGZO stacked channels show enhanced IR absorption due to sub-gap doping effects, resulting in a photocurrent 50 times higher than devices with only IGZO. This development opens avenues for dual-band gap photosensing applications in photonics. | 1 | IGZO | In:Ga:Zn=10:1:2 mass ratio |  | 3.67 |  | Back gate | Al | SiO2 | Thermal ALD, 50 nm | 50 | Si | Al |  |  |  | 10 | [5 empty] | ~10^6 |  |  | Solution deposition | Indium nitrate hydrate/Gallium nitrate hydrate/Zinc nitrate | 350 | [6 empty] | 3600 | 350 | Air
Al2O3-Induced Sub-Gap Doping on the IGZO Channel for the Detection of Infrared Light | 2020 | 10.1021/acsaelm.0c00228 | indium gallium zinc oxide; aluminum oxide; sub-gap doping; infrared light; photodetector | This study investigates the insertion of a thin Al2O3 layer between Al electrodes and IGZO channels, enabling the material to absorb IR light at 850 nm alongside visible wavelengths. The Al2O3/IGZO stacked channels show enhanced IR absorption due to sub-gap doping effects, resulting in a photocurrent 50 times higher than devices with only IGZO. This development opens avenues for dual-band gap photosensing applications in photonics. | 2 | IGZO/Al2O3 | In:Ga:Zn=10:1:2 mass ratio |  |  |  | Back gate | Al | SiO2 | Thermal ALD, 50 nm | 50 | Si | Al |  |  |  | 10 | [5 empty] | ~10^2 |  |  | Solution deposition + ALD | Indium nitrate hydrate/Gallium nitrate hydrate/Zinc nitrate/TMA (Al2O3) | 350 (IGZO) / 180 (Al2O3) | [6 empty] | 3600 | 350 | Air
Substrate reactivity as the origin of Fermi level pinning at the Cu2O+ALD-Al2O3 interface | 2016 | 10.1088/2053-1591/3/4/046404 | Cu2O; Al2O3; x-ray photoelectron spectroscopy (XPS); atomic layer deposition (ALD); magnetron sputtering; Fermi level pinning; Schottky barrier | The reduction of a Cu2O layer on copper by exposure to TMA during the atomic layer deposition of Al2O3 is analyzed. Angle-resolved in situ x-ray photoelectron spectroscopy confirms the localization of metallic copper at the interface, revealing the formation of a Cu2O/Cu Schottky barrier and ensuing Fermi level pinning in Cu2O. An initial enhancement of the ALD growth per cycle is observed, attributed to lattice oxygen from deeper regions of the Cu2O substrate. | 1 | Cu2O |  | Homogeneous | 2.17 |  |  |  | Al2O3 | ALD, 200°C, TMA and H2O | 16 | Corning Eagle XG glass |  |  |  |  | 93 | [8 empty] | ALD | TMA/H2O | 200 | 0.5 | O2
Beneficial effect of hydrogen in aluminum oxide deposited through the atomic layer deposition method on the electrical properties of an indium–gallium–zinc oxide thin-film … | 2016 | 10.1080/15980316.2016.1160003 | Oxide thin-film transistor; atomic layer deposition; aluminum oxide gate dielectric; hydrogen effect; IGZO | This study investigates the role of hydrogen in aluminum oxide (Al2O3) gate dielectrics in amorphous indium-gallium-zinc oxide (a-IGZO) thin-film transistors (TFTs). Results show that a higher concentration of hydrogen passivates defect sites at the interface and within the semiconductor, leading to improved transistor performance in terms of mobility, subthreshold slope, and hysteresis. | 1 | IGZO | In:Ga:Zn = 1:1:2.5 mol% | Amorphous |  |  | Bottom gate | ITO | Al2O3 | ALD, 150°C, TMA and H2O |  | ITO-coated glass | ITO | SiO2 | 100 | PECVD, 300°C | 40 | 20000 | 40000 | 17.8 | -0.75 | 0.12 |  |  |  | Sputtering |  | RT | [6 empty] | 7200 | 300 | Vacuum
Beneficial effect of hydrogen in aluminum oxide deposited through the atomic layer deposition method on the electrical properties of an indium–gallium–zinc oxide thin-film … | 2016 | 10.1080/15980316.2016.1160003 | Oxide thin-film transistor; atomic layer deposition; aluminum oxide gate dielectric; hydrogen effect; IGZO | This study investigates the role of hydrogen in aluminum oxide (Al2O3) gate dielectrics in amorphous indium-gallium-zinc oxide (a-IGZO) thin-film transistors (TFTs). Results show that a higher concentration of hydrogen passivates defect sites at the interface and within the semiconductor, leading to improved transistor performance in terms of mobility, subthreshold slope, and hysteresis. | 2 | IGZO | In:Ga:Zn = 1:1:2.5 mol% | Amorphous |  |  | Bottom gate | ITO | Al2O3 | ALD, 250°C, TMA and H2O |  | ITO-coated glass | ITO | SiO2 | 100 | PECVD, 300°C | 40 | 20000 | 40000 | 8.5 | 0 | 0.17 |  |  |  | Sputtering |  | RT | [6 empty] | 7200 | 300 | Vacuum
Beneficial effect of hydrogen in aluminum oxide deposited through the atomic layer deposition method on the electrical properties of an indium–gallium–zinc oxide thin-film … | 2016 | 10.1080/15980316.2016.1160003 | Oxide thin-film transistor; atomic layer deposition; aluminum oxide gate dielectric; hydrogen effect; IGZO | This study investigates the role of hydrogen in aluminum oxide (Al2O3) gate dielectrics in amorphous indium-gallium-zinc oxide (a-IGZO) thin-film transistors (TFTs). Results show that a higher concentration of hydrogen passivates defect sites at the interface and within the semiconductor, leading to improved transistor performance in terms of mobility, subthreshold slope, and hysteresis. | 3 | IGZO | In:Ga:Zn = 1:1:2.5 mol% | Amorphous |  |  | Bottom gate | ITO | Al2O3 | ALD, 300°C, TMA and H2O |  | ITO-coated glass | ITO | SiO2 | 100 | PECVD, 300°C | 40 | 20000 | 40000 | 2.1 | 0 | 0.22 |  |  |  | Sputtering |  | RT | [6 empty] | 7200 | 300 | Vacuum
Atomic scale study on growth and heteroepitaxy of ZnO monolayer on graphene | 2017 | 10.1021/acs.nanolett.6b03621 | Heteroepitaxy; atomically thin; 2D materials; quantum confinement effect; ZnO monolayer; graphene | This study investigates the atom-by-atom growth of a ZnO monolayer on graphene using atomic layer deposition. The research reveals that the ZnO monolayer exhibits unique properties, such as a wide band gap and high optical transparency, due to quantum confinement and a graphene-like structure. These findings suggest potential applications of the ZnO/graphene heterostructure in future optoelectronic devices. | 1 | ZnO |  | Crystallized | 4.0 | [5 empty] | 0.3 | Graphene | [13 empty] | ALD
Atomic scale study on growth and heteroepitaxy of ZnO monolayer on graphene | 2017 | 10.1021/acs.nanolett.6b03621 | Heteroepitaxy; atomically thin; 2D materials; quantum confinement effect; ZnO monolayer; graphene | This study investigates the atom-by-atom growth of a ZnO monolayer on graphene using atomic layer deposition. The research reveals that the ZnO monolayer exhibits unique properties, such as a wide band gap and high optical transparency, due to quantum confinement and a graphene-like structure. These findings suggest potential applications of the ZnO/graphene heterostructure in future optoelectronic devices. | 2 | ZnO |  | Crystallized | 3.71 | [5 empty] | 0.3 | Graphene | [13 empty] | ALD
Atomic scale study on growth and heteroepitaxy of ZnO monolayer on graphene | 2017 | 10.1021/acs.nanolett.6b03621 | Heteroepitaxy; atomically thin; 2D materials; quantum confinement effect; ZnO monolayer; graphene | This study investigates the atom-by-atom growth of a ZnO monolayer on graphene using atomic layer deposition. The research reveals that the ZnO monolayer exhibits unique properties, such as a wide band gap and high optical transparency, due to quantum confinement and a graphene-like structure. These findings suggest potential applications of the ZnO/graphene heterostructure in future optoelectronic devices. | 3 | ZnO |  | Crystallized | 3.25 | [5 empty] | 0.3 | Graphene | [13 empty] | ALD
Surface Chemical Reactions During Atomic Layer Deposition of Zinc Oxynitride (ZnON) | 2024 | 10.1007/s13391-023-00467-8 | N-doped ZnO; ZnOxNy; Zinc oxide; Zinc nitride; Surface chemistry; Computational chemistry | This study analyzes the surface chemical reactions during the atomic layer deposition (ALD) of ZnON using density functional theory calculations. Favorable deposition conditions for ZnO over ZnN are explained in terms of activation and reaction energies, with a preference for forming *OH over *NH2 on surfaces due to higher Zn–O bond energy. | 1 | ZnON | Zn:O:N=Varied | Amorphous | [7 empty] | Si | [13 empty] | Thermal ALD | DEZ/NH3 | Varied |  | H2O/NH3 |  | Varied
Atomic-layer-deposition-assisted ZnO nanoparticles for oxide charge-trap memory thin-film transistors | 2017 | 10.1088/1361-6528/aa535d | atomic layer deposition; nonvolatile memory; ZnO; thin film transistor; nanocluster; nanoparticle; island growth | This paper reports the preparation of ZnO nanoparticles using atomic layer deposition for use as a charge-trap layer in nonvolatile memory thin-film transistors. The study demonstrates that the optimal ALD temperature for nanoparticle formation is 160°C, and the fabricated devices show promising memory window properties that are enhanced by a post-annealing process, suggesting potential for practical applications in flexible and transparent electronics. | 1 | IGZO | In:Ga:Zn = 2:1:2 atomic ratio | Amorphous |  |  | Top gate | Indium Tin Oxide (ITO) | Al2O3 | ALD, 150°C, precursor unspecified | 50 | Glass | ITO |  |  |  | 20 |  |  |  |  | 0.15 | 3.3*10^6 |  |  | ALD | Diethyl Zinc (DEZ) / H2O | 160 |  | N2 |  | DEZ: 0.2 sec, N2 purge: 10 sec, H2O: 0.2 sec, N2 purge: 10 sec
Atomic-layer-deposition-assisted ZnO nanoparticles for oxide charge-trap memory thin-film transistors | 2017 | 10.1088/1361-6528/aa535d | atomic layer deposition; nonvolatile memory; ZnO; thin film transistor; nanocluster; nanoparticle; island growth | This paper reports the preparation of ZnO nanoparticles using atomic layer deposition for use as a charge-trap layer in nonvolatile memory thin-film transistors. The study demonstrates that the optimal ALD temperature for nanoparticle formation is 160°C, and the fabricated devices show promising memory window properties that are enhanced by a post-annealing process, suggesting potential for practical applications in flexible and transparent electronics. | 2 | IGZO | In:Ga:Zn = 2:1:2 atomic ratio | Amorphous |  |  | Top gate | Indium Tin Oxide (ITO) | Al2O3 | ALD, 150°C, precursor unspecified | 50 | Glass | ITO |  |  |  | 20 |  |  |  |  | 0.23 |  |  |  | ALD | Diethyl Zinc (DEZ) / H2O | 160 |  | N2 |  | DEZ: 0.2 sec, N2 purge: 10 sec, H2O: 0.2 sec, N2 purge: 10 sec
Atomic-layer-deposition-assisted ZnO nanoparticles for oxide charge-trap memory thin-film transistors | 2017 | 10.1088/1361-6528/aa535d | atomic layer deposition; nonvolatile memory; ZnO; thin film transistor; nanocluster; nanoparticle; island growth | This paper reports the preparation of ZnO nanoparticles using atomic layer deposition for use as a charge-trap layer in nonvolatile memory thin-film transistors. The study demonstrates that the optimal ALD temperature for nanoparticle formation is 160°C, and the fabricated devices show promising memory window properties that are enhanced by a post-annealing process, suggesting potential for practical applications in flexible and transparent electronics. | 3 | IGZO | In:Ga:Zn = 2:1:2 atomic ratio | Amorphous |  |  | Top gate | Indium Tin Oxide (ITO) | Al2O3 | ALD, 150°C, precursor unspecified | 50 | Glass | ITO |  |  |  | 20 |  |  |  |  | 0.15 |  |  |  | ALD | Diethyl Zinc (DEZ) / H2O | 180 |  | N2 |  | DEZ: 0.2 sec, N2 purge: 10 sec, H2O: 0.2 sec, N2 purge: 10 sec |  |  |  | 180 | O2
Impact of strategic approaches for improving the device performance of mesa-shaped nanoscale vertical-channel thin-film transistors using atomic-layer … | 2022 | 10.1007/s13391-022-00336-w | Oxide semiconductor; Vertical channel thin-film-transistor; In–Ga–Zn–O (IGZO); Atomic layer deposition (ALD) | The paper investigates the effects of modifying active layer geometry and controlling active channel composition to improve the on/off ratio and field-effect mobility of mesa-shaped nanoscale vertical-channel thin-film transistors. The use of atomic layer deposited In–Ga–Zn–O channel layers significantly enhances the device performance, achieving robust stability under gate-bias stresses. | 1 | IGZO | In:Ga:Zn = 0.2:1:1.2 | Amorphous |  |  | Top gate | AZO | Al2O3 | ALD, 200°C, TMA+O3 | 40 | SiO2/Si | Mo | Al2O3 | 5 | ALD at 200°C, TMA+O3 | 20 | 170 | 30 | 0.3 | 0.09 | 0.29 | 2.1*10^9 | 0.0 | PBS, 5V, 25°C, 1000s, air/NBS, -5V, 25°C, 1000s, air | Thermal ALD | TEIn/DEZn | 150 |  | O3 | 0:2:2
Impact of strategic approaches for improving the device performance of mesa-shaped nanoscale vertical-channel thin-film transistors using atomic-layer … | 2022 | 10.1007/s13391-022-00336-w | Oxide semiconductor; Vertical channel thin-film-transistor; In–Ga–Zn–O (IGZO); Atomic layer deposition (ALD) | The paper investigates the effects of modifying active layer geometry and controlling active channel composition to improve the on/off ratio and field-effect mobility of mesa-shaped nanoscale vertical-channel thin-film transistors. The use of atomic layer deposited In–Ga–Zn–O channel layers significantly enhances the device performance, achieving robust stability under gate-bias stresses. | 2 | IGZO | In:Ga:Zn = 0.7:1:1.8 | Amorphous |  |  | Top gate | AZO | Al2O3 | ALD, 200°C, TMA+O3 | 40 | SiO2/Si | Mo | Al2O3 | 5 | ALD at 200°C, TMA+O3 | 20 | 170 | 30 | 0.6 | -0.31 | 0.38 | 3.2*10^9 | 0.0 | PBS, 5V, 25°C, 1000s, air/NBS, -5V, 25°C, 1000s, air | Thermal ALD | TEIn/DEZn | 150 |  | O3 | 1:2:2
Impact of strategic approaches for improving the device performance of mesa-shaped nanoscale vertical-channel thin-film transistors using atomic-layer … | 2022 | 10.1007/s13391-022-00336-w | Oxide semiconductor; Vertical channel thin-film-transistor; In–Ga–Zn–O (IGZO); Atomic layer deposition (ALD) | The paper investigates the effects of modifying active layer geometry and controlling active channel composition to improve the on/off ratio and field-effect mobility of mesa-shaped nanoscale vertical-channel thin-film transistors. The use of atomic layer deposited In–Ga–Zn–O channel layers significantly enhances the device performance, achieving robust stability under gate-bias stresses. | 3 | IGZO | In:Ga:Zn = 1.4:1:2 | Amorphous |  |  | Top gate | AZO | Al2O3 | ALD, 200°C, TMA+O3 | 40 | SiO2/Si | Mo | Al2O3 | 5 | ALD at 200°C, TMA+O3 | 20 | 170 | 30 | 2.2 | -4.23 | 0.43 | 4.2*10^9 | 0.0 | PBS, 5V, 25°C, 1000s, air/NBS, -5V, 25°C, 1000s, air | Thermal ALD | TEIn/DEZn | 150 |  | O3 | 2:2:2
Low-voltage dc thin-film electroluminescence with an indium-tin-oxide+CaS: Pb+ZnS+Al structure | 2003 | 10.1143/JJAP.42.L520 | thin-film electroluminescent device; atomic layer deposition; CaS:Pb; dc electroluminescence; flat panel display | This study demonstrates a dc thin-film electroluminescent (TFEL) device for low voltage operation and high-luminance blue emission using an [Al/ZnS/luminescent CaS:Pb/indium-tin-oxide] structure. The device shows a light emission threshold voltage of as low as 17 V and exhibits higher luminous efficiency compared to conventional ac TFEL devices. The use of ZnS as a barrier to prevent electrical breakdown and supply hot electrons effectively enhances its performance. | 1 | CaS | Ca:Pb = 99.3:0.7 at% | Polycrystalline |  |  | Bottom gate | ITO |  |  |  | Glass | Al |  |  |  | 250 |  | 2000 |  | 16 |  |  |  |  | ALD | Ca(thd)2, Pb(C2H5)4, H2S | 390 |  | H2S
Low-voltage dc thin-film electroluminescence with an indium-tin-oxide+CaS: Pb+ZnS+Al structure | 2003 | 10.1143/JJAP.42.L520 | thin-film electroluminescent device; atomic layer deposition; CaS:Pb; dc electroluminescence; flat panel display | This study demonstrates a dc thin-film electroluminescent (TFEL) device for low voltage operation and high-luminance blue emission using an [Al/ZnS/luminescent CaS:Pb/indium-tin-oxide] structure. The device shows a light emission threshold voltage of as low as 17 V and exhibits higher luminous efficiency compared to conventional ac TFEL devices. The use of ZnS as a barrier to prevent electrical breakdown and supply hot electrons effectively enhances its performance. | 2 | ZnS | Pure ZnS | Polycrystalline |  |  | Bottom gate | ITO |  |  |  | Glass | Al |  |  |  | 50 |  | 2000 |  | 16 |  |  |  |  | ALD | DEZ, H2S |  |  | H2S
Intrinsic charge trapping in amorphous oxide films: status and challenges | 2018 | 10.1088/1361-648X/aac005 | amorphous oxides; charge trapping; Frenkel defects; ab initio calculations | The paper reviews the understanding of intrinsic electron and hole trapping in amorphous oxide films on semiconductor and metal substrates. Theoretical and experimental evidence are discussed, particularly focusing on trap states in these materials, and it highlights the role of disorder in creating deep electron traps in amorphous structures like HfO2. It also outlines the challenges in modeling defects in such materials. | 1 | IGZO | In:Ga:Zn=1:1:1mol% | Amorphous |  |  | Bottom gate | SiO2 | SiO2 | Thermal oxidation, temperature, precursor |  | Si | Al |  |  |  | 50 | 1000 |  | 10 | 1.3 | 0.46 | 1.5*10^6 | 0.1 | PBS,60V,85°C,1000 hours, air | PVD |  | 100 | 0.5 | O2 |  |  |  |  | 3600 | 300 | N2
Intrinsic charge trapping in amorphous oxide films: status and challenges | 2018 | 10.1088/1361-648X/aac005 | amorphous oxides; charge trapping; Frenkel defects; ab initio calculations | The paper reviews the understanding of intrinsic electron and hole trapping in amorphous oxide films on semiconductor and metal substrates. Theoretical and experimental evidence are discussed, particularly focusing on trap states in these materials, and it highlights the role of disorder in creating deep electron traps in amorphous structures like HfO2. It also outlines the challenges in modeling defects in such materials. | 2 | IGZO | In:Ga:Zn=1:1:1mol% | Amorphous |  |  | Top gate | Al | Al2O3 | PEALD, temperature, precursor |  | Glass | Au | SiNx | 50 | PECVD, temperature, precursor | 20 | 5000 | 50000 | 8 | 0.7 | 0.5 | 2*10^5 |  | NBS,-20V,85°C,1000 hours, vacuum | PEALD | TMA, H2O | 150 | 0.5 | N2 | Al:O=1:1 | Al:5 sec, O:5 sec | 300 | 20 | 5400 | 400 | Air
Intrinsic charge trapping in amorphous oxide films: status and challenges | 2018 | 10.1088/1361-648X/aac005 | amorphous oxides; charge trapping; Frenkel defects; ab initio calculations | The paper reviews the understanding of intrinsic electron and hole trapping in amorphous oxide films on semiconductor and metal substrates. Theoretical and experimental evidence are discussed, particularly focusing on trap states in these materials, and it highlights the role of disorder in creating deep electron traps in amorphous structures like HfO2. It also outlines the challenges in modeling defects in such materials. | 3 | IGO/ZnO | In2O3:Ga2O3=95:5wt% | Amorphous | 3.3 | 7.1 | Back gate | Ti | HfO2 | PEALD, temperature, precursor | 19 | Si | Al | SiO2 | 100 | PECVD, temperature, precursor | 40 | 10000 | 200000 | 15 | 1.5 | 0.4 | 3*10^7 | 0.05 | PBS,40V,125°C,500 hours, air | PEALD | TDMAH, H2O | 200 | 1 | O2 | Hf:O=1:1 | Hf:2 sec, O:5 sec | 150 | 30 | 3600 | 500 | O2
Optical characterization of ALD-coated nanoporous alumina structures: effect of sample geometry or coated layer material | 2023 | 10.3390/mi14040839 | nanoporous alumina structures; ellipsometric spectroscopy; atomic layer deposition; photoluminescence; optical properties | This study performs optical characterization of nanoporous alumina-based structures coated with various ceramic oxides using atomic layer deposition. Through spectroscopic ellipsometry and photoluminescence measurements, it investigates the impact of sample geometry and coating materials such as SiO2, TiO2, and Fe2O3 on refraction index, extinction coefficient, and photoluminescence behavior, highlighting their potential applications in nanophotonics, optical sensing, or biosensing. | 1 | SiO2 |  | Amorphous | [6 empty] | 4-5 | Alumina |  |  |  |  | 4-5 | [8 empty] | Thermal ALD | H2N(CH2)3Si(OC2H5)3/H2O/O3 | 150 |  | Ar | 1:1:1 | H2N(CH2)3Si(OC2H5)3:2,H2O:1,O3:0.1
Optical characterization of ALD-coated nanoporous alumina structures: effect of sample geometry or coated layer material | 2023 | 10.3390/mi14040839 | nanoporous alumina structures; ellipsometric spectroscopy; atomic layer deposition; photoluminescence; optical properties | This study performs optical characterization of nanoporous alumina-based structures coated with various ceramic oxides using atomic layer deposition. Through spectroscopic ellipsometry and photoluminescence measurements, it investigates the impact of sample geometry and coating materials such as SiO2, TiO2, and Fe2O3 on refraction index, extinction coefficient, and photoluminescence behavior, highlighting their potential applications in nanophotonics, optical sensing, or biosensing. | 2 | TiO2 |  | Amorphous | [6 empty] | 4-5 | Alumina |  |  |  |  | 4-5 | [8 empty] | Thermal ALD | Ti[OCH(CH3)2]4/H2O | 200 |  | Ar | 1:1 | Ti[OCH(CH3)2]4:1,H2O:1
Optical characterization of ALD-coated nanoporous alumina structures: effect of sample geometry or coated layer material | 2023 | 10.3390/mi14040839 | nanoporous alumina structures; ellipsometric spectroscopy; atomic layer deposition; photoluminescence; optical properties | This study performs optical characterization of nanoporous alumina-based structures coated with various ceramic oxides using atomic layer deposition. Through spectroscopic ellipsometry and photoluminescence measurements, it investigates the impact of sample geometry and coating materials such as SiO2, TiO2, and Fe2O3 on refraction index, extinction coefficient, and photoluminescence behavior, highlighting their potential applications in nanophotonics, optical sensing, or biosensing. | 3 | Fe2O3 |  | Amorphous | [6 empty] | 4-5 | Alumina |  |  |  |  | 4-5 | [8 empty] | Thermal ALD | C10H10Fe/O3 | 230 |  | Ar | 1:1 | C10H10Fe:3,O3:0.1
High-performance thin-film transistor with atomic layer deposition (ALD)-derived indium–gallium oxide channel for back-end-of-line compatible transistor applications: Cation … | 2022 | 10.1021/acsami.2c13489 | oxide semiconductor; thin-film transistor; cation composition; IGO; atomic layer deposition | This paper explores the potential of indium-gallium oxide (In2(1-x)Ga2xOy) films through combinatorial atomic layer deposition (ALD) as alternative channel materials for back-end-of-line (BEOL) compatible transistors. The In1.60Ga0.40Oy thin-film transistors exhibited high field-effect mobility, low subthreshold gate swing, and high ION/OFF ratio, addressing their suitability for logic devices in heterogeneous DRAM applications. | 1 | In2O3 | In = 100 | Polycrystalline | 3.66 |  | Bottom gate | Si | HfO2 | ALD, 300 °C, HfCl4 and H2O | 10 | Si | ITO |  |  |  | 8 | 20000 | 40000 | 59.45 | -0.61 | 0.07839 | >108 | 0.13 | PBS, VGS = VTH + 2 MV/cm, 3600 s, RT | PEALD | DATI | 150 |  | Ar/O2 (50% O2) |  |  | 150 |  | 3600 | 400 | Air
High-performance thin-film transistor with atomic layer deposition (ALD)-derived indium–gallium oxide channel for back-end-of-line compatible transistor applications: Cation … | 2022 | 10.1021/acsami.2c13489 | oxide semiconductor; thin-film transistor; cation composition; IGO; atomic layer deposition | This paper explores the potential of indium-gallium oxide (In2(1-x)Ga2xOy) films through combinatorial atomic layer deposition (ALD) as alternative channel materials for back-end-of-line (BEOL) compatible transistors. The In1.60Ga0.40Oy thin-film transistors exhibited high field-effect mobility, low subthreshold gate swing, and high ION/OFF ratio, addressing their suitability for logic devices in heterogeneous DRAM applications. | 1 | In2O3 | In = 100 | Polycrystalline | 3.66 |  | Bottom gate | Si | HfO2 | ALD, 300 °C, HfCl4 and H2O | 10 | Si | ITO |  |  |  | 8 | 20000 | 40000 | 59.45 | -0.61 | 0.07839 | >108 | -0.39 | NBS, VGS = VTH + 2 MV/cm, 3600 s, RT | PEALD | DATI | 150 |  | Ar/O2 (50% O2) |  |  | 150 |  | 3600 | 400 | Air
High-performance thin-film transistor with atomic layer deposition (ALD)-derived indium–gallium oxide channel for back-end-of-line compatible transistor applications: Cation … | 2022 | 10.1021/acsami.2c13489 | oxide semiconductor; thin-film transistor; cation composition; IGO; atomic layer deposition | This paper explores the potential of indium-gallium oxide (In2(1-x)Ga2xOy) films through combinatorial atomic layer deposition (ALD) as alternative channel materials for back-end-of-line (BEOL) compatible transistors. The In1.60Ga0.40Oy thin-film transistors exhibited high field-effect mobility, low subthreshold gate swing, and high ION/OFF ratio, addressing their suitability for logic devices in heterogeneous DRAM applications. | 2 | In1.60Ga0.40O3 | In:Ga = 80:20 | Polycrystalline | 3.70 |  | Bottom gate | Si | HfO2 | ALD, 300 °C, HfCl4 and H2O | 10 | Si | ITO |  |  |  | 8 | 20000 | 40000 | 71.27 | -0.33 | 0.07438 | >108 | 0.04 | PBS, VGS = VTH + 2 MV/cm, 3600 s, RT | PEALD | DATI/TMG | 150 |  | Ar/O2 (50% O2) | In:Ga = 12:3 |  | 150 |  | 3600 | 400 | Air
High-performance thin-film transistor with atomic layer deposition (ALD)-derived indium–gallium oxide channel for back-end-of-line compatible transistor applications: Cation … | 2022 | 10.1021/acsami.2c13489 | oxide semiconductor; thin-film transistor; cation composition; IGO; atomic layer deposition | This paper explores the potential of indium-gallium oxide (In2(1-x)Ga2xOy) films through combinatorial atomic layer deposition (ALD) as alternative channel materials for back-end-of-line (BEOL) compatible transistors. The In1.60Ga0.40Oy thin-film transistors exhibited high field-effect mobility, low subthreshold gate swing, and high ION/OFF ratio, addressing their suitability for logic devices in heterogeneous DRAM applications. | 2 | In1.60Ga0.40O3 | In:Ga = 80:20 | Polycrystalline | 3.70 |  | Bottom gate | Si | HfO2 | ALD, 300 °C, HfCl4 and H2O | 10 | Si | ITO |  |  |  | 8 | 20000 | 40000 | 71.27 | -0.33 | 0.07438 | >108 | -0.01 | NBS, VGS = VTH + 2 MV/cm, 3600 s, RT | PEALD | DATI/TMG | 150 |  | Ar/O2 (50% O2) | In:Ga = 12:3 |  | 150 |  | 3600 | 400 | Air
High-performance thin-film transistor with atomic layer deposition (ALD)-derived indium–gallium oxide channel for back-end-of-line compatible transistor applications: Cation … | 2022 | 10.1021/acsami.2c13489 | oxide semiconductor; thin-film transistor; cation composition; IGO; atomic layer deposition | This paper explores the potential of indium-gallium oxide (In2(1-x)Ga2xOy) films through combinatorial atomic layer deposition (ALD) as alternative channel materials for back-end-of-line (BEOL) compatible transistors. The In1.60Ga0.40Oy thin-film transistors exhibited high field-effect mobility, low subthreshold gate swing, and high ION/OFF ratio, addressing their suitability for logic devices in heterogeneous DRAM applications. | 3 | In1.42Ga0.58O3 | In:Ga = 71:29 | Amorphous | 2.96 |  | Bottom gate | Si | HfO2 | ALD, 300 °C, HfCl4 and H2O | 10 | Si | ITO |  |  |  | 8 | 20000 | 40000 | 58.43 | -0.22 | 0.07329 | >108 |  |  | PEALD | DATI/TMG | 150 |  | Ar/O2 (50% O2) | In:Ga = 9:3 |  | 150 |  | 3600 | 400 | Air
High-performance thin-film transistor with atomic layer deposition (ALD)-derived indium–gallium oxide channel for back-end-of-line compatible transistor applications: Cation … | 2022 | 10.1021/acsami.2c13489 | oxide semiconductor; thin-film transistor; cation composition; IGO; atomic layer deposition | This paper explores the potential of indium-gallium oxide (In2(1-x)Ga2xOy) films through combinatorial atomic layer deposition (ALD) as alternative channel materials for back-end-of-line (BEOL) compatible transistors. The In1.60Ga0.40Oy thin-film transistors exhibited high field-effect mobility, low subthreshold gate swing, and high ION/OFF ratio, addressing their suitability for logic devices in heterogeneous DRAM applications. | 4 | In1.26Ga0.74O3 | In:Ga = 63:37 | Amorphous | 3.02 |  | Bottom gate | Si | HfO2 | ALD, 300 °C, HfCl4 and H2O | 10 | Si | ITO |  |  |  | 8 | 20000 | 40000 | 41.21 | 0.05 | 0.06235 | >108 | 0.04 | PBS, VGS = VTH + 2 MV/cm, 3600 s, RT | PEALD | DATI/TMG | 150 |  | Ar/O2 (50% O2) | In:Ga = 6:3 |  | 150 |  | 3600 | 400 | Air
High-performance thin-film transistor with atomic layer deposition (ALD)-derived indium–gallium oxide channel for back-end-of-line compatible transistor applications: Cation … | 2022 | 10.1021/acsami.2c13489 | oxide semiconductor; thin-film transistor; cation composition; IGO; atomic layer deposition | This paper explores the potential of indium-gallium oxide (In2(1-x)Ga2xOy) films through combinatorial atomic layer deposition (ALD) as alternative channel materials for back-end-of-line (BEOL) compatible transistors. The In1.60Ga0.40Oy thin-film transistors exhibited high field-effect mobility, low subthreshold gate swing, and high ION/OFF ratio, addressing their suitability for logic devices in heterogeneous DRAM applications. | 4 | In1.26Ga0.74O3 | In:Ga = 63:37 | Amorphous | 3.02 |  | Bottom gate | Si | HfO2 | ALD, 300 °C, HfCl4 and H2O | 10 | Si | ITO |  |  |  | 8 | 20000 | 40000 | 41.21 | 0.05 | 0.06235 | >108 | -0.01 | NBS, VGS = VTH + 2 MV/cm, 3600 s, RT | PEALD | DATI/TMG | 150 |  | Ar/O2 (50% O2) | In:Ga = 6:3 |  | 150 |  | 3600 | 400 | Air
Optimizing the Performance of the Atomic-Layer-Deposited Zinc–Tin-Oxide Thin Film Transistor by Ozone Treatment and Thermal Annealing | 2024 | 10.1021/acsaelm.4c00916 | amorphous oxide semiconductor; thin-film transistor; Zn–Sn–O; atomic layer deposition; post-deposition annealing | This study investigated the effects of post-deposition annealing processes, including ozone treatment and thermal annealing, on the physical and electrical properties of a-ZTO thin films and TFTs. The optimized process led to significant improvements in device performance, including up to a 390% increase in carrier mobility and reduced contact resistance, by modifying oxygen defects and enhancing structural properties. | 1 | ZnSnO (ZTO) | Zn:Sn=58:42 at% | Amorphous |  | 6.3 ± 0.05 | Bottom gate | p++ Si | SiO2 | Thermal growth | 100 | p++ Si | Ti |  |  |  | 20 | 5000 | 20000 | 6.5 | 1.1 | 0.23 | 1.0*10^7 |  |  | ALD | DEZn/TDMASn | 250 |  | O3 | 1:1 |  |  |  | 3600 | 600 | Air
Optimizing the Performance of the Atomic-Layer-Deposited Zinc–Tin-Oxide Thin Film Transistor by Ozone Treatment and Thermal Annealing | 2024 | 10.1021/acsaelm.4c00916 | amorphous oxide semiconductor; thin-film transistor; Zn–Sn–O; atomic layer deposition; post-deposition annealing | This study investigated the effects of post-deposition annealing processes, including ozone treatment and thermal annealing, on the physical and electrical properties of a-ZTO thin films and TFTs. The optimized process led to significant improvements in device performance, including up to a 390% increase in carrier mobility and reduced contact resistance, by modifying oxygen defects and enhancing structural properties. | 2 | ZnSnO (ZTO) | Zn:Sn=58:42 at% | Amorphous |  | 6.3 ± 0.05 | Bottom gate | p++ Si | SiO2 | Thermal growth | 100 | p++ Si | Ti |  |  |  | 20 | 5000 | 20000 | 8.3 | 0.8 | 0.21 | 2.0*10^7 |  |  | ALD | DEZn/TDMASn | 250 |  | O3 | 1:1 |  |  |  | 1800 | 320 | O3, 19 Torr
Thermally activated defect engineering for highly stable and uniform ALD-amorphous IGZO TFTs with high-temperature compatibility | 2023 | 10.1021/acsami.3c06517 | atomic layer deposition (ALD); IGZO; thin-film transistor (TFT); Al2O3; gate insulator; deposition temperature; positive bias temperature stress (PBTS) | This paper proposes a defect engineering method to improve the stability and uniformity of IGZO TFTs fabricated by atomic layer deposition (ALD) by controlling the gate insulator (GI) deposition temperature. By applying a GI deposition temperature of 400°C, defects can be effectively suppressed even after high-temperature annealing at 600°C, resulting in extremely stable electrical performance with minimal VTH shift and outstanding PBTS stability. | 1 | IGZO | In:Ga:Zn = 0.52:0.18:0.30 | Amorphous | 2.5 |  | Topgate, Bottomcontact | ITO | Al2O3 | ThermalALD, 200°C, TMA | 13 | SiO2 | ITO |  |  |  | 8 | 20000 | 40000 | 17.2 |  |  |  | 0.02 | PBTS, 2MV/cm, 120°C, 3600s | PEALD | DADI/TMGa/DEZ | 200 | 1.2 | O2 | In:6, Ga:1, Zn:1 | In:0.1, Ga:0.1, Zn:0.1 | 100 |  | 7200 | 600 | Dryair
Thermally activated defect engineering for highly stable and uniform ALD-amorphous IGZO TFTs with high-temperature compatibility | 2023 | 10.1021/acsami.3c06517 | atomic layer deposition (ALD); IGZO; thin-film transistor (TFT); Al2O3; gate insulator; deposition temperature; positive bias temperature stress (PBTS) | This paper proposes a defect engineering method to improve the stability and uniformity of IGZO TFTs fabricated by atomic layer deposition (ALD) by controlling the gate insulator (GI) deposition temperature. By applying a GI deposition temperature of 400°C, defects can be effectively suppressed even after high-temperature annealing at 600°C, resulting in extremely stable electrical performance with minimal VTH shift and outstanding PBTS stability. | 2 | IGZO | In:Ga:Zn = 0.52:0.18:0.30 | Amorphous | 2.5 |  | Topgate, Bottomcontact | ITO | Al2O3 | ThermalALD, 300°C, TMA | 13 | SiO2 | ITO |  |  |  | 8 | 20000 | 40000 | 20.5 |  |  |  | 0.01 | PBTS, 2MV/cm, 120°C, 3600s | PEALD | DADI/TMGa/DEZ | 300 | 1.2 | O2 | In:6, Ga:1, Zn:1 | In:0.1, Ga:0.1, Zn:0.1 | 100 |  | 7200 | 600 | Dryair
Thermally activated defect engineering for highly stable and uniform ALD-amorphous IGZO TFTs with high-temperature compatibility | 2023 | 10.1021/acsami.3c06517 | atomic layer deposition (ALD); IGZO; thin-film transistor (TFT); Al2O3; gate insulator; deposition temperature; positive bias temperature stress (PBTS) | This paper proposes a defect engineering method to improve the stability and uniformity of IGZO TFTs fabricated by atomic layer deposition (ALD) by controlling the gate insulator (GI) deposition temperature. By applying a GI deposition temperature of 400°C, defects can be effectively suppressed even after high-temperature annealing at 600°C, resulting in extremely stable electrical performance with minimal VTH shift and outstanding PBTS stability. | 3 | IGZO | In:Ga:Zn = 0.52:0.18:0.30 | Amorphous | 2.5 |  | Topgate, Bottomcontact | ITO | Al2O3 | ThermalALD, 350°C, TMA | 13 | SiO2 | ITO |  |  |  | 8 | 20000 | 40000 | 24.2 |  |  |  | 0.01 | PBTS, 2MV/cm, 120°C, 3600s | PEALD | DADI/TMGa/DEZ | 350 | 1.2 | O2 | In:6, Ga:1, Zn:1 | In:0.1, Ga:0.1, Zn:0.1 | 100 |  | 7200 | 600 | Dryair
Thermally activated defect engineering for highly stable and uniform ALD-amorphous IGZO TFTs with high-temperature compatibility | 2023 | 10.1021/acsami.3c06517 | atomic layer deposition (ALD); IGZO; thin-film transistor (TFT); Al2O3; gate insulator; deposition temperature; positive bias temperature stress (PBTS) | This paper proposes a defect engineering method to improve the stability and uniformity of IGZO TFTs fabricated by atomic layer deposition (ALD) by controlling the gate insulator (GI) deposition temperature. By applying a GI deposition temperature of 400°C, defects can be effectively suppressed even after high-temperature annealing at 600°C, resulting in extremely stable electrical performance with minimal VTH shift and outstanding PBTS stability. | 4 | IGZO | In:Ga:Zn = 0.52:0.18:0.30 | Amorphous | 2.5 |  | Topgate, Bottomcontact | ITO | Al2O3 | ThermalALD, 400°C, TMA | 13 | SiO2 | ITO |  |  |  | 8 | 20000 | 40000 | 27.6 |  | 61 |  | -0.01 | PBTS, 2MV/cm, 120°C, 3600s | PEALD | DADI/TMGa/DEZ | 400 | 1.2 | O2 | In:6, Ga:1, Zn:1 | In:0.1, Ga:0.1, Zn:0.1 | 100 |  | 7200 | 600 | Dryair
Novel Materials for Thin-Film Memory Cells | 2014 |  | charge trapping memory; non-volatile memory; graphene nanoplatelets; indium-nitride nanoparticles; atomic layer deposition; ZnO; gate stack | The thesis demonstrates the use of graphene nanoplatelets embedded in ZnO and indium-nitride nanoparticles as charge trapping layers in thin-film memory cells. The study shows significant threshold voltage shifts, good retention, and endurance characteristics, verified by theoretical computations and TCAD simulations, with a focus on low-cost and high-quality memory fabrication. | 1 | ZnO |  | Amorphous | 3.37 |  | MOSFET | Al | Al2O3 | ALD, 250°C |  | Si | Al | SiO2 | 360 | e-beam evaporation | 11 | 2000-150000 | 10000-100000 | 23 |  | 0.72 | 100 | 2.35 |  | ALD |  | 250 | [6 empty] | 600 | 400 | forming gas (H2:N2 5:95)
Novel Materials for Thin-Film Memory Cells | 2014 |  | charge trapping memory; non-volatile memory; graphene nanoplatelets; indium-nitride nanoparticles; atomic layer deposition; ZnO; gate stack | The thesis demonstrates the use of graphene nanoplatelets embedded in ZnO and indium-nitride nanoparticles as charge trapping layers in thin-film memory cells. The study shows significant threshold voltage shifts, good retention, and endurance characteristics, verified by theoretical computations and TCAD simulations, with a focus on low-cost and high-quality memory fabrication. | 2 | ZnO/InN-NPs |  |  |  |  | Memory MOSCAP | Al | Al2O3 | ALD, 250°C |  | Si |  |  |  |  | 2 | [6 empty] | 5.5 |  | ALD |  | 250
Flexible and high-performance amorphous indium zinc oxide thin-film transistor using low-temperature atomic layer deposition | 2016 | 10.1021/acsami.6b11774 | atomic layer deposition; indium zinc oxide; oxide semiconductor; flexible TFT; low temperature; high mobility | Amorphous indium zinc oxide (IZO) thin films were deposited at different temperatures using atomic layer deposition. The fabricated IZO thin-film transistors exhibited high mobility and good positive bias temperature stress stability. Flexible IZO TFTs demonstrated potential for flexible display applications. | 1 | IZO | In:Zn = 0.66:1 | Amorphous |  |  | Bottom gate, Top contact | ITO | AlOx | Thermal ALD, 200 °C, TMA, H2O | 100 | Glass | Ti/Al |  |  |  | 10 | 20 | 40 | 9.6 | 14.3 | 0.33 | 1.69*10^9 | 4.5 | PBTS, 20V, 60°C, 3600s, vacuum | Thermal ALD | INCA-1/DEZ/H2O | 150 |  | H2O |  |  |  |  | 1200 | 200
Flexible and high-performance amorphous indium zinc oxide thin-film transistor using low-temperature atomic layer deposition | 2016 | 10.1021/acsami.6b11774 | atomic layer deposition; indium zinc oxide; oxide semiconductor; flexible TFT; low temperature; high mobility | Amorphous indium zinc oxide (IZO) thin films were deposited at different temperatures using atomic layer deposition. The fabricated IZO thin-film transistors exhibited high mobility and good positive bias temperature stress stability. Flexible IZO TFTs demonstrated potential for flexible display applications. | 2 | IZO | In:Zn = 0.57:1 | Amorphous |  |  | Bottom gate, Top contact | ITO | AlOx | Thermal ALD, 200 °C, TMA, H2O | 100 | Glass | Ti/Al |  |  |  | 10 | 20 | 40 | 12.2 | 2.9 | 0.34 | 3.75*10^9 | 2.2 | PBTS, 20V, 60°C, 3600s, vacuum | Thermal ALD | INCA-1/DEZ/H2O | 175 |  | H2O |  |  |  |  | 1200 | 200
Flexible and high-performance amorphous indium zinc oxide thin-film transistor using low-temperature atomic layer deposition | 2016 | 10.1021/acsami.6b11774 | atomic layer deposition; indium zinc oxide; oxide semiconductor; flexible TFT; low temperature; high mobility | Amorphous indium zinc oxide (IZO) thin films were deposited at different temperatures using atomic layer deposition. The fabricated IZO thin-film transistors exhibited high mobility and good positive bias temperature stress stability. Flexible IZO TFTs demonstrated potential for flexible display applications. | 3 | IZO | In:Zn = 0.57:1 | Amorphous |  |  | Bottom gate, Top contact | ITO | AlOx | Thermal ALD, 200 °C, TMA, H2O | 100 | Glass | Ti/Al |  |  |  | 10 | 20 | 40 | 42.1 | -0.7 | 0.29 | 5.03*10^9 | 1.0 | PBTS, 20V, 60°C, 3600s, vacuum | Thermal ALD | INCA-1/DEZ/H2O | 200 |  | H2O |  |  |  |  | 1200 | 200
Substrate-dependent growth behavior of atomic-layer-deposited zinc oxide and zinc tin oxide thin films for thin-film transistor applications | 2020 | 10.1021/acs.jpcc.0c07800 | Atomic layer deposition (ALD); Zinc oxide (ZnO); Zinc tin oxide (ZTO); thin-film transistor (TFT); subthreshold swing (SS) | The study investigates the growth behaviors and electrical performances of ZnO, SnO2, and (Zn,Sn)Ox thin films grown by ALD using O3 as the oxygen source. Results show that increasing Sn concentration in (Zn,Sn)Ox films leads to the best TFT performance with enhancements in various electrical properties, making them promising candidates for next-generation vertical NAND flash and cell-stacked DRAM applications. | 1 | ZTO | Zn:Sn=60:40 | Amorphous |  |  | Bottomgate | Si | SiO2 | Thermaloxidation,100°C | 100 | Si | ITO |  |  |  | 20 | 5000 | 20000 | 13.6 | -0.12 | 0.33 | 1.0*10^8 |  |  | ALD | DEZn,TDMASn | 250 | 1.0-1.3 | O2,O3 |  | Zn:0.25sec,Sn:N/A |  |  | 3600 | 350 | Air
Substrate-dependent growth behavior of atomic-layer-deposited zinc oxide and zinc tin oxide thin films for thin-film transistor applications | 2020 | 10.1021/acs.jpcc.0c07800 | Atomic layer deposition (ALD); Zinc oxide (ZnO); Zinc tin oxide (ZTO); thin-film transistor (TFT); subthreshold swing (SS) | The study investigates the growth behaviors and electrical performances of ZnO, SnO2, and (Zn,Sn)Ox thin films grown by ALD using O3 as the oxygen source. Results show that increasing Sn concentration in (Zn,Sn)Ox films leads to the best TFT performance with enhancements in various electrical properties, making them promising candidates for next-generation vertical NAND flash and cell-stacked DRAM applications. | 2 | ZnO | PureZnO | Amorphous | [7 empty] | Si | [13 empty] | ALD | DEZn | 250 | 1.0-1.3 | O2,O3 |  | 0.25
Effects of al precursors on the characteristics of indium–aluminum oxide semiconductor grown by plasma-enhanced atomic layer deposition | 2021 | 10.1021/acsami.1c11304 | InAlO; multicomponent ALD; surface chemistry; dimethylaluminum isopropoxide; trimethylaluminum; TFT | This study investigated the use of different Al precursors in fabricating homogeneous indium aluminum oxide (IAO) semiconductor films via plasma-enhanced atomic layer deposition (PEALD). The study demonstrated that trimethylaluminum (TMA) and dimethylaluminum isopropoxide (DMAI) yielded IAO films with differing properties, with DMAI allowing for better control over the indium content and resulting in improved TFT performance. Al incorporation in IAO films influenced the electronic properties, showing potential for applications in nanoelectronics and advanced display technologies. | 1 | InOx |  | Amorphous | 3.49 | 5.91 | Bottomgate | ITO | Al2O3 | ThermalALD,150°C,TMA | 165 | Glass | ITO | SiO2 | 100 | PECVD,300°C,precursor | 15 | 20000 | 40000 | 27.3 | -0.4 | 0.09 |  | -7 | NBIS,-1MV/cm,0.5mW,10,000s | PEALD | INCA-1,O2plasma | 250 | 1 | O2plasma |  | In:1.4sec,O2plasma:2sec | 100 | 2 | 7200 | 350 | O2
Effects of al precursors on the characteristics of indium–aluminum oxide semiconductor grown by plasma-enhanced atomic layer deposition | 2021 | 10.1021/acsami.1c11304 | InAlO; multicomponent ALD; surface chemistry; dimethylaluminum isopropoxide; trimethylaluminum; TFT | This study investigated the use of different Al precursors in fabricating homogeneous indium aluminum oxide (IAO) semiconductor films via plasma-enhanced atomic layer deposition (PEALD). The study demonstrated that trimethylaluminum (TMA) and dimethylaluminum isopropoxide (DMAI) yielded IAO films with differing properties, with DMAI allowing for better control over the indium content and resulting in improved TFT performance. Al incorporation in IAO films influenced the electronic properties, showing potential for applications in nanoelectronics and advanced display technologies. | 2 | IAO | Al/In=3.8% | Nanocrystalline | 3.62 |  | Bottomgate | ITO | Al2O3 | ThermalALD,150°C,DMAI | 165 | Glass | ITO | SiO2 | 100 | PECVD,300°C,precursor | 15 | 20000 | 40000 | 18.9 | -0.4 | 0.09 |  | -2 | NBIS,-1MV/cm,0.5mW,10,000s | PEALD | INCA-1,DMAI,O2plasma | 250 | 1 | O2plasma |  | In:1.4sec,Al:0.5sec,O2plasma:2sec | 100 | 2 | 7200 | 350 | O2
High-performance thin-film transistors of quaternary indium–zinc–tin oxide films grown by atomic layer deposition | 2019 | 10.1021/acsami.9b03331 | atomic layer deposition; amorphous oxide; In−Zn−Sn−O; thin film transistor; vertical transistor | This study demonstrates the feasibility of growing amorphous In−Zn−Sn−O (IZTO) films using atomic layer deposition for oxide thin-film transistor (TFT) applications. The resulting optimized TFTs showed high performance with a field-effect mobility of 22 cm^2 V−1 s−1 and subthreshold swing voltage of 0.15 V dec−1, indicating promising opportunities for emerging oxide electronics beyond traditional planar TFTs. | 1 | IZTO | In:Zn:Sn = 10:70:20 at% | Amorphous |  |  | Bottom gate, top contact | p+-Si | SiO2 | Thermally grown | 100 | p-type Si | Ti/Au |  |  |  | 10 | 50000 | 300000 | 22 | 0.8 | 0.15 | 1.0*10^8 |  |  | PEALD | Sn(dmamp)2/Me2In(EDPA)/DEZ | 210 | 0.6 | O2 plasma | ZnO:In2O3:SnO2 = 1:1:2 |  | 200 |  | 1800 | 400 | Air
High-performance thin-film transistors of quaternary indium–zinc–tin oxide films grown by atomic layer deposition | 2019 | 10.1021/acsami.9b03331 | atomic layer deposition; amorphous oxide; In−Zn−Sn−O; thin film transistor; vertical transistor | This study demonstrates the feasibility of growing amorphous In−Zn−Sn−O (IZTO) films using atomic layer deposition for oxide thin-film transistor (TFT) applications. The resulting optimized TFTs showed high performance with a field-effect mobility of 22 cm^2 V−1 s−1 and subthreshold swing voltage of 0.15 V dec−1, indicating promising opportunities for emerging oxide electronics beyond traditional planar TFTs. | 2 | IZTO | In:Zn:Sn = 10:70:20 at% | Amorphous |  |  | Bottom gate, top contact | p+-Si | SiO2 | Thermally grown | 100 | p-type Si | Ti/Au |  |  |  | 10 | 50000 | 300000 | 32 | 1.2 | 0.15 | 1.0*10^8 |  |  | PEALD | Sn(dmamp)2/Me2In(EDPA)/DEZ | 210 | 0.6 | O2 plasma | ZnO:In2O3:SnO2 = 1:1:2 |  | 200 |  | 1800 | 500 | Air
Investigation of photocatalytic activities of metal oxide ald thin films | 2020 |  | Photocatalysis; Atomic Layer Deposition (ALD); Thin Films; Photocatalyst; Wastewater Treatment; Methylene Blue | TiO2 and ZnO thin film photocatalysts were deposited on glass fabric by atomic layer deposition. Post annealing was carried out at 450 °C and 600 °C for two hours. Photocatalytic activities were tested using methylene blue degradation under a solar simulator and UV lamp. The 450 °C annealed TiO2 thin film showed the highest photocatalytic activity due to transformation into anatase phase. | 1 | TiO2 |  | Amorphous | 3.08 |  | Topcontact |  |  |  |  | Glassfabrics |  |  |  |  | 10 | [8 empty] | ALD | TDMAT/H2O | 150 |  | N2 |  | TDMAT:0.1s,H2O:0.015s |  |  | 7200 |  | Air
Investigation of photocatalytic activities of metal oxide ald thin films | 2020 |  | Photocatalysis; Atomic Layer Deposition (ALD); Thin Films; Photocatalyst; Wastewater Treatment; Methylene Blue | TiO2 and ZnO thin film photocatalysts were deposited on glass fabric by atomic layer deposition. Post annealing was carried out at 450 °C and 600 °C for two hours. Photocatalytic activities were tested using methylene blue degradation under a solar simulator and UV lamp. The 450 °C annealed TiO2 thin film showed the highest photocatalytic activity due to transformation into anatase phase. | 2 | TiO2 |  | Anatase | 3.18 |  | Topcontact |  |  |  |  | Glassfabrics |  |  |  |  | 10 | [8 empty] | ALD | TDMAT/H2O | 150 |  | N2 |  | TDMAT:0.1s,H2O:0.015s |  |  | 7200 | 450 | Air
Investigation of photocatalytic activities of metal oxide ald thin films | 2020 |  | Photocatalysis; Atomic Layer Deposition (ALD); Thin Films; Photocatalyst; Wastewater Treatment; Methylene Blue | TiO2 and ZnO thin film photocatalysts were deposited on glass fabric by atomic layer deposition. Post annealing was carried out at 450 °C and 600 °C for two hours. Photocatalytic activities were tested using methylene blue degradation under a solar simulator and UV lamp. The 450 °C annealed TiO2 thin film showed the highest photocatalytic activity due to transformation into anatase phase. | 3 | TiO2 |  | Rutile | 3.20 |  | Topcontact |  |  |  |  | Glassfabrics |  |  |  |  | 10 | [8 empty] | ALD | TDMAT/H2O | 150 |  | N2 |  | TDMAT:0.1s,H2O:0.015s |  |  | 7200 | 600 | Air
Investigation of photocatalytic activities of metal oxide ald thin films | 2020 |  | Photocatalysis; Atomic Layer Deposition (ALD); Thin Films; Photocatalyst; Wastewater Treatment; Methylene Blue | TiO2 and ZnO thin film photocatalysts were deposited on glass fabric by atomic layer deposition. Post annealing was carried out at 450 °C and 600 °C for two hours. Photocatalytic activities were tested using methylene blue degradation under a solar simulator and UV lamp. The 450 °C annealed TiO2 thin film showed the highest photocatalytic activity due to transformation into anatase phase. | 4 | ZnO |  | Wurtzite | 3.24 |  | Topcontact |  |  |  |  | Glassfabrics |  |  |  |  | 10 | [8 empty] | ALD | DEZ/H2O | 150 |  | N2 |  | DEZ:0.015s,H2O:0.015s |  |  |  |  | Air
Investigation of photocatalytic activities of metal oxide ald thin films | 2020 |  | Photocatalysis; Atomic Layer Deposition (ALD); Thin Films; Photocatalyst; Wastewater Treatment; Methylene Blue | TiO2 and ZnO thin film photocatalysts were deposited on glass fabric by atomic layer deposition. Post annealing was carried out at 450 °C and 600 °C for two hours. Photocatalytic activities were tested using methylene blue degradation under a solar simulator and UV lamp. The 450 °C annealed TiO2 thin film showed the highest photocatalytic activity due to transformation into anatase phase. | 5 | ZnO |  | Wurtzite | 3.26 |  | Topcontact |  |  |  |  | Glassfabrics |  |  |  |  | 10 | [8 empty] | ALD | DEZ/H2O | 150 |  | N2 |  | DEZ:0.015s,H2O:0.015s |  |  | 7200 | 450 | Air
Investigation of photocatalytic activities of metal oxide ald thin films | 2020 |  | Photocatalysis; Atomic Layer Deposition (ALD); Thin Films; Photocatalyst; Wastewater Treatment; Methylene Blue | TiO2 and ZnO thin film photocatalysts were deposited on glass fabric by atomic layer deposition. Post annealing was carried out at 450 °C and 600 °C for two hours. Photocatalytic activities were tested using methylene blue degradation under a solar simulator and UV lamp. The 450 °C annealed TiO2 thin film showed the highest photocatalytic activity due to transformation into anatase phase. | 6 | ZnO |  | Wurtzite | 3.27 |  | Topcontact |  |  |  |  | Glassfabrics |  |  |  |  | 10 | [8 empty] | ALD | DEZ/H2O | 150 |  | N2 |  | DEZ:0.015s,H2O:0.015s |  |  | 7200 | 600 | Air
Atomic layer deposition of an indium gallium oxide thin film for thin-film transistor applications | 2017 | 10.1021/acsami.7b04985 | surface reaction mechanism; gallium-doped indium oxide; oxide semiconductor; TFT; ALD | Indium gallium oxide (IGO) thin films were deposited using atomic layer deposition (ALD) with indium and gallium precursors, and hydrogen peroxide as the reactant. The study examined variations in deposition cycles to understand the multicomponent growth mechanism, revealing that the composition and electrical properties of the films could be tuned for optimal TFT performance, achieving a mobility of 9.45 cm2/(V s), a threshold voltage of −1.57 V, and a subthreshold slope of 0.26 V/decade. | 1 | IGO | In:Ga = 1:0 mol% | Amorphous |  |  | Top gate, Bottom contact | Indium tin oxide | Al2O3 | Thermal ALD, 200°C, TMA and H2O | 100 | Glass | Indium tin oxide |  |  |  | 20 | 20000 | 40000 | 20.5 | [5 empty] | ALD | InCA-1 | 200 |  | H2O2 |  |  |  |  | 3600 | 300 | Ambient
Atomic layer deposition of an indium gallium oxide thin film for thin-film transistor applications | 2017 | 10.1021/acsami.7b04985 | surface reaction mechanism; gallium-doped indium oxide; oxide semiconductor; TFT; ALD | Indium gallium oxide (IGO) thin films were deposited using atomic layer deposition (ALD) with indium and gallium precursors, and hydrogen peroxide as the reactant. The study examined variations in deposition cycles to understand the multicomponent growth mechanism, revealing that the composition and electrical properties of the films could be tuned for optimal TFT performance, achieving a mobility of 9.45 cm2/(V s), a threshold voltage of −1.57 V, and a subthreshold slope of 0.26 V/decade. | 2 | IGO | In:Ga = 3:1 mol% | Amorphous |  |  | Top gate, Bottom contact | Indium tin oxide | Al2O3 | Thermal ALD, 200°C, TMA and H2O | 100 | Glass | Indium tin oxide |  |  |  | 20 | 20000 | 40000 | 9.45 | -1.57 | 0.26 | 8.0*10^8 | 2.25 | PBS, 20V, 25°C, 3600 seconds, air | ALD | InCA-1/TMGa | 200 |  | H2O2 | 3:1 |  |  |  | 3600 | 300 | Ambient
Engineering a subnanometer interface tailoring layer for precise hydrogen incorporation and defect passivation for high-end oxide thin-film transistors | 2023 | 10.1021/acsami.3c10185 | carrier control; defect passivation; stability; high mobility; oxide thin-film transistor (TFT); atomic layer deposition (ALD) | This study presents highly stable, high-mobility oxide thin-film transistors (TFTs) achieved by incorporating a subnanometer Al2O3 layer via plasma-enhanced atomic layer deposition (PE-ALD) as a hydrogen barrier. The optimized devices demonstrate a turn-on voltage (Von) of −0.31 V, high mobility of 33.63 cm2/(V s), and a subthreshold swing value of 0.09 V/dec. The top-gate device with the hydrogen barrier shows negligible Von shift under positive-bias temperature stress (PBTS) conditions, proving the effectiveness of the interface tailoring layer. | 1 | Al/ITZO | Al:In:Sn:Zn = 1.7:24.3:40:34 atomic% | Amorphous |  |  | Top gate, Bottom contact | Mo | Al2O3/Si3N4 | PEALD + Thermal ALD, temperature, precursor | 0.5 | Glass | Mo |  |  |  |  | 40000 | 20000 | 33.63 | -0.31 | 0.09 |  | 0.04 | PBTS, voltage, temperature, light, stress time, atmosphere | PEALD | Trimethylaluminum (TMA), Diethylzinc (DEZ), Tetrakis(dimethylamino)silane (TDMASn) |  |  | O2, H2O | [5 empty] | 350 | Vacuum
Engineering a subnanometer interface tailoring layer for precise hydrogen incorporation and defect passivation for high-end oxide thin-film transistors | 2023 | 10.1021/acsami.3c10185 | carrier control; defect passivation; stability; high mobility; oxide thin-film transistor (TFT); atomic layer deposition (ALD) | This study presents highly stable, high-mobility oxide thin-film transistors (TFTs) achieved by incorporating a subnanometer Al2O3 layer via plasma-enhanced atomic layer deposition (PE-ALD) as a hydrogen barrier. The optimized devices demonstrate a turn-on voltage (Von) of −0.31 V, high mobility of 33.63 cm2/(V s), and a subthreshold swing value of 0.09 V/dec. The top-gate device with the hydrogen barrier shows negligible Von shift under positive-bias temperature stress (PBTS) conditions, proving the effectiveness of the interface tailoring layer. | 2 | Al/ITZO | Al:In:Sn:Zn = 1.7:24.3:40:34 atomic% | Amorphous |  |  | Top gate, Bottom contact | Mo | Al2O3/Si3N4 | PEALD + Thermal ALD, temperature, precursor | 1.0 | Glass | Mo |  |  |  |  | 40000 | 20000 | 22.61 | -0.08 | 0.12 |  |  |  | PEALD | Trimethylaluminum (TMA), Diethylzinc (DEZ), Tetrakis(dimethylamino)silane (TDMASn) |  |  | O2, H2O | [5 empty] | 350 | Vacuum
Development of the Spatial Atomic Layer Deposition (SALD) technique for the fabrication of p-type thin films of highly conductive copper (I) oxide | 2019 |  | Spatial Atomic Layer Deposition (SALD); p-type thin films; copper (I) oxide (Cu2O); conductive oxides; thin-film deposition techniques | This doctoral thesis presents the optimization and development of Spatial Atomic Layer Deposition (SALD) for the fabrication of highly conductive p-type copper (I) oxide (Cu2O) thin films. The study involved adapting the SALD system to control deposition parameters precisely, achieving nanometric control and high throughput required for industrial applications such as transparent electronics, photovoltaics, and photoelectrochemical water splitting. | 1 | Cu2O | Cu=100% | Polycrystalline | 2.45 | [6 empty] | Glass | Ag |  |  |  | 50 | [8 empty] | SALD | Cupraselect | 220 |  | N2
Development of the Spatial Atomic Layer Deposition (SALD) technique for the fabrication of p-type thin films of highly conductive copper (I) oxide | 2019 |  | Spatial Atomic Layer Deposition (SALD); p-type thin films; copper (I) oxide (Cu2O); conductive oxides; thin-film deposition techniques | This doctoral thesis presents the optimization and development of Spatial Atomic Layer Deposition (SALD) for the fabrication of highly conductive p-type copper (I) oxide (Cu2O) thin films. The study involved adapting the SALD system to control deposition parameters precisely, achieving nanometric control and high throughput required for industrial applications such as transparent electronics, photovoltaics, and photoelectrochemical water splitting. | 2 | Cu2O | Cu=100% | Polycrystalline | 2.5 | [6 empty] | Glass | Ag |  |  |  | 90 | [8 empty] | SALD | Cupraselect | 220 |  | N2
Development of the Spatial Atomic Layer Deposition (SALD) technique for the fabrication of p-type thin films of highly conductive copper (I) oxide | 2019 |  | Spatial Atomic Layer Deposition (SALD); p-type thin films; copper (I) oxide (Cu2O); conductive oxides; thin-film deposition techniques | This doctoral thesis presents the optimization and development of Spatial Atomic Layer Deposition (SALD) for the fabrication of highly conductive p-type copper (I) oxide (Cu2O) thin films. The study involved adapting the SALD system to control deposition parameters precisely, achieving nanometric control and high throughput required for industrial applications such as transparent electronics, photovoltaics, and photoelectrochemical water splitting. | 3 | Cu2O | Cu=100% | Polycrystalline | 2.47 | [6 empty] | Glass | Ag |  |  |  | 36 | [8 empty] | SALD | Cupraselect | 220 |  | N2 + O2 (15%)
Development of the Spatial Atomic Layer Deposition (SALD) technique for the fabrication of p-type thin films of highly conductive copper (I) oxide | 2019 |  | Spatial Atomic Layer Deposition (SALD); p-type thin films; copper (I) oxide (Cu2O); conductive oxides; thin-film deposition techniques | This doctoral thesis presents the optimization and development of Spatial Atomic Layer Deposition (SALD) for the fabrication of highly conductive p-type copper (I) oxide (Cu2O) thin films. The study involved adapting the SALD system to control deposition parameters precisely, achieving nanometric control and high throughput required for industrial applications such as transparent electronics, photovoltaics, and photoelectrochemical water splitting. | 4 | Cu2O | Cu=100% | Polycrystalline | 2.48 | [6 empty] | Glass | Ag |  |  |  | 29 | [8 empty] | SALD | Cupraselect | 220 |  | N2 + O2 (15%)
Development of the Spatial Atomic Layer Deposition (SALD) technique for the fabrication of p-type thin films of highly conductive copper (I) oxide | 2019 |  | Spatial Atomic Layer Deposition (SALD); p-type thin films; copper (I) oxide (Cu2O); conductive oxides; thin-film deposition techniques | This doctoral thesis presents the optimization and development of Spatial Atomic Layer Deposition (SALD) for the fabrication of highly conductive p-type copper (I) oxide (Cu2O) thin films. The study involved adapting the SALD system to control deposition parameters precisely, achieving nanometric control and high throughput required for industrial applications such as transparent electronics, photovoltaics, and photoelectrochemical water splitting. | 5 | Cu2O | Cu=100% | Polycrystalline | 2.49 | [6 empty] | Glass | Ag |  |  |  | 33 | [8 empty] | SALD | Cupraselect | 220 |  | N2 + O2 (15%)
Development of the Spatial Atomic Layer Deposition (SALD) technique for the fabrication of p-type thin films of highly conductive copper (I) oxide | 2019 |  | Spatial Atomic Layer Deposition (SALD); p-type thin films; copper (I) oxide (Cu2O); conductive oxides; thin-film deposition techniques | This doctoral thesis presents the optimization and development of Spatial Atomic Layer Deposition (SALD) for the fabrication of highly conductive p-type copper (I) oxide (Cu2O) thin films. The study involved adapting the SALD system to control deposition parameters precisely, achieving nanometric control and high throughput required for industrial applications such as transparent electronics, photovoltaics, and photoelectrochemical water splitting. | 6 | Cu2O | Cu=100% | Polycrystalline | 2.50 | [6 empty] | Glass | Ag |  |  |  | 37 | [8 empty] | SALD | Cupraselect | 220 |  | N2 + O2 (15%)
Fermi-level engineering of atomic layer-deposited zinc oxide thin films for a vertically stacked inverter | 2020 | 10.1021/acsaelm.9b00785 | flexible organic light-emitting diode displays; atomic layer deposition; zinc oxide transistors; doping; field-effect transistor | The paper presents the fabrication of atomic layer-deposited zinc oxide (ZnO) field-effect transistors (FETs) enhanced by aluminum oxide (Al2O3)-induced doping. This doping method improves the FET characteristics significantly, shifting from enhancement-mode to depletion-mode and increasing electron mobility. A low-voltage n-type ZnO inverter was successfully fabricated, demonstrating the potential for high-performance transistor applications. | 1 | ZnO |  | Amorphous |  |  | Bottom gate, Top contact | Au | Al2O3 | Thermal ALD, 110°C, TMA and H2O |  | SiO2/p+-Si | Al | Cytop |  | Manual application, 110°C | 5.5 | 360000 | 1000000 | 4.8 | -38 |  | 1.0*10^5 |  |  | Sequential ALD | DEZ, H2O | 80
Selectively Nitrogen doped ALD-IGZO TFTs with extremely high mobility and reliability | 2023 | 10.1021/acsami.3c05678 | atomic layer deposition (ALD); N2O plasma reactant; nitrogen (N) doping; IGZO; oxide TFT | Achieving high mobility and reliability in atomic layer deposition-based IGZO thin-film transistors with an amorphous phase is vital for practical applications. This research suggests a method to effectively increase stability while maintaining high mobility by employing the selective application of nitrous oxide plasma reactant during plasma-enhanced ALD at 200°C process temperature. The nitrogen-doping mechanism is highly dependent on the intrinsic carbon impurities or nature of each cation, with findings showing high stability and reliability even under harsh conditions. | 1 | IGZO | In:Ga:Zn=90:5:5 at% | Amorphous |  |  | Top gate, Bottom contact | ITO | Al2O3 | PEALD, 20 nm | 20 | SiO2 buffer layer (100 nm) | ITO |  |  |  | 10 | 20000 | 40000 | 135.8 | -1.41 | 0.0723 |  | 0.45 | PBTS, 2 MV/cm, 95°C, 10000s, air | PEALD | DADI/TMGa/DEZ | 200 | 1.2 | Ar/O2 | In2O3×18 cycles−Ga2O3×1 cycle−ZnO×1 cycle | DADI:1.5,TMGa:0.1,DEZ:0.3 | 100 | O2:1 | 10800 | 350 | Dry air (O2 21%/N2 79%)
Selectively Nitrogen doped ALD-IGZO TFTs with extremely high mobility and reliability | 2023 | 10.1021/acsami.3c05678 | atomic layer deposition (ALD); N2O plasma reactant; nitrogen (N) doping; IGZO; oxide TFT | Achieving high mobility and reliability in atomic layer deposition-based IGZO thin-film transistors with an amorphous phase is vital for practical applications. This research suggests a method to effectively increase stability while maintaining high mobility by employing the selective application of nitrous oxide plasma reactant during plasma-enhanced ALD at 200°C process temperature. The nitrogen-doping mechanism is highly dependent on the intrinsic carbon impurities or nature of each cation, with findings showing high stability and reliability even under harsh conditions. | 1 | IGZO | In:Ga:Zn=90:5:5 at% | Amorphous |  |  | Top gate, Bottom contact | ITO | Al2O3 | PEALD, 20 nm | 20 | SiO2 buffer layer (100 nm) | ITO |  |  |  | 10 | 20000 | 40000 | 135.8 | -1.41 | 0.0723 |  | -0.1 | NBTS, 2 MV/cm, 95°C, 10000s, air | PEALD | DADI/TMGa/DEZ | 200 | 1.2 | Ar/O2 | In2O3×18 cycles−Ga2O3×1 cycle−ZnO×1 cycle | DADI:1.5,TMGa:0.1,DEZ:0.3 | 100 | O2:1 | 10800 | 350 | Dry air (O2 21%/N2 79%)
Selectively Nitrogen doped ALD-IGZO TFTs with extremely high mobility and reliability | 2023 | 10.1021/acsami.3c05678 | atomic layer deposition (ALD); N2O plasma reactant; nitrogen (N) doping; IGZO; oxide TFT | Achieving high mobility and reliability in atomic layer deposition-based IGZO thin-film transistors with an amorphous phase is vital for practical applications. This research suggests a method to effectively increase stability while maintaining high mobility by employing the selective application of nitrous oxide plasma reactant during plasma-enhanced ALD at 200°C process temperature. The nitrogen-doping mechanism is highly dependent on the intrinsic carbon impurities or nature of each cation, with findings showing high stability and reliability even under harsh conditions. | 2 | IGZO | In:Ga:Zn=90:5:5 at% | Amorphous |  |  | Top gate, Bottom contact | ITO | Al2O3 | PEALD, 20 nm | 20 | SiO2 buffer layer (100 nm) | ITO |  |  |  | 10 | 20000 | 40000 | 97.0 | -0.34 | 0.0937 |  |  |  | PEALD | DADI/TMGa/DEZ | 200 | 1.2 | Ar/N2O | In2O3×18 cycles−Ga2O3×1 cycle−ZnO×1 cycle | DADI:1.5,TMGa:0.1,DEZ:0.3 | 100 | N2O:1 | 10800 | 350 | Dry air (O2 21%/N2 79%)
Selectively Nitrogen doped ALD-IGZO TFTs with extremely high mobility and reliability | 2023 | 10.1021/acsami.3c05678 | atomic layer deposition (ALD); N2O plasma reactant; nitrogen (N) doping; IGZO; oxide TFT | Achieving high mobility and reliability in atomic layer deposition-based IGZO thin-film transistors with an amorphous phase is vital for practical applications. This research suggests a method to effectively increase stability while maintaining high mobility by employing the selective application of nitrous oxide plasma reactant during plasma-enhanced ALD at 200°C process temperature. The nitrogen-doping mechanism is highly dependent on the intrinsic carbon impurities or nature of each cation, with findings showing high stability and reliability even under harsh conditions. | 3 | IGZO | In:Ga:Zn=90:5:5 at% | Amorphous |  |  | Top gate, Bottom contact | ITO | Al2O3 | PEALD, 20 nm | 20 | SiO2 buffer layer (100 nm) | ITO |  |  |  | 10 | 20000 | 40000 | 23.2 | 1.22 | 0.1172 |  |  |  | PEALD | DADI/TMGa/DEZ | 200 | 1.2 | Ar/N2O | In2O3×18 cycles−Ga2O3×1 cycle−ZnO×1 cycle | DADI:1.5,TMGa:0.1,DEZ:0.3 | 100 | N2O:5 | 10800 | 350 | Dry air (O2 21%/N2 79%)
Selectively Nitrogen doped ALD-IGZO TFTs with extremely high mobility and reliability | 2023 | 10.1021/acsami.3c05678 | atomic layer deposition (ALD); N2O plasma reactant; nitrogen (N) doping; IGZO; oxide TFT | Achieving high mobility and reliability in atomic layer deposition-based IGZO thin-film transistors with an amorphous phase is vital for practical applications. This research suggests a method to effectively increase stability while maintaining high mobility by employing the selective application of nitrous oxide plasma reactant during plasma-enhanced ALD at 200°C process temperature. The nitrogen-doping mechanism is highly dependent on the intrinsic carbon impurities or nature of each cation, with findings showing high stability and reliability even under harsh conditions. | 4 | IGZO | In:Ga:Zn=90:5:5 at% | Amorphous |  |  | Top gate, Bottom contact | ITO | Al2O3 | PEALD, 20 nm | 20 | SiO2 buffer layer (100 nm) | ITO |  |  |  | 10 | 20000 | 40000 | 132.6 | -0.96 | 0.0758 |  |  |  | PEALD | DADI/TMGa/DEZ | 200 | 1.2 | Ar/N2O for Ga2O3 | In2O3×18 cycles−Ga2O3×1 cycle−ZnO×1 cycle | DADI:1.5,TMGa:0.1,DEZ:0.3 | 100 | N2O:1 for Ga2O3 | 10800 | 350 | Dry air (O2 21%/N2 79%)
Selectively Nitrogen doped ALD-IGZO TFTs with extremely high mobility and reliability | 2023 | 10.1021/acsami.3c05678 | atomic layer deposition (ALD); N2O plasma reactant; nitrogen (N) doping; IGZO; oxide TFT | Achieving high mobility and reliability in atomic layer deposition-based IGZO thin-film transistors with an amorphous phase is vital for practical applications. This research suggests a method to effectively increase stability while maintaining high mobility by employing the selective application of nitrous oxide plasma reactant during plasma-enhanced ALD at 200°C process temperature. The nitrogen-doping mechanism is highly dependent on the intrinsic carbon impurities or nature of each cation, with findings showing high stability and reliability even under harsh conditions. | 5 | IGZO | In:Ga:Zn=90:5:5 at% | Amorphous |  |  | Top gate, Bottom contact | ITO | Al2O3 | PEALD, 20 nm | 20 | SiO2 buffer layer (100 nm) | ITO |  |  |  | 10 | 20000 | 40000 | 106.5 | -0.47 | 0.1135 |  | 0.45 | PBTS, +0.45V/−0.10V, 2MV/cm, 95°C, 10000s | PEALD | DADI/TMGa/DEZ | 200 | 1.2 | Ar/N2O for Ga2O3 | In2O3×18 cycles−Ga2O3×1 cycle−ZnO×1 cycle | DADI:1.5,TMGa:0.1,DEZ:0.3 | 100 | N2O:5 for Ga2O3 | 10800 | 350 | Dry air (O2 21%/N2 79%)
Selectively Nitrogen doped ALD-IGZO TFTs with extremely high mobility and reliability | 2023 | 10.1021/acsami.3c05678 | atomic layer deposition (ALD); N2O plasma reactant; nitrogen (N) doping; IGZO; oxide TFT | Achieving high mobility and reliability in atomic layer deposition-based IGZO thin-film transistors with an amorphous phase is vital for practical applications. This research suggests a method to effectively increase stability while maintaining high mobility by employing the selective application of nitrous oxide plasma reactant during plasma-enhanced ALD at 200°C process temperature. The nitrogen-doping mechanism is highly dependent on the intrinsic carbon impurities or nature of each cation, with findings showing high stability and reliability even under harsh conditions. | 6 | IGZO | In:Ga:Zn=90:5:5 at% | Amorphous |  |  | Top gate, Bottom contact | ITO | Al2O3 | PEALD, 20 nm | 20 | SiO2 buffer layer (100 nm) | ITO |  |  |  | 10 | 20000 | 40000 | 110.1 | -0.68 | 0.145 |  |  |  | PEALD | DADI/TMGa/DEZ | 200 | 1.2 | Ar/N2O for ZnO | In2O3×18 cycles−Ga2O3×1 cycle−ZnO×1 cycle | DADI:1.5,TMGa:0.1,DEZ:0.3 | 100 | N2O:1 for ZnO | 10800 | 350 | Dry air (O2 21%/N2 79%)
Selectively Nitrogen doped ALD-IGZO TFTs with extremely high mobility and reliability | 2023 | 10.1021/acsami.3c05678 | atomic layer deposition (ALD); N2O plasma reactant; nitrogen (N) doping; IGZO; oxide TFT | Achieving high mobility and reliability in atomic layer deposition-based IGZO thin-film transistors with an amorphous phase is vital for practical applications. This research suggests a method to effectively increase stability while maintaining high mobility by employing the selective application of nitrous oxide plasma reactant during plasma-enhanced ALD at 200°C process temperature. The nitrogen-doping mechanism is highly dependent on the intrinsic carbon impurities or nature of each cation, with findings showing high stability and reliability even under harsh conditions. | 7 | IGZO | In:Ga:Zn=90:5:5 at% | Amorphous |  |  | Top gate, Bottom contact | ITO | Al2O3 | PEALD, 20 nm | 20 | SiO2 buffer layer (100 nm) | ITO |  |  |  | 10 | 20000 | 40000 | 62.9 | -0.27 | 0.1357 |  |  |  | PEALD | DADI/TMGa/DEZ | 200 | 1.2 | Ar/N2O for ZnO | In2O3×18 cycles−Ga2O3×1 cycle−ZnO×1 cycle | DADI:1.5,TMGa:0.1,DEZ:0.3 | 100 | N2O:5 for ZnO | 10800 | 350 | Dry air (O2 21%/N2 79%)
Nanometer-thick oxide semiconductor transistor with ultra-high drain current | 2022 | 10.1021/acsnano.2c10383 | atomic layer deposition; oxide semiconductor; ultrahigh current; back-end-of-line compatibility; charge neutrality level; nanometer-thick transistor | This study demonstrates an In2O3 transistor grown by atomic layer deposition (ALD) with a record high drain current exceeding 10 A/mm, significantly outperforming other planar FET transistors. Key factors contributing to the high performance include high-quality oxide/oxide interface, metal-like charge-neutrality-level alignment, and high band velocities induced by the low density-of-state. | 1 | In2O3 | In | Polycrystalline | 3.75 | 7.18 | Top gate | Ni | HfO2 | ALD, 200°C, [(CH3)2N]4Hf + H2O | 3 | Si with 90 nm SiO2 | Ni |  |  |  | 2.5 | 7 |  |  |  | 0.0635 |  |  |  | ALD | TMIn, H2O | 225 | 0.437 | N2 |  |  |  |  | 60 | 275 | O2
Atomic Layer Deposition of III-Nitrides and Metal Oxides: Their Application in Area Selective ALD | 2017 |  | Plasma-Enhanced Atomic Layer Deposition; III-Nitrides; Area-Selective Atomic Layer Deposition; Metal Oxides; Thin Films; Nano-Cylinders; Thin-Film Patterning | This dissertation explores the atomic layer deposition (ALD) of III-nitride compound semiconductors (GaN, AlN, and InN) and metal oxides to develop low-temperature growth processes compatible with CMOS technology. It investigates the growth conditions to achieve high-quality materials and demonstrates the fabrication of vertical hollow nanocylindrical arrays using template-assisted ALD. Additionally, it presents methodologies for self-aligned patterning of metal oxides using area-selective ALD with polymer growth inhibition layers, showcasing potential applications in next-generation device fabrication. | 1 | InN |  | Polycrystalline | 1.9 | 6.30 | [5 empty] | Si(100) |  |  |  |  | 48 | [8 empty] | HCPA-ALD | TMI, N2 plasma | 200 |  | N2 |  | TMI: 0.07 | 300 | 40-100
Atomic Layer Deposition of III-Nitrides and Metal Oxides: Their Application in Area Selective ALD | 2017 |  | Plasma-Enhanced Atomic Layer Deposition; III-Nitrides; Area-Selective Atomic Layer Deposition; Metal Oxides; Thin Films; Nano-Cylinders; Thin-Film Patterning | This dissertation explores the atomic layer deposition (ALD) of III-nitride compound semiconductors (GaN, AlN, and InN) and metal oxides to develop low-temperature growth processes compatible with CMOS technology. It investigates the growth conditions to achieve high-quality materials and demonstrates the fabrication of vertical hollow nanocylindrical arrays using template-assisted ALD. Additionally, it presents methodologies for self-aligned patterning of metal oxides using area-selective ALD with polymer growth inhibition layers, showcasing potential applications in next-generation device fabrication. | 2 | InN |  | Polycrystalline | 1.9 | 6.30 | [5 empty] | Si(100) |  |  |  |  | 47 | [8 empty] | PA-ALD | TMI, N2 plasma | 200 |  | N2 |  | TMI: 0.07 | 300 | 100
Atomic Layer Deposition of III-Nitrides and Metal Oxides: Their Application in Area Selective ALD | 2017 |  | Plasma-Enhanced Atomic Layer Deposition; III-Nitrides; Area-Selective Atomic Layer Deposition; Metal Oxides; Thin Films; Nano-Cylinders; Thin-Film Patterning | This dissertation explores the atomic layer deposition (ALD) of III-nitride compound semiconductors (GaN, AlN, and InN) and metal oxides to develop low-temperature growth processes compatible with CMOS technology. It investigates the growth conditions to achieve high-quality materials and demonstrates the fabrication of vertical hollow nanocylindrical arrays using template-assisted ALD. Additionally, it presents methodologies for self-aligned patterning of metal oxides using area-selective ALD with polymer growth inhibition layers, showcasing potential applications in next-generation device fabrication. | 3 | InN |  | Polycrystalline | 1.9 | 6.30 | [5 empty] | Si(100) |  |  |  |  | 43 | [8 empty] | PA-ALD | TMI, N2 plasma | 200 |  | N2 |  | TMI: 0.07 | 300 | 100
ATOMİK KATMAN BİRİKTİRME (ALD) CİHAZLARI VE ÇEŞİTLERİNDEKİ GELİŞMELER | 2018 | 10.21923/jesd.392032 | Thin film coating; Atomic layer deposition (ALD); Reactor; Fluidized bed (FB); Powder particles | The products obtained by changing the surface properties of materials can be given different functionalities besides their own properties. Developments in surface technologies also provide the development of new products and manufacturing processes. The ALD method has the potential to be successfully applied in many different application areas. This paper investigates the historical developments of devices and types used in the application of the ALD method, gives information about new ALD types like direct write and roll to roll ALD, and discusses general ALD approaches. | 1 | IGZO | In:Ga:Zn=1:1:1mol% | Amorphous | 3.1 | 6.4 | Bottomgate | Al | SiO2 | Thermaloxidation,1000°C,dryO2 |  | Si/SiO2 | Al | SiNx | 50 | PECVD,300°C,SiH4/NH3 | 50 | 10000 | 100000 | 12.5 | 1.2 | 0.2 | 2.1*10^7 | 0.02 | PBS,60V,25°C,1000hours,air | PEALD | InCp,GaCp,ZnCp2 | 250 | 0.5 | O2,H2O | In:Ga:Zn=2:1:1 | In:10sec,Ga:5sec,Zn:5sec | 300 | 45 | 3600 | 400 | Air
Strong Immunity to Drain-Induced Barrier Lowering in ALD-Grown Preferentially Oriented Indium Gallium Oxide Transistors | 2024 | 10.1021/acsami.3c18591 | oxide semiconductor; indium gallium oxide (IGO); atomic layer deposition (ALD); crystallization; drain-induced barrier lowering (DIBL); thin-film transistor (TFT) | Drain-induced barrier lowering (DIBL) is a significant challenge in miniaturized transistors. This study investigates the effect of crystallographic structure changes in indium gallium oxide (IGO) thin-films on DIBL. Preferentially oriented IGO thin-film transistors (TFTs) show excellent performance and strong DIBL immunity compared to random polycrystalline IGO and In2O3 TFTs. This improvement is attributed to the suppression of lateral diffusion of oxygen vacancies by preferential growth, making po-IGO a promising candidate for next-generation miniaturized oxide transistors. | 1 | rp-In2O3 | In=100mol% | randompolycrystalline |  |  | Bottomgate,Topcontact | p+2-Si | SiO2 |  | 100 | p+2-Si | InSnO(ITO) | SiO2 | 10 | PEALD+PDA | 7 | 900 | 15000 | 67.1 | 0.1 | 153 | 2.6*10^11 | 1.6 | PBTS,60°C,VDS=5.1V,VGS=VTH±20Vfor3600s | PEALD | Dimethylbutylamino-trimethylIn(DATI) | 150 |  | Oxygenplasma |  |  |  |  | 3600 | 400 | air
Strong Immunity to Drain-Induced Barrier Lowering in ALD-Grown Preferentially Oriented Indium Gallium Oxide Transistors | 2024 | 10.1021/acsami.3c18591 | oxide semiconductor; indium gallium oxide (IGO); atomic layer deposition (ALD); crystallization; drain-induced barrier lowering (DIBL); thin-film transistor (TFT) | Drain-induced barrier lowering (DIBL) is a significant challenge in miniaturized transistors. This study investigates the effect of crystallographic structure changes in indium gallium oxide (IGO) thin-films on DIBL. Preferentially oriented IGO thin-film transistors (TFTs) show excellent performance and strong DIBL immunity compared to random polycrystalline IGO and In2O3 TFTs. This improvement is attributed to the suppression of lateral diffusion of oxygen vacancies by preferential growth, making po-IGO a promising candidate for next-generation miniaturized oxide transistors. | 2 | rp-IGO | In:Ga=8:2mol% | randompolycrystalline |  |  | Bottomgate,Topcontact | p+2-Si | SiO2 |  | 100 | p+2-Si | InSnO(ITO) | SiO2 | 10 | PEALD+PDA | 7 | 900 | 15000 | 72 | 0.2 | 143 | 2.0*10^11 | 0.6 | PBTS,60°C,VDS=5.1V,VGS=VTH±20Vfor3600s | PEALD | Dimethylbutylamino-trimethylIn(DATI)/TrimethylGa(TMGa) | 150 |  | Oxygenplasma |  |  |  |  | 3600 | 400 | air
Strong Immunity to Drain-Induced Barrier Lowering in ALD-Grown Preferentially Oriented Indium Gallium Oxide Transistors | 2024 | 10.1021/acsami.3c18591 | oxide semiconductor; indium gallium oxide (IGO); atomic layer deposition (ALD); crystallization; drain-induced barrier lowering (DIBL); thin-film transistor (TFT) | Drain-induced barrier lowering (DIBL) is a significant challenge in miniaturized transistors. This study investigates the effect of crystallographic structure changes in indium gallium oxide (IGO) thin-films on DIBL. Preferentially oriented IGO thin-film transistors (TFTs) show excellent performance and strong DIBL immunity compared to random polycrystalline IGO and In2O3 TFTs. This improvement is attributed to the suppression of lateral diffusion of oxygen vacancies by preferential growth, making po-IGO a promising candidate for next-generation miniaturized oxide transistors. | 3 | po-IGO | In:Ga=8:2mol% | preferentialorientation |  |  | Bottomgate,Topcontact | p+2-Si | SiO2 |  | 100 | p+2-Si | InSnO(ITO) | SiO2 | 10 | PEALD+PDA | 7 | 900 | 15000 | 81.9 | 0.07 | 127 | 2.9*10^11 | 0.09 | PBTS,60°C,VDS=5.1V,VGS=VTH±20Vfor3600s | PEALD | Dimethylbutylamino-trimethylIn(DATI)/TrimethylGa(TMGa) | 150 |  | Oxygenplasma |  |  |  |  | 3600 | 400 | air
Strong Immunity to Drain-Induced Barrier Lowering in ALD-Grown Preferentially Oriented Indium Gallium Oxide Transistors | 2024 | 10.1021/acsami.3c18591 | oxide semiconductor; indium gallium oxide (IGO); atomic layer deposition (ALD); crystallization; drain-induced barrier lowering (DIBL); thin-film transistor (TFT) | Drain-induced barrier lowering (DIBL) is a significant challenge in miniaturized transistors. This study investigates the effect of crystallographic structure changes in indium gallium oxide (IGO) thin-films on DIBL. Preferentially oriented IGO thin-film transistors (TFTs) show excellent performance and strong DIBL immunity compared to random polycrystalline IGO and In2O3 TFTs. This improvement is attributed to the suppression of lateral diffusion of oxygen vacancies by preferential growth, making po-IGO a promising candidate for next-generation miniaturized oxide transistors. | 4 | a-IGO | In:Ga=8:2mol% | amorphous |  |  | Bottomgate,Topcontact | p+2-Si | SiO2 |  | 100 | p+2-Si | InSnO(ITO) | SiO2 | 10 | PEALD+PDA | 7 | 900 | 15000 | 31.8 | 0.2 | 122 | 2.8*10^11 | 0.1 | PBTS,60°C,VDS=5.1V,VGS=VTH±20Vfor3600s | PEALD | Dimethylbutylamino-trimethylIn(DATI)/TrimethylGa(TMGa) | 150 |  | Oxygenplasma |  |  |  |  | 3600 | 400 | air
Large-scale high aspect ratio Al-doped ZnO nanopillars arrays as anisotropic metamaterials | 2017 | 10.1364/OME.7.001606 | Metamaterials; Optical properties; Thin films; Nanostructure fabrication | High aspect ratio free-standing Al-doped ZnO (AZO) nanopillars and nanotubes were fabricated using reactive ion etching and atomic layer deposition (ALD). AZO layers were grown at different Al concentrations and temperatures, and their physical, electrical, and optical properties were investigated. The AZO films showed pronounced plasmonic behavior and significant anisotropy in nanopillars, differing from flat AZO films. | 1 | AZO | Al:ZnO = D25 | Polycrystalline |  |  | High aspect ratio nanopillars |  |  |  |  | Si with 200 nm SiO2 |  |  |  |  | 100 | 2000 | 250 | [6 empty] | ALD with advanced DRIE | DEZ/H2O/TMA/H2O | 250 |  | N2 | 10:1 | DEZ: 0.1 sec / 20 sec purge, TMA: 0.1 sec / 20 sec purge
Large-scale high aspect ratio Al-doped ZnO nanopillars arrays as anisotropic metamaterials | 2017 | 10.1364/OME.7.001606 | Metamaterials; Optical properties; Thin films; Nanostructure fabrication | High aspect ratio free-standing Al-doped ZnO (AZO) nanopillars and nanotubes were fabricated using reactive ion etching and atomic layer deposition (ALD). AZO layers were grown at different Al concentrations and temperatures, and their physical, electrical, and optical properties were investigated. The AZO films showed pronounced plasmonic behavior and significant anisotropy in nanopillars, differing from flat AZO films. | 2 | AZO | Al:ZnO = D25 | Polycrystalline |  |  | High aspect ratio nanotubes |  |  |  |  | Si with 200 nm SiO2 |  |  |  |  | 20 | 2000 | 250 | [6 empty] | ALD with advanced DRIE | DEZ/H2O/TMA/H2O | 250 |  | N2 | 10:1 | DEZ: 0.1 sec / 20 sec purge, TMA: 0.1 sec / 20 sec purge
Atomic layer deposition of tin oxide thin films from bis [bis (trimethylsilyl) amino] tin (II) with ozone and water | 2017 | 10.1116/1.4984279 | tin oxide; atomic layer deposition; thin films; bis(bis(trimethylsilyl)amino)tin(II); ozone; water | This study investigates the growth of tin oxide thin films using atomic layer deposition (ALD) from bis[bis(trimethylsilyl)amino]tin(II) with ozone and water. The films, deposited on various substrates, exhibit differences in composition, crystallinity, and conductivity based on the oxygen source used. Films grown with water showed crystallinity with the tetragonal SnO phase, while films grown with ozone contained silicon impurities and were amorphous. | 1 | SnO | Sn | Crystalline | 2.4-2.6 | 6.0 | [5 empty] | Si/Glass |  |  |  |  | 18 | [8 empty] | ALD | bis[bis(trimethylsilyl)amino]tin(II) | 175 | 7.5 | H2O |  | 3 |  |  | 21600 | 500 | air
Atomic layer deposition of tin oxide thin films from bis [bis (trimethylsilyl) amino] tin (II) with ozone and water | 2017 | 10.1116/1.4984279 | tin oxide; atomic layer deposition; thin films; bis(bis(trimethylsilyl)amino)tin(II); ozone; water | This study investigates the growth of tin oxide thin films using atomic layer deposition (ALD) from bis[bis(trimethylsilyl)amino]tin(II) with ozone and water. The films, deposited on various substrates, exhibit differences in composition, crystallinity, and conductivity based on the oxygen source used. Films grown with water showed crystallinity with the tetragonal SnO phase, while films grown with ozone contained silicon impurities and were amorphous. | 2 | SnO2 | Sn | Amorphous |  | 6.0 | [5 empty] | Si/Glass |  |  |  |  | 25 | [8 empty] | ALD | bis[bis(trimethylsilyl)amino]tin(II) | 175 | 7.5 | O3 |  | 3 |  |  | 21600 | 500 | air
Effect of Al concentration on Al-doped ZnO channels fabricated by atomic-layer deposition for top-gate oxide thin-film transistor applications | 2014 | 10.1116/1.4880823 | Al-doped ZnO; atomic-layer deposition; top-gate; oxide thin-film transistor; bias-stress stabilities | The study investigates the effects of varying Al concentrations in Al-doped ZnO (AZO) thin films on their properties as active channel materials for oxide thin-film transistors (TFTs). It was found that a certain critical concentration of Al can enhance electrical conductivity due to donor doping, while exceeding this critical concentration suppresses carrier transport. Top-gate-structured AZO TFTs showed improved field-effect mobility with 1-at.% Al and varying bias-stress stabilities, indicating optimal Al doping levels for different applications. | 1 | ZnO | Zn | Amorphous |  |  | Topgate | Al | Al2O3 | ALD, 150°C | 100 | ITO-coated glass | ITO |  |  |  | 20 | 20000 | 40000 | 0.40 | 2.29 | 0.35 | 1*10^8 | -0.9 | PBS, 20V, 25°C, 104s, air | ALD | Diethylzinc (DEZ)/Water vapor | 100 |  | N2 |  | 0.1s DEZ, 0.1s H2O |  |  | 3600 | 150 | Oxygen
Effect of Al concentration on Al-doped ZnO channels fabricated by atomic-layer deposition for top-gate oxide thin-film transistor applications | 2014 | 10.1116/1.4880823 | Al-doped ZnO; atomic-layer deposition; top-gate; oxide thin-film transistor; bias-stress stabilities | The study investigates the effects of varying Al concentrations in Al-doped ZnO (AZO) thin films on their properties as active channel materials for oxide thin-film transistors (TFTs). It was found that a certain critical concentration of Al can enhance electrical conductivity due to donor doping, while exceeding this critical concentration suppresses carrier transport. Top-gate-structured AZO TFTs showed improved field-effect mobility with 1-at.% Al and varying bias-stress stabilities, indicating optimal Al doping levels for different applications. | 2 | AZO | Zn:Al=1:0.01 | Amorphous |  |  | Topgate | Al | Al2O3 | ALD, 150°C | 100 | ITO-coated glass | ITO |  |  |  | 20 | 20000 | 40000 | 0.64 | -4.66 | 0.47 | 1*10^8 | -1.8 | NBS, -20V, 25°C, 104s, air | ALD | Diethylzinc (DEZ)/Trimethylaluminum (TMA)/Water vapor | 100 |  | N2 | 99:1 | 0.1s DEZ, 0.1s TMA, 0.1s H2O |  |  | 3600 | 150 | Oxygen
Effect of Al concentration on Al-doped ZnO channels fabricated by atomic-layer deposition for top-gate oxide thin-film transistor applications | 2014 | 10.1116/1.4880823 | Al-doped ZnO; atomic-layer deposition; top-gate; oxide thin-film transistor; bias-stress stabilities | The study investigates the effects of varying Al concentrations in Al-doped ZnO (AZO) thin films on their properties as active channel materials for oxide thin-film transistors (TFTs). It was found that a certain critical concentration of Al can enhance electrical conductivity due to donor doping, while exceeding this critical concentration suppresses carrier transport. Top-gate-structured AZO TFTs showed improved field-effect mobility with 1-at.% Al and varying bias-stress stabilities, indicating optimal Al doping levels for different applications. | 3 | AZO | Zn:Al=1:0.02 | Amorphous |  |  | Topgate | Al | Al2O3 | ALD, 150°C | 100 | ITO-coated glass | ITO |  |  |  | 20 | 20000 | 40000 | 0.22 | 0.75 | 0.32 | 2*10^7 | -0.75 | PBS, 20V, 25°C, 104s, air | ALD | Diethylzinc (DEZ)/Trimethylaluminum (TMA)/Water vapor | 100 |  | N2 | 49:1 | 0.1s DEZ, 0.1s TMA, 0.1s H2O |  |  | 3600 | 150 | Oxygen
Effect of Al concentration on Al-doped ZnO channels fabricated by atomic-layer deposition for top-gate oxide thin-film transistor applications | 2014 | 10.1116/1.4880823 | Al-doped ZnO; atomic-layer deposition; top-gate; oxide thin-film transistor; bias-stress stabilities | The study investigates the effects of varying Al concentrations in Al-doped ZnO (AZO) thin films on their properties as active channel materials for oxide thin-film transistors (TFTs). It was found that a certain critical concentration of Al can enhance electrical conductivity due to donor doping, while exceeding this critical concentration suppresses carrier transport. Top-gate-structured AZO TFTs showed improved field-effect mobility with 1-at.% Al and varying bias-stress stabilities, indicating optimal Al doping levels for different applications. | 4 | AZO | Zn:Al=1:0.05 | Amorphous |  |  | Topgate | Al | Al2O3 | ALD, 150°C | 100 | ITO-coated glass | ITO |  |  |  | 20 | 20000 | 40000 | 0.01 | 1.60 | 0.29 | 2*10^5 |  |  | ALD | Diethylzinc (DEZ)/Trimethylaluminum (TMA)/Water vapor | 100 |  | N2 | 19:1 | 0.1s DEZ, 0.1s TMA, 0.1s H2O |  |  | 3600 | 150 | Oxygen