## Sheet1
| Title | Year | DOI | Keywords | Abstract | sample_number | channel_material_name | composition | crystallinity | band_gap_eV | film_density_g/cm3 | device_structure_type | gate_electrode_material | gate_insulator_material | gate_insulator_process | gate_insulator_thickness_nm | substrate_material | sd_electrode_material | passivation_layer_material | passivation_layer_thickness | passivation_process | semiconductor_thickness_nm | channel_length_nm | channel_width_nm | field_effect_mobility_cm²/V⋅s | threshold_voltage_V | subthreshold_swing_V/dec | on_off_ratio | threshold_voltage_shifts_V | stability_measurement_conditions | power_W | target | gas_type | process_pressure_Torr | oxygen_partial_pressure_Torr | substrate_temperature_°C | annealing_time_sec | annealing_temperature_°C | annealing_atmosphere | sum
0 | Control of O-H bonds at a-IGZO/SiO2 interface by long time thermal annealing for highly stable oxide TFT | 2017 | 10.1063/1.5008435 | amorphous oxide semiconductor, thin-film transistor, a-IGZO, thermal annealing, device stability | This study reports a two-step annealing process for a-IGZO thin-film transistors to improve stability and performance by reducing O-H bond concentration at the SiO2/a-IGZO interface. The process involves initial annealing at 300°C followed by annealing at 250°C, yielding better positive bias temperature stress stability and favorable changes in threshold voltage and mobility. | 1 | 1 | 1 | 1 | 1 | 1 | 1 | 1 | 1 | 1 | 1 | 1 | 1 | 1 | 1 | 1 | 0 | 1 | 1 | 1 | 1 | 1 | 1 | 0 | 1 | 1 | 1 | 1 | 1 | 1 | 0 | 1 | 1 | 1 | 30 | 0.9090909
1 | Control of O-H bonds at a-IGZO/SiO2 interface by long time thermal annealing for highly stable oxide TFT | 2017 | 10.1063/1.5008435 | amorphous oxide semiconductor, thin-film transistor, a-IGZO, thermal annealing, device stability | This study reports a two-step annealing process for a-IGZO thin-film transistors to improve stability and performance by reducing O-H bond concentration at the SiO2/a-IGZO interface. The process involves initial annealing at 300°C followed by annealing at 250°C, yielding better positive bias temperature stress stability and favorable changes in threshold voltage and mobility. | 2 | 1 | 1 | 1 | 1 | 1 | 1 | 1 | 1 | 1 | 1 | 1 | 1 | 1 | 1 | 1 | 0 | 1 | 1 | 1 | 1 | 1 | 1 | 1 | 1 | 1 | 1 | 1 | 1 | 1 | 0 | 1 | 1 | 1 | 31 | 0.9393939
2 | Control of O-H bonds at a-IGZO/SiO2 interface by long time thermal annealing for highly stable oxide TFT | 2017 | 10.1063/1.5008435 | amorphous oxide semiconductor, thin-film transistor, a-IGZO, thermal annealing, device stability | This study reports a two-step annealing process for a-IGZO thin-film transistors to improve stability and performance by reducing O-H bond concentration at the SiO2/a-IGZO interface. The process involves initial annealing at 300°C followed by annealing at 250°C, yielding better positive bias temperature stress stability and favorable changes in threshold voltage and mobility. | 3 | 1 | 1 | 1 | 1 | 1 | 1 | 1 | 1 | 1 | 1 | 1 | 1 | 1 | 1 | 1 | 0 | 1 | 1 | 1 | 1 | 1 | 1 | 1 | 1 | 1 | 1 | 1 | 1 | 1 | 0 | 1 | 1 | 1 | 31 | 0.9393939
3 | High Mobility and Stability of Thin-Film Transistors Using Silicon-Doped Amorphous Indium Tin Oxide Semiconductors | 2014 | 10.1007/s11664-014-3211-5 | Silicon-doped InSnO, thin-film transistor, oxide semiconductor, high mobility, stability | This paper reports the fabrication of high-performance thin-film transistors (TFTs) using silicon-doped amorphous indium tin oxide (a-SITO) deposited via cosputtering. The incorporation of silicon significantly enhances mobility and stability, achieving field-effect mobility of 28.7 cm²/V·s and a threshold voltage shift of 1.5 V under positive bias stress (PBS), compared to TFTs with higher silicon content. | 1 | 1 | 1 | 1 | 1 | 1 | 1 | 1 | 1 | 1 | 1 | 1 | 1 | 1 | 1 | 1 | 1 | 1 | 1 | 1 | 1 | 1 | 1 | 1 | 1 | 0 | 1 | 0 | 0 | 1 | 1 | 1 | 1 | 1 | 30 | 0.9090909
4 | High Mobility and Stability of Thin-Film Transistors Using Silicon-Doped Amorphous Indium Tin Oxide Semiconductors | 2014 | 10.1007/s11664-014-3211-5 | Silicon-doped InSnO, thin-film transistor, oxide semiconductor, high mobility, stability | This paper reports the fabrication of high-performance thin-film transistors (TFTs) using silicon-doped amorphous indium tin oxide (a-SITO) deposited via cosputtering. The incorporation of silicon significantly enhances mobility and stability, achieving field-effect mobility of 28.7 cm²/V·s and a threshold voltage shift of 1.5 V under positive bias stress (PBS), compared to TFTs with higher silicon content. | 2 | 1 | 1 | 1 | 1 | 1 | 1 | 1 | 1 | 1 | 1 | 1 | 1 | 1 | 1 | 1 | 1 | 1 | 1 | 1 | 1 | 1 | 1 | 1 | 1 | 0 | 1 | 0 | 0 | 1 | 1 | 1 | 1 | 1 | 30 | 0.9090909
5 | High Mobility and Stability of Thin-Film Transistors Using Silicon-Doped Amorphous Indium Tin Oxide Semiconductors | 2014 | 10.1007/s11664-014-3211-5 | Silicon-doped InSnO, thin-film transistor, oxide semiconductor, high mobility, stability | This paper reports the fabrication of high-performance thin-film transistors (TFTs) using silicon-doped amorphous indium tin oxide (a-SITO) deposited via cosputtering. The incorporation of silicon significantly enhances mobility and stability, achieving field-effect mobility of 28.7 cm²/V·s and a threshold voltage shift of 1.5 V under positive bias stress (PBS), compared to TFTs with higher silicon content. | 3 | 1 | 1 | 1 | 1 | 1 | 1 | 1 | 1 | 1 | 1 | 1 | 1 | 1 | 1 | 1 | 1 | 1 | 1 | 1 | 1 | 1 | 1 | 1 | 1 | 0 | 1 | 0 | 0 | 1 | 1 | 1 | 1 | 1 | 30 | 0.9090909
6 | High Mobility and Stability of Thin-Film Transistors Using Silicon-Doped Amorphous Indium Tin Oxide Semiconductors | 2014 | 10.1007/s11664-014-3211-5 | Silicon-doped InSnO, thin-film transistor, oxide semiconductor, high mobility, stability | This paper reports the fabrication of high-performance thin-film transistors (TFTs) using silicon-doped amorphous indium tin oxide (a-SITO) deposited via cosputtering. The incorporation of silicon significantly enhances mobility and stability, achieving field-effect mobility of 28.7 cm²/V·s and a threshold voltage shift of 1.5 V under positive bias stress (PBS), compared to TFTs with higher silicon content. | 4 | 1 | 1 | 1 | 1 | 1 | 1 | 1 | 1 | 1 | 1 | 1 | 1 | 1 | 1 | 1 | 1 | 1 | 1 | 1 | 1 | 1 | 1 | 1 | 1 | 0 | 1 | 0 | 0 | 1 | 1 | 1 | 1 | 1 | 30 | 0.9090909
7 | Improvement of Negative Bias Temperature Illumination Stability of Amorphous IGZO Thin-Film Transistors by Water Vapor-Assisted High-Pressure Oxygen Annealing | 2014 | 10.1149/2.019405jss | Amorphous indium-gallium-zinc-oxide (a-IGZO), thin-film transistors (TFTs), high-pressure annealing (HPA), negative bias temperature illumination stress (NBTIS), water vapor-assisted annealing | The study investigates the effect of water vapor-assisted high-pressure oxygen annealing on the performance and stability of a-IGZO TFTs. The results show significant improvements in field-effect mobility and stability against NBTIS, attributed to the effective reduction of oxygen-related defects. | 1 | 1 | 1 | 1 | 1 | 1 | 1 | 1 | 1 | 1 | 1 | 1 | 1 | 1 | 1 | 1 | 1 | 1 | 1 | 1 | 1 | 1 | 1 | 1 | 1 | 1 | 1 | 1 | 0 | 1 | 1 | 1 | 1 | 1 | 32 | 0.969697
8 | Improvement of Negative Bias Temperature Illumination Stability of Amorphous IGZO Thin-Film Transistors by Water Vapor-Assisted High-Pressure Oxygen Annealing | 2014 | 10.1149/2.019405jss | Amorphous indium-gallium-zinc-oxide (a-IGZO), thin-film transistors (TFTs), high-pressure annealing (HPA), negative bias temperature illumination stress (NBTIS), water vapor-assisted annealing | The study investigates the effect of water vapor-assisted high-pressure oxygen annealing on the performance and stability of a-IGZO TFTs. The results show significant improvements in field-effect mobility and stability against NBTIS, attributed to the effective reduction of oxygen-related defects. | 2 | 1 | 1 | 1 | 1 | 1 | 1 | 1 | 1 | 1 | 1 | 1 | 1 | 1 | 1 | 1 | 1 | 1 | 1 | 1 | 1 | 1 | 1 | 1 | 1 | 1 | 1 | 1 | 0 | 1 | 1 | 1 | 1 | 1 | 32 | 0.969697
9 | Improvement of Negative Bias Temperature Illumination Stability of Amorphous IGZO Thin-Film Transistors by Water Vapor-Assisted High-Pressure Oxygen Annealing | 2014 | 10.1149/2.019405jss | Amorphous indium-gallium-zinc-oxide (a-IGZO), thin-film transistors (TFTs), high-pressure annealing (HPA), negative bias temperature illumination stress (NBTIS), water vapor-assisted annealing | The study investigates the effect of water vapor-assisted high-pressure oxygen annealing on the performance and stability of a-IGZO TFTs. The results show significant improvements in field-effect mobility and stability against NBTIS, attributed to the effective reduction of oxygen-related defects. | 3 | 1 | 1 | 1 | 1 | 1 | 1 | 1 | 1 | 1 | 1 | 1 | 1 | 1 | 1 | 1 | 1 | 1 | 1 | 1 | 1 | 1 | 1 | 1 | 1 | 1 | 1 | 1 | 0 | 1 | 1 | 1 | 1 | 1 | 32 | 0.969697
10 | Device performance and bias instability of Ta doped InZnO thin film transistor as a function of process pressure | 2013 | 10.1063/1.4794941 | Ta doped InZnO, thin film transistor, process pressure, bias instability, electronic structure | This study investigates the performance and bias instability of Ta doped InZnO thin film transistors (TFTs) deposited by RF sputtering at various process pressures. The results indicate that lowering the process pressure enhances the electrical characteristics of the TFTs by reducing oxygen deficient bonding states and deep-level band edge states, ultimately improving the device performance and stability. | 1 | 1 | 1 | 1 | 1 | 1 | 1 | 0 | 1 | 1 | 1 | 1 | 1 | 1 | 1 | 1 | 1 | 1 | 1 | 1 | 1 | 1 | 1 | 1 | 1 | 1 | 1 | 0 | 0 | 1 | 1 | 1 | 1 | 1 | 30 | 0.9090909
11 | Device performance and bias instability of Ta doped InZnO thin film transistor as a function of process pressure | 2013 | 10.1063/1.4794941 | Ta doped InZnO, thin film transistor, process pressure, bias instability, electronic structure | This study investigates the performance and bias instability of Ta doped InZnO thin film transistors (TFTs) deposited by RF sputtering at various process pressures. The results indicate that lowering the process pressure enhances the electrical characteristics of the TFTs by reducing oxygen deficient bonding states and deep-level band edge states, ultimately improving the device performance and stability. | 2 | 1 | 1 | 1 | 1 | 1 | 1 | 0 | 1 | 1 | 1 | 1 | 1 | 1 | 1 | 1 | 1 | 1 | 1 | 1 | 1 | 1 | 1 | 1 | 1 | 1 | 1 | 0 | 0 | 1 | 1 | 1 | 1 | 1 | 30 | 0.9090909
12 | Device performance and bias instability of Ta doped InZnO thin film transistor as a function of process pressure | 2013 | 10.1063/1.4794941 | Ta doped InZnO, thin film transistor, process pressure, bias instability, electronic structure | This study investigates the performance and bias instability of Ta doped InZnO thin film transistors (TFTs) deposited by RF sputtering at various process pressures. The results indicate that lowering the process pressure enhances the electrical characteristics of the TFTs by reducing oxygen deficient bonding states and deep-level band edge states, ultimately improving the device performance and stability. | 3 | 1 | 1 | 1 | 1 | 1 | 1 | 0 | 1 | 1 | 1 | 1 | 1 | 1 | 1 | 1 | 1 | 1 | 1 | 1 | 1 | 1 | 1 | 1 | 1 | 1 | 1 | 0 | 0 | 1 | 1 | 1 | 1 | 1 | 30 | 0.9090909
13 | Comparative studies on the physical and electronic properties of reactively sputtered ZnO and ZnON semiconductors | 2015 | 10.1016/j.ceramint.2015.07.110 | ZnO, ZnON, Oxide semiconductor, X-ray absorption, Thin film transistor | Thin film transistors were fabricated using ZnO and ZnON semiconductors grown by DC reactive sputtering. After low vacuum annealing at 250°C, ZnON devices exhibited superior electrical performance compared to ZnO devices. The study analyzes the physical and electronic structures and suggests that nitrogen incorporation suppresses crystallization and enhances electron transport by forming Zn–N bonds. | 1 | 1 | 0 | 1 | 1 | 1 | 1 | 0 | 1 | 1 | 1 | 1 | 1 | 1 | 1 | 1 | 1 | 1 | 1 | 1 | 1 | 1 | 1 | 1 | 1 | 1 | 1 | 1 | 0 | 1 | 1 | 1 | 1 | 1 | 30 | 0.9090909
14 | Comparative studies on the physical and electronic properties of reactively sputtered ZnO and ZnON semiconductors | 2015 | 10.1016/j.ceramint.2015.07.110 | ZnO, ZnON, Oxide semiconductor, X-ray absorption, Thin film transistor | Thin film transistors were fabricated using ZnO and ZnON semiconductors grown by DC reactive sputtering. After low vacuum annealing at 250°C, ZnON devices exhibited superior electrical performance compared to ZnO devices. The study analyzes the physical and electronic structures and suggests that nitrogen incorporation suppresses crystallization and enhances electron transport by forming Zn–N bonds. | 2 | 1 | 0 | 1 | 1 | 1 | 1 | 0 | 1 | 1 | 1 | 1 | 1 | 1 | 1 | 1 | 1 | 1 | 1 | 1 | 1 | 1 | 1 | 1 | 1 | 1 | 1 | 1 | 0 | 1 | 1 | 1 | 1 | 1 | 30 | 0.9090909
15 | Coplanar amorphous-indium-gallium-zinc-oxide thin film transistor with He plasma treated heavily doped layer | 2014 | 10.1063/1.4862320 | a-IGZO, thin-film transistors, coplanar structure, He plasma treatment, electrical performance, thermal stability | The paper reports on the fabrication and performance of coplanar amorphous-indium-gallium-zinc-oxide (a-IGZO) thin-film transistors using He plasma treatment for the heavily doped source/drain regions. It demonstrates that He plasma-treated TFTs exhibit lower resistivity and enhanced thermal stability compared to those treated with H2 and Ar plasma. | 1 | 1 | 1 | 1 | 1 | 1 | 1 | 1 | 1 | 1 | 1 | 1 | 1 | 1 | 1 | 1 | 1 | 1 | 1 | 1 | 1 | 1 | 1 | 1 | 1 | 1 | 1 | 0 | 1 | 1 | 1 | 1 | 1 | 1 | 32 | 0.969697
16 | Coplanar amorphous-indium-gallium-zinc-oxide thin film transistor with He plasma treated heavily doped layer | 2014 | 10.1063/1.4862320 | a-IGZO, thin-film transistors, coplanar structure, He plasma treatment, electrical performance, thermal stability | The paper reports on the fabrication and performance of coplanar amorphous-indium-gallium-zinc-oxide (a-IGZO) thin-film transistors using He plasma treatment for the heavily doped source/drain regions. It demonstrates that He plasma-treated TFTs exhibit lower resistivity and enhanced thermal stability compared to those treated with H2 and Ar plasma. | 2 | 1 | 1 | 1 | 0 | 1 | 1 | 1 | 1 | 1 | 1 | 1 | 1 | 1 | 1 | 1 | 1 | 1 | 1 | 1 | 1 | 1 | 1 | 1 | 1 | 0 | 1 | 0 | 0 | 1 | 1 | 1 | 1 | 1 | 29 | 0.8787879
17 | Coplanar amorphous-indium-gallium-zinc-oxide thin film transistor with He plasma treated heavily doped layer | 2014 | 10.1063/1.4862320 | a-IGZO, thin-film transistors, coplanar structure, He plasma treatment, electrical performance, thermal stability | The paper reports on the fabrication and performance of coplanar amorphous-indium-gallium-zinc-oxide (a-IGZO) thin-film transistors using He plasma treatment for the heavily doped source/drain regions. It demonstrates that He plasma-treated TFTs exhibit lower resistivity and enhanced thermal stability compared to those treated with H2 and Ar plasma. | 3 | 1 | 1 | 1 | 0 | 1 | 1 | 1 | 1 | 1 | 1 | 1 | 1 | 1 | 1 | 1 | 1 | 1 | 1 | 1 | 1 | 1 | 1 | 1 | 1 | 0 | 1 | 0 | 0 | 1 | 1 | 1 | 1 | 1 | 29 | 0.8787879
18 | The Influence of Oxygen High-Pressure Annealing on the Performance and Bias Instability of Amorphous Ge–In–Ga–O Thin-Film Transistors | 2014 | 10.1109/TED.2014.2359469 | Amorphous oxide semiconductor (AOS), high-pressure annealing (HPA), positive-bias temperature stress (PBTS), thin-film transistors (TFTs) | The study examines the effects of oxygen high-pressure annealing (O2 HPA) on the instability and performance of amorphous Ge–In–Ga–O (a-GIGO) thin-film transistors (TFTs). The findings demonstrate that TFTs annealed under high O2 pressure exhibit improved stability against temperature stress and positive gate bias stress, which is attributed to the evolution of the electronic structure in a-GIGO thin films, resulting in reduced band edge states below the conduction band. | 1 | 1 | 1 | 1 | 1 | 1 | 1 | 1 | 1 | 0 | 1 | 1 | 1 | 1 | 1 | 1 | 1 | 1 | 1 | 1 | 1 | 1 | 1 | 1 | 1 | 1 | 1 | 1 | 1 | 0 | 1 | 1 | 1 | 1 | 31 | 0.9393939
19 | The Influence of Oxygen High-Pressure Annealing on the Performance and Bias Instability of Amorphous Ge–In–Ga–O Thin-Film Transistors | 2014 | 10.1109/TED.2014.2359469 | Amorphous oxide semiconductor (AOS), high-pressure annealing (HPA), positive-bias temperature stress (PBTS), thin-film transistors (TFTs) | The study examines the effects of oxygen high-pressure annealing (O2 HPA) on the instability and performance of amorphous Ge–In–Ga–O (a-GIGO) thin-film transistors (TFTs). The findings demonstrate that TFTs annealed under high O2 pressure exhibit improved stability against temperature stress and positive gate bias stress, which is attributed to the evolution of the electronic structure in a-GIGO thin films, resulting in reduced band edge states below the conduction band. | 2 | 1 | 1 | 1 | 1 | 1 | 1 | 1 | 1 | 0 | 1 | 1 | 1 | 1 | 1 | 1 | 1 | 1 | 1 | 1 | 1 | 1 | 1 | 1 | 1 | 1 | 1 | 1 | 1 | 0 | 1 | 1 | 1 | 1 | 31 | 0.9393939
20 | The Influence of Oxygen High-Pressure Annealing on the Performance and Bias Instability of Amorphous Ge–In–Ga–O Thin-Film Transistors | 2014 | 10.1109/TED.2014.2359469 | Amorphous oxide semiconductor (AOS), high-pressure annealing (HPA), positive-bias temperature stress (PBTS), thin-film transistors (TFTs) | The study examines the effects of oxygen high-pressure annealing (O2 HPA) on the instability and performance of amorphous Ge–In–Ga–O (a-GIGO) thin-film transistors (TFTs). The findings demonstrate that TFTs annealed under high O2 pressure exhibit improved stability against temperature stress and positive gate bias stress, which is attributed to the evolution of the electronic structure in a-GIGO thin films, resulting in reduced band edge states below the conduction band. | 3 | 1 | 1 | 1 | 1 | 1 | 1 | 1 | 1 | 0 | 1 | 1 | 1 | 1 | 1 | 1 | 1 | 1 | 1 | 0 | 0 | 0 | 0 | 1 | 1 | 1 | 1 | 1 | 1 | 0 | 1 | 1 | 1 | 1 | 27 | 0.8181818
21 | The Influence of Oxygen High-Pressure Annealing on the Performance and Bias Instability of Amorphous Ge–In–Ga–O Thin-Film Transistors | 2014 | 10.1109/TED.2014.2359469 | Amorphous oxide semiconductor (AOS), high-pressure annealing (HPA), positive-bias temperature stress (PBTS), thin-film transistors (TFTs) | The study examines the effects of oxygen high-pressure annealing (O2 HPA) on the instability and performance of amorphous Ge–In–Ga–O (a-GIGO) thin-film transistors (TFTs). The findings demonstrate that TFTs annealed under high O2 pressure exhibit improved stability against temperature stress and positive gate bias stress, which is attributed to the evolution of the electronic structure in a-GIGO thin films, resulting in reduced band edge states below the conduction band. | 4 | 1 | 1 | 1 | 1 | 1 | 1 | 1 | 1 | 0 | 1 | 1 | 1 | 1 | 1 | 1 | 1 | 1 | 1 | 1 | 1 | 1 | 1 | 1 | 1 | 1 | 1 | 1 | 1 | 0 | 1 | 1 | 1 | 1 | 31 | 0.9393939
22 | High-Performance Homojunction a-IGZO TFTs With Selectively Defined Low-Resistive a-IGZO Source/Drain Electrodes | 2015 | 10.1109/TED.2015.2431073 | Amorphous-indium–gallium–zinc-oxide (a-IGZO), fluorine, homojunction, thin-film transistor (TFT) | This study demonstrates high-mobility and stable a-IGZO-based homojunction TFTs with low-resistive a-IGZO source/drain electrodes selectively defined by high-power NF3 plasma treatment. The plasma treatment reduces the resistivity of the a-IGZO S/D regions significantly and the homojunction TFTs show excellent ON-state characteristics and stability under high temperature and bias stress conditions. | 1 | 1 | 1 | 1 | 1 | 1 | 1 | 1 | 1 | 1 | 1 | 1 | 1 | 1 | 1 | 1 | 1 | 1 | 1 | 1 | 1 | 1 | 1 | 1 | 1 | 1 | 1 | 1 | 1 | 1 | 1 | 1 | 1 | 1 | 33 | 1
23 | High-performance thin-film transistor with atomic layer deposition (ALD)-derived indium–gallium oxide channel for back-end-of-line compatible transistor applications: Cation … | 2022 | 10.1021/acsami.2c13489 | oxide semiconductor; thin-film transistor; cation composition; IGO; atomic layer deposition | This paper explores the potential of indium-gallium oxide (In2(1-x)Ga2xOy) films through combinatorial atomic layer deposition (ALD) as alternative channel materials for back-end-of-line (BEOL) compatible transistors. The In1.60Ga0.40Oy thin-film transistors exhibited high field-effect mobility, low subthreshold gate swing, and high ION/OFF ratio, addressing their suitability for logic devices in heterogeneous DRAM applications. | 1 | 1 | 1 | 1 | 1 | 1 | 1 | 1 | 1 | 1 | 1 | 1 | 1 | 1 | 1 | 1 | 1 | 1 | 1 | 1 | 1 | 1 | 0 | 1 | 1 | 1 | 1 | 1 | 1 | 1 | 1 | 1 | 1 | 1 | 32 | 0.969697
24 | High-performance thin-film transistor with atomic layer deposition (ALD)-derived indium–gallium oxide channel for back-end-of-line compatible transistor applications: Cation … | 2022 | 10.1021/acsami.2c13489 | oxide semiconductor; thin-film transistor; cation composition; IGO; atomic layer deposition | This paper explores the potential of indium-gallium oxide (In2(1-x)Ga2xOy) films through combinatorial atomic layer deposition (ALD) as alternative channel materials for back-end-of-line (BEOL) compatible transistors. The In1.60Ga0.40Oy thin-film transistors exhibited high field-effect mobility, low subthreshold gate swing, and high ION/OFF ratio, addressing their suitability for logic devices in heterogeneous DRAM applications. | 1 | 1 | 1 | 1 | 1 | 1 | 1 | 1 | 1 | 1 | 1 | 1 | 1 | 1 | 1 | 1 | 1 | 1 | 1 | 1 | 1 | 1 | 0 | 1 | 1 | 1 | 1 | 1 | 1 | 1 | 1 | 1 | 1 | 1 | 32 | 0.969697
25 | High-performance thin-film transistor with atomic layer deposition (ALD)-derived indium–gallium oxide channel for back-end-of-line compatible transistor applications: Cation … | 2022 | 10.1021/acsami.2c13489 | oxide semiconductor; thin-film transistor; cation composition; IGO; atomic layer deposition | This paper explores the potential of indium-gallium oxide (In2(1-x)Ga2xOy) films through combinatorial atomic layer deposition (ALD) as alternative channel materials for back-end-of-line (BEOL) compatible transistors. The In1.60Ga0.40Oy thin-film transistors exhibited high field-effect mobility, low subthreshold gate swing, and high ION/OFF ratio, addressing their suitability for logic devices in heterogeneous DRAM applications. | 2 | 1 | 1 | 1 | 1 | 1 | 1 | 1 | 1 | 1 | 1 | 1 | 1 | 1 | 1 | 1 | 1 | 1 | 1 | 1 | 1 | 1 | 0 | 1 | 0 | 1 | 1 | 1 | 1 | 1 | 1 | 1 | 1 | 1 | 31 | 0.9393939
26 | High-performance thin-film transistor with atomic layer deposition (ALD)-derived indium–gallium oxide channel for back-end-of-line compatible transistor applications: Cation … | 2022 | 10.1021/acsami.2c13489 | oxide semiconductor; thin-film transistor; cation composition; IGO; atomic layer deposition | This paper explores the potential of indium-gallium oxide (In2(1-x)Ga2xOy) films through combinatorial atomic layer deposition (ALD) as alternative channel materials for back-end-of-line (BEOL) compatible transistors. The In1.60Ga0.40Oy thin-film transistors exhibited high field-effect mobility, low subthreshold gate swing, and high ION/OFF ratio, addressing their suitability for logic devices in heterogeneous DRAM applications. | 2 | 1 | 1 | 1 | 1 | 1 | 1 | 1 | 1 | 1 | 1 | 1 | 1 | 1 | 1 | 1 | 1 | 1 | 1 | 1 | 1 | 1 | 0 | 1 | 0 | 1 | 1 | 1 | 1 | 1 | 1 | 1 | 1 | 1 | 31 | 0.9393939
27 | High-performance thin-film transistor with atomic layer deposition (ALD)-derived indium–gallium oxide channel for back-end-of-line compatible transistor applications: Cation … | 2022 | 10.1021/acsami.2c13489 | oxide semiconductor; thin-film transistor; cation composition; IGO; atomic layer deposition | This paper explores the potential of indium-gallium oxide (In2(1-x)Ga2xOy) films through combinatorial atomic layer deposition (ALD) as alternative channel materials for back-end-of-line (BEOL) compatible transistors. The In1.60Ga0.40Oy thin-film transistors exhibited high field-effect mobility, low subthreshold gate swing, and high ION/OFF ratio, addressing their suitability for logic devices in heterogeneous DRAM applications. | 3 | 1 | 1 | 1 | 1 | 1 | 1 | 1 | 1 | 1 | 1 | 1 | 1 | 1 | 1 | 1 | 1 | 1 | 1 | 1 | 1 | 1 | 0 | 1 | 0 | 1 | 1 | 1 | 1 | 1 | 1 | 1 | 1 | 1 | 31 | 0.9393939
| High-performance thin-film transistor with atomic layer deposition (ALD)-derived indium–gallium oxide channel for back-end-of-line compatible transistor applications: Cation … | 2022 | 10.1021/acsami.2c13489 | oxide semiconductor; thin-film transistor; cation composition; IGO; atomic layer deposition | This paper explores the potential of indium-gallium oxide (In2(1-x)Ga2xOy) films through combinatorial atomic layer deposition (ALD) as alternative channel materials for back-end-of-line (BEOL) compatible transistors. The In1.60Ga0.40Oy thin-film transistors exhibited high field-effect mobility, low subthreshold gate swing, and high ION/OFF ratio, addressing their suitability for logic devices in heterogeneous DRAM applications. | 4 | 1 | 1 | 1 | 1 | 1 | 1 | 1 | 1 | 1 | 1 | 1 | 1 | 1 | 1 | 1 | 1 | 1 | 1 | 1 | 1 | 1 | 0 | 1 | 1 | 1 | 1 | 1 | 1 | 1 | 1 | 1 | 1 | 1 | 32 | 0.969697
28 | High-performance thin-film transistor with atomic layer deposition (ALD)-derived indium–gallium oxide channel for back-end-of-line compatible transistor applications: Cation … | 2022 | 10.1021/acsami.2c13489 | oxide semiconductor; thin-film transistor; cation composition; IGO; atomic layer deposition | This paper explores the potential of indium-gallium oxide (In2(1-x)Ga2xOy) films through combinatorial atomic layer deposition (ALD) as alternative channel materials for back-end-of-line (BEOL) compatible transistors. The In1.60Ga0.40Oy thin-film transistors exhibited high field-effect mobility, low subthreshold gate swing, and high ION/OFF ratio, addressing their suitability for logic devices in heterogeneous DRAM applications. | 4 | 1 | 1 | 1 | 1 | 1 | 1 | 1 | 1 | 1 | 1 | 1 | 1 | 1 | 1 | 1 | 1 | 1 | 1 | 1 | 1 | 1 | 0 | 1 | 1 | 1 | 1 | 1 | 1 | 1 | 1 | 1 | 1 | 1 | 32 | 0.969697
29 | High‐Performance Coplanar Dual‐Channel a‐InGaZnO a‐InZnO Semiconductor Thin‐Film Transistors with High Field‐Effect Mobility | 2021 | 10.1002/aelm.202000896 | a-IGZO, a-IZO, dual-channel architecture, TCAD simulations, thin-film transistors | This study introduces coplanar TFTs using a dual-channel oxide semiconductor structure by depositing an a-IGZO layer on top of an a-IZO layer. The fabricated devices demonstrate a high field-effect mobility (≈50 cm² V⁻¹ s⁻¹), a positive threshold voltage (≈2.3 V), and a low off-current (<1 pA). This architecture provides a method to balance high mobility and positive threshold voltage control for improved device stability and performance. | 1 | 1 | 1 | 1 | 0 | 1 | 1 | 1 | 1 | 1 | 1 | 1 | 1 | 1 | 1 | 1 | 1 | 1 | 1 | 1 | 1 | 1 | 1 | 1 | 1 | 1 | 1 | 0 | 0 | 1 | 1 | 1 | 1 | 1 | 30 | 0.9090909
30 | High‐Performance Coplanar Dual‐Channel a‐InGaZnO a‐InZnO Semiconductor Thin‐Film Transistors with High Field‐Effect Mobility | 2021 | 10.1002/aelm.202000896 | a-IGZO, a-IZO, dual-channel architecture, TCAD simulations, thin-film transistors | This study introduces coplanar TFTs using a dual-channel oxide semiconductor structure by depositing an a-IGZO layer on top of an a-IZO layer. The fabricated devices demonstrate a high field-effect mobility (≈50 cm² V⁻¹ s⁻¹), a positive threshold voltage (≈2.3 V), and a low off-current (<1 pA). This architecture provides a method to balance high mobility and positive threshold voltage control for improved device stability and performance. | 2 | 1 | 1 | 1 | 0 | 1 | 1 | 1 | 1 | 1 | 1 | 1 | 1 | 1 | 1 | 1 | 1 | 1 | 1 | 1 | 1 | 1 | 1 | 1 | 1 | 1 | 1 | 0 | 0 | 1 | 1 | 1 | 1 | 1 | 30 | 0.9090909
31 | High‐Performance Coplanar Dual‐Channel a‐InGaZnO a‐InZnO Semiconductor Thin‐Film Transistors with High Field‐Effect Mobility | 2021 | 10.1002/aelm.202000896 | a-IGZO, a-IZO, dual-channel architecture, TCAD simulations, thin-film transistors | This study introduces coplanar TFTs using a dual-channel oxide semiconductor structure by depositing an a-IGZO layer on top of an a-IZO layer. The fabricated devices demonstrate a high field-effect mobility (≈50 cm² V⁻¹ s⁻¹), a positive threshold voltage (≈2.3 V), and a low off-current (<1 pA). This architecture provides a method to balance high mobility and positive threshold voltage control for improved device stability and performance. | 3 | 1 | 1 | 1 | 0 | 1 | 1 | 1 | 1 | 1 | 1 | 1 | 1 | 1 | 1 | 1 | 1 | 1 | 1 | 1 | 1 | 1 | 1 | 1 | 1 | 1 | 1 | 0 | 0 | 1 | 1 | 1 | 1 | 1 | 30 | 0.9090909
32 | High‐Performance Coplanar Dual‐Channel a‐InGaZnO a‐InZnO Semiconductor Thin‐Film Transistors with High Field‐Effect Mobility | 2021 | 10.1002/aelm.202000896 | a-IGZO, a-IZO, dual-channel architecture, TCAD simulations, thin-film transistors | This study introduces coplanar TFTs using a dual-channel oxide semiconductor structure by depositing an a-IGZO layer on top of an a-IZO layer. The fabricated devices demonstrate a high field-effect mobility (≈50 cm² V⁻¹ s⁻¹), a positive threshold voltage (≈2.3 V), and a low off-current (<1 pA). This architecture provides a method to balance high mobility and positive threshold voltage control for improved device stability and performance. | 4 | 1 | 1 | 1 | 0 | 1 | 1 | 1 | 1 | 1 | 1 | 1 | 1 | 1 | 1 | 1 | 1 | 1 | 1 | 1 | 1 | 1 | 1 | 1 | 1 | 1 | 1 | 0 | 0 | 1 | 1 | 1 | 1 | 1 | 30 | 0.9090909
33 | Effect of sputter power on the photobias stability of zinc-tin-oxide field-effect transistors | 2014 | 10.1116/1.4832329 | Sputtering power, Photobias stability, Zinc-tin-oxide, Field-effect transistors, Electrical properties | This study examined the effect of sputtering power on the performance of zinc-tin-oxide field-effect transistors and their stability under photobias stress. High sputtering powers improve device characteristics by increasing film density and reducing interfacial trap densities, resulting in better electrical performance and stability. | 1 | 1 | 1 | 1 | 1 | 1 | 1 | 1 | 1 | 1 | 1 | 1 | 1 | 1 | 1 | 1 | 1 | 1 | 1 | 1 | 1 | 1 | 0 | 1 | 1 | 1 | 1 | 1 | 1 | 1 | 1 | 1 | 1 | 1 | 32 | 0.969697
34 | Effect of sputter power on the photobias stability of zinc-tin-oxide field-effect transistors | 2014 | 10.1116/1.4832329 | Sputtering power, Photobias stability, Zinc-tin-oxide, Field-effect transistors, Electrical properties | This study examined the effect of sputtering power on the performance of zinc-tin-oxide field-effect transistors and their stability under photobias stress. High sputtering powers improve device characteristics by increasing film density and reducing interfacial trap densities, resulting in better electrical performance and stability. | 2 | 1 | 1 | 1 | 0 | 1 | 1 | 1 | 1 | 1 | 1 | 1 | 1 | 1 | 1 | 1 | 1 | 1 | 1 | 1 | 1 | 1 | 1 | 1 | 1 | 1 | 1 | 1 | 1 | 1 | 1 | 1 | 1 | 1 | 32 | 0.969697
35 | Effect of sputter power on the photobias stability of zinc-tin-oxide field-effect transistors | 2014 | 10.1116/1.4832329 | Sputtering power, Photobias stability, Zinc-tin-oxide, Field-effect transistors, Electrical properties | This study examined the effect of sputtering power on the performance of zinc-tin-oxide field-effect transistors and their stability under photobias stress. High sputtering powers improve device characteristics by increasing film density and reducing interfacial trap densities, resulting in better electrical performance and stability. | 3 | 1 | 1 | 1 | 0 | 1 | 1 | 1 | 1 | 1 | 1 | 1 | 1 | 1 | 1 | 1 | 1 | 1 | 1 | 1 | 1 | 1 | 1 | 1 | 1 | 1 | 1 | 1 | 1 | 1 | 1 | 1 | 1 | 1 | 32 | 0.969697
36 | Effect of sputter power on the photobias stability of zinc-tin-oxide field-effect transistors | 2014 | 10.1116/1.4832329 | Sputtering power, Photobias stability, Zinc-tin-oxide, Field-effect transistors, Electrical properties | This study examined the effect of sputtering power on the performance of zinc-tin-oxide field-effect transistors and their stability under photobias stress. High sputtering powers improve device characteristics by increasing film density and reducing interfacial trap densities, resulting in better electrical performance and stability. | 4 | 1 | 1 | 1 | 1 | 1 | 1 | 1 | 1 | 1 | 1 | 1 | 1 | 1 | 1 | 1 | 1 | 1 | 1 | 1 | 1 | 1 | 1 | 1 | 1 | 1 | 1 | 1 | 1 | 1 | 1 | 1 | 1 | 1 | 33 | 1
37 | The effect of ITO and Mo electrodes on the properties and stability of In-Ga-Zn-O thin film transistors | 2016 | 10.1007/s10832-016-0022-5 | In-Ga-Zn-O (IGZO), Thin film transistor, Negative bias stress (NBS), Positive bias stress (PBS), Negative bias illumination stress (NBIS), Positive bias illumination stress (PBIS) | The paper investigates how ITO and Mo electrodes affect the electrical properties and stability of In-Ga-Zn-O (IGZO) thin film transistors. While both types exhibit similar field effect mobility, Mo electrodes induce a larger threshold voltage and subthreshold swing due to a higher Schottky barrier. Device stability under bias stress is influenced mainly by carrier trapping at the IGZO/gate insulator interface. Illumination affects the threshold voltage shifts differently based on the transparency of the electrodes. | 1 | 1 | 1 | 1 | 1 | 1 | 1 | 1 | 1 | 1 | 1 | 0 | 1 | 1 | 1 | 1 | 1 | 1 | 1 | 1 | 1 | 1 | 1 | 1 | 1 | 1 | 1 | 1 | 1 | 1 | 1 | 1 | 1 | 1 | 32 | 0.969697
38 | The effect of ITO and Mo electrodes on the properties and stability of In-Ga-Zn-O thin film transistors | 2016 | 10.1007/s10832-016-0022-5 | In-Ga-Zn-O (IGZO), Thin film transistor, Negative bias stress (NBS), Positive bias stress (PBS), Negative bias illumination stress (NBIS), Positive bias illumination stress (PBIS) | The paper investigates how ITO and Mo electrodes affect the electrical properties and stability of In-Ga-Zn-O (IGZO) thin film transistors. While both types exhibit similar field effect mobility, Mo electrodes induce a larger threshold voltage and subthreshold swing due to a higher Schottky barrier. Device stability under bias stress is influenced mainly by carrier trapping at the IGZO/gate insulator interface. Illumination affects the threshold voltage shifts differently based on the transparency of the electrodes. | 2 | 1 | 1 | 1 | 1 | 1 | 1 | 1 | 1 | 1 | 1 | 0 | 1 | 1 | 1 | 1 | 1 | 1 | 1 | 1 | 1 | 1 | 1 | 1 | 1 | 1 | 1 | 1 | 1 | 1 | 1 | 1 | 1 | 1 | 32 | 0.969697
39 | Enhancement of In-Sn-Ga-O TFT performance by the synergistic combination of UV + O3 radiation and low temperature annealing | 2016 | 10.1007/s10832-016-0053-y | Oxide semiconductor, Thin film transistor, Ozone, UV | High performance thin film transistors (TFTs) based on amorphous In-Sn-Ga-O semiconductor were fabricated and activated using various processes including thermal annealing, UV + O3 radiation, and UVO-assisted thermal annealing. The combination of UV radiation and thermal annealing resulted in high performance devices with field effect mobility values exceeding 20 cm²/Vs, while reducing oxygen-related defects and increasing free carrier concentration. | 1 | 1 | 1 | 1 | 1 | 1 | 1 | 1 | 1 | 1 | 1 | 0 | 1 | 1 | 1 | 1 | 1 | 1 | 1 | 1 | 1 | 1 | 1 | 1 | 1 | 1 | 1 | 1 | 1 | 1 | 1 | 1 | 1 | 1 | 32 | 0.969697
40 | Enhancement of In-Sn-Ga-O TFT performance by the synergistic combination of UV + O3 radiation and low temperature annealing | 2016 | 10.1007/s10832-016-0053-y | Oxide semiconductor, Thin film transistor, Ozone, UV | High performance thin film transistors (TFTs) based on amorphous In-Sn-Ga-O semiconductor were fabricated and activated using various processes including thermal annealing, UV + O3 radiation, and UVO-assisted thermal annealing. The combination of UV radiation and thermal annealing resulted in high performance devices with field effect mobility values exceeding 20 cm²/Vs, while reducing oxygen-related defects and increasing free carrier concentration. | 2 | 1 | 1 | 1 | 1 | 1 | 1 | 1 | 1 | 1 | 1 | 0 | 1 | 1 | 1 | 1 | 1 | 1 | 1 | 1 | 1 | 1 | 1 | 1 | 1 | 1 | 1 | 1 | 1 | 1 | 1 | 1 | 1 | 0 | 31 | 0.9393939
41 | Enhancement of In-Sn-Ga-O TFT performance by the synergistic combination of UV + O3 radiation and low temperature annealing | 2016 | 10.1007/s10832-016-0053-y | Oxide semiconductor, Thin film transistor, Ozone, UV | High performance thin film transistors (TFTs) based on amorphous In-Sn-Ga-O semiconductor were fabricated and activated using various processes including thermal annealing, UV + O3 radiation, and UVO-assisted thermal annealing. The combination of UV radiation and thermal annealing resulted in high performance devices with field effect mobility values exceeding 20 cm²/Vs, while reducing oxygen-related defects and increasing free carrier concentration. | 3 | 1 | 1 | 1 | 1 | 1 | 1 | 1 | 1 | 1 | 1 | 0 | 1 | 1 | 1 | 1 | 1 | 1 | 1 | 1 | 1 | 1 | 1 | 0 | 1 | 1 | 1 | 1 | 1 | 1 | 1 | 0 | 1 | 0 | 29 | 0.8787879
42 | Enhancement of In-Sn-Ga-O TFT performance by the synergistic combination of UV + O3 radiation and low temperature annealing | 2016 | 10.1007/s10832-016-0053-y | Oxide semiconductor, Thin film transistor, Ozone, UV | High performance thin film transistors (TFTs) based on amorphous In-Sn-Ga-O semiconductor were fabricated and activated using various processes including thermal annealing, UV + O3 radiation, and UVO-assisted thermal annealing. The combination of UV radiation and thermal annealing resulted in high performance devices with field effect mobility values exceeding 20 cm²/Vs, while reducing oxygen-related defects and increasing free carrier concentration. | 4 | 1 | 1 | 1 | 1 | 1 | 1 | 1 | 1 | 1 | 1 | 0 | 1 | 1 | 1 | 1 | 1 | 1 | 1 | 1 | 1 | 1 | 1 | 0 | 1 | 1 | 1 | 1 | 1 | 1 | 1 | 1 | 1 | 0 | 30 | 0.9090909
43 | Significant Performance and Stability Improvements of Low-Temperature IGZO TFTs by the Formation of In-F Nanoparticles on an SiO2 Buffer Layer | 2020 | 10.3390/nano10061165 | low-temperature coplanar IGZO TFT, bias stability, In-F nanoparticles | The paper reports significant improvements in performance and stability of low-temperature indium-gallium-zinc-oxide (IGZO) thin-film transistors (TFTs) achieved by using F plasma treatment on an SiO2 buffer layer. This treatment results in the formation of indium fluoride (In-F) nanoparticles at the IGZO/buffer interface, enhancing the density of IGZO and improving field-effect mobility and threshold voltage stability under positive-bias temperature stress. | 1 | 1 | 1 | 1 | 1 | 1 | 1 | 1 | 1 | 1 | 1 | 0 | 1 | 1 | 1 | 1 | 1 | 1 | 1 | 1 | 1 | 1 | 1 | 1 | 1 | 1 | 1 | 1 | 1 | 1 | 1 | 1 | 1 | 1 | 32 | 0.969697
44 | Significant Performance and Stability Improvements of Low-Temperature IGZO TFTs by the Formation of In-F Nanoparticles on an SiO2 Buffer Layer | 2020 | 10.3390/nano10061165 | low-temperature coplanar IGZO TFT, bias stability, In-F nanoparticles | The paper reports significant improvements in performance and stability of low-temperature indium-gallium-zinc-oxide (IGZO) thin-film transistors (TFTs) achieved by using F plasma treatment on an SiO2 buffer layer. This treatment results in the formation of indium fluoride (In-F) nanoparticles at the IGZO/buffer interface, enhancing the density of IGZO and improving field-effect mobility and threshold voltage stability under positive-bias temperature stress. | 2 | 1 | 1 | 1 | 1 | 1 | 1 | 1 | 1 | 1 | 1 | 0 | 1 | 1 | 1 | 1 | 1 | 1 | 1 | 1 | 1 | 1 | 1 | 1 | 1 | 1 | 1 | 1 | 1 | 1 | 1 | 1 | 1 | 1 | 32 | 0.969697
45 | Significant Performance and Stability Improvements of Low-Temperature IGZO TFTs by the Formation of In-F Nanoparticles on an SiO2 Buffer Layer | 2020 | 10.3390/nano10061165 | low-temperature coplanar IGZO TFT, bias stability, In-F nanoparticles | The paper reports significant improvements in performance and stability of low-temperature indium-gallium-zinc-oxide (IGZO) thin-film transistors (TFTs) achieved by using F plasma treatment on an SiO2 buffer layer. This treatment results in the formation of indium fluoride (In-F) nanoparticles at the IGZO/buffer interface, enhancing the density of IGZO and improving field-effect mobility and threshold voltage stability under positive-bias temperature stress. | 3 | 1 | 1 | 1 | 1 | 1 | 1 | 1 | 1 | 1 | 1 | 0 | 1 | 1 | 1 | 1 | 1 | 1 | 1 | 1 | 1 | 1 | 1 | 1 | 1 | 0 | 1 | 0 | 0 | 1 | 1 | 1 | 1 | 1 | 29 | 0.8787879
46 | The origin of evolutionary device performance for GeGaInOx thin film transistor as a function of process pressure | 2015 | 10.1007/s10832-014-9978-1 | Oxide semiconductor, Thin film transistor, Oxygen partial pressure, Stability | This paper analyzes the changes in device performance for GeGaInOx (GGIO) thin film transistors deposited at different process pressures. It examines mechanisms responsible for electronic band structure and sub-gap defect states, revealing that lower process pressures result in improved mobility and stability due to a reduction in near conduction band edge defect states. | 1 | 1 | 1 | 1 | 1 | 1 | 1 | 0 | 1 | 1 | 1 | 1 | 1 | 1 | 1 | 1 | 1 | 1 | 1 | 1 | 0 | 1 | 1 | 1 | 1 | 1 | 1 | 1 | 1 | 0 | 1 | 1 | 1 | 1 | 30 | 0.9090909
47 | The origin of evolutionary device performance for GeGaInOx thin film transistor as a function of process pressure | 2015 | 10.1007/s10832-014-9978-1 | Oxide semiconductor, Thin film transistor, Oxygen partial pressure, Stability | This paper analyzes the changes in device performance for GeGaInOx (GGIO) thin film transistors deposited at different process pressures. It examines mechanisms responsible for electronic band structure and sub-gap defect states, revealing that lower process pressures result in improved mobility and stability due to a reduction in near conduction band edge defect states. | 2 | 1 | 1 | 1 | 1 | 1 | 1 | 0 | 1 | 1 | 1 | 1 | 1 | 1 | 1 | 1 | 1 | 1 | 1 | 1 | 0 | 1 | 1 | 1 | 1 | 1 | 1 | 1 | 1 | 0 | 1 | 1 | 1 | 1 | 30 | 0.9090909
48 | The origin of evolutionary device performance for GeGaInOx thin film transistor as a function of process pressure | 2015 | 10.1007/s10832-014-9978-1 | Oxide semiconductor, Thin film transistor, Oxygen partial pressure, Stability | This paper analyzes the changes in device performance for GeGaInOx (GGIO) thin film transistors deposited at different process pressures. It examines mechanisms responsible for electronic band structure and sub-gap defect states, revealing that lower process pressures result in improved mobility and stability due to a reduction in near conduction band edge defect states. | 3 | 1 | 1 | 1 | 1 | 1 | 1 | 0 | 1 | 1 | 1 | 1 | 1 | 1 | 1 | 1 | 1 | 1 | 1 | 1 | 1 | 1 | 1 | 1 | 1 | 1 | 1 | 1 | 1 | 0 | 1 | 1 | 1 | 1 | 31 | 0.9393939
49 | Defect generation in amorphous-indium-gallium-zinc-oxide thin-film transistors by positive bias stress at elevated temperature | 2014 | 1.4870458 | amorphous indium gallium zinc-oxide (a-IGZO), thin-film transistors (TFTs), positive bias temperature stress (PBTS), defect generation | The paper investigates the generation of defects in amorphous-indium-gallium-zinc-oxide (a-IGZO) thin-film transistors (TFTs) under positive bias temperature stress (PBTS) at a temperature of 100°C. It is found that PBTS causes a hump in the transfer characteristic, explained by the creation of a double acceptor defect, likely to be a cation vacancy, near the gate insulator/active layer interface and the migration of donor defects towards the bulk. | 1 | 1 | 1 | 1 | 1 | 1 | 1 | 1 | 1 | 1 | 1 | 1 | 1 | 1 | 1 | 1 | 1 | 1 | 1 | 0 | 0 | 1 | 1 | 1 | 1 | 1 | 1 | 1 | 1 | 1 | 1 | 1 | 1 | 1 | 31 | 0.9393939
50 | Defect generation in amorphous-indium-gallium-zinc-oxide thin-film transistors by positive bias stress at elevated temperature | 2014 | 1.4870458 | amorphous indium gallium zinc-oxide (a-IGZO), thin-film transistors (TFTs), positive bias temperature stress (PBTS), defect generation | The paper investigates the generation of defects in amorphous-indium-gallium-zinc-oxide (a-IGZO) thin-film transistors (TFTs) under positive bias temperature stress (PBTS) at a temperature of 100°C. It is found that PBTS causes a hump in the transfer characteristic, explained by the creation of a double acceptor defect, likely to be a cation vacancy, near the gate insulator/active layer interface and the migration of donor defects towards the bulk. | 2 | 1 | 1 | 1 | 1 | 1 | 1 | 1 | 1 | 1 | 1 | 1 | 1 | 1 | 1 | 1 | 1 | 1 | 1 | 0 | 0 | 1 | 1 | 1 | 1 | 1 | 1 | 1 | 1 | 1 | 1 | 1 | 1 | 1 | 31 | 0.9393939
51 | Remarkable changes in interface O vacancy and metal-oxide bonds in amorphous indium-gallium-zinc-oxide thin-film transistors by long time annealing at 250 °C | 2014 | 10.1063/1.4903874 | amorphous indium-gallium-zinc-oxide (a-IGZO), negative bias illumination stress (NBIS), thin-film transistors (TFTs), oxygen vacancy, metal-oxygen bonds, annealing | The study explores the impact of prolonged post-fabrication annealing on negative bias illumination stress (NBIS) in amorphous indium-gallium-zinc-oxide (a-IGZO) thin-film transistors. Annealing for 100 hours at 250°C increased field-effect mobility and reduced NBIS instability by decreasing oxygen vacancy concentration and enhancing metal-oxygen bonds, thus significantly improving device stability. | 1 | 1 | 1 | 1 | 1 | 1 | 1 | 1 | 1 | 1 | 1 | 1 | 1 | 1 | 1 | 1 | 1 | 1 | 1 | 1 | 1 | 1 | 1 | 1 | 1 | 1 | 0 | 1 | 1 | 1 | 1 | 1 | 1 | 1 | 32 | 0.969697
52 | Remarkable changes in interface O vacancy and metal-oxide bonds in amorphous indium-gallium-zinc-oxide thin-film transistors by long time annealing at 250 °C | 2014 | 10.1063/1.4903874 | amorphous indium-gallium-zinc-oxide (a-IGZO), negative bias illumination stress (NBIS), thin-film transistors (TFTs), oxygen vacancy, metal-oxygen bonds, annealing | The study explores the impact of prolonged post-fabrication annealing on negative bias illumination stress (NBIS) in amorphous indium-gallium-zinc-oxide (a-IGZO) thin-film transistors. Annealing for 100 hours at 250°C increased field-effect mobility and reduced NBIS instability by decreasing oxygen vacancy concentration and enhancing metal-oxygen bonds, thus significantly improving device stability. | 2 | 1 | 1 | 1 | 1 | 1 | 1 | 1 | 1 | 1 | 1 | 1 | 1 | 1 | 1 | 1 | 1 | 1 | 1 | 1 | 1 | 1 | 1 | 1 | 1 | 1 | 0 | 1 | 1 | 1 | 1 | 1 | 1 | 1 | 32 | 0.969697
53 | Impact of tandem IGZO/ZnON TFT with energy-band aligned structure | 2020.0 | 10.1063/5.0023837 | TFT; IGZO; ZnON; energy-band alignment; high mobility; bias stability | Thin film transistors with high mobility and bias stability were fabricated using an IGZO/ZnON tandem structure. Adding ZnON to the IGZO layer increased saturation mobility and reduced hysteresis and device degradation under positive bias stress, attributed to fewer relatively deep trap sites and an energy barrier between the layers. | 1 | 1 | 1 | 1 | 1 | 1 | 1 | 0 | 1 | 1 | 1 | 1 | 1 | 1 | 1 | 1 | 1 | 1 | 1 | 1 | 1 | 1 | 1 | 1 | 1 | 1 | 1 | 1 | 1 | 0 | 1 | 1 | 1 | 1 | 31 | 0.9393939
54 | Impact of tandem IGZO/ZnON TFT with energy-band aligned structure | 2020.0 | 10.1063/5.0023837 | TFT; IGZO; ZnON; energy-band alignment; high mobility; bias stability | Thin film transistors with high mobility and bias stability were fabricated using an IGZO/ZnON tandem structure. Adding ZnON to the IGZO layer increased saturation mobility and reduced hysteresis and device degradation under positive bias stress, attributed to fewer relatively deep trap sites and an energy barrier between the layers. | 2 | 1 | 1 | 1 | 1 | 1 | 1 | 0 | 1 | 1 | 1 | 1 | 1 | 1 | 1 | 1 | 1 | 1 | 1 | 1 | 1 | 1 | 1 | 1 | 1 | 1 | 1 | 1 | 1 | 0 | 1 | 1 | 1 | 1 | 31 | 0.9393939
55 | Impact of tandem IGZO/ZnON TFT with energy-band aligned structure | 2020.0 | 10.1063/5.0023837 | TFT; IGZO; ZnON; energy-band alignment; high mobility; bias stability | Thin film transistors with high mobility and bias stability were fabricated using an IGZO/ZnON tandem structure. Adding ZnON to the IGZO layer increased saturation mobility and reduced hysteresis and device degradation under positive bias stress, attributed to fewer relatively deep trap sites and an energy barrier between the layers. | 3 | 1 | 1 | 1 | 1 | 1 | 1 | 0 | 1 | 1 | 1 | 1 | 1 | 1 | 1 | 1 | 1 | 1 | 1 | 1 | 1 | 1 | 1 | 1 | 1 | 1 | 1 | 1 | 1 | 0 | 1 | 1 | 1 | 1 | 31 | 0.9393939
56 | Impact of tandem IGZO/ZnON TFT with energy-band aligned structure | 2020.0 | 10.1063/5.0023837 | TFT; IGZO; ZnON; energy-band alignment; high mobility; bias stability | Thin film transistors with high mobility and bias stability were fabricated using an IGZO/ZnON tandem structure. Adding ZnON to the IGZO layer increased saturation mobility and reduced hysteresis and device degradation under positive bias stress, attributed to fewer relatively deep trap sites and an energy barrier between the layers. | 4 | 1 | 1 | 1 | 1 | 1 | 1 | 0 | 1 | 1 | 1 | 1 | 1 | 1 | 1 | 1 | 1 | 1 | 1 | 1 | 1 | 1 | 1 | 1 | 1 | 1 | 1 | 1 | 1 | 0 | 1 | 1 | 1 | 1 | 31 | 0.9393939
57 | Indium–gallium–zinc oxide thin film transistors with a hybrid-channel structure for defect suppression and mobility improvement | 2013 | 10.1016/j.tsf.2013.06.002 | ['Amorphous indium–gallium–zinc oxide', 'Subthreshold swing', 'Thin film transistors'] | This work explores an indium gallium zinc oxide thin film transistor structure with a vacuum annealed IGZO thin film inserted between the dielectric and typical channel layers. The device demonstrates better subthreshold swing and field-effect mobility due to the suppression of defects in the channel and the channel/dielectric interface. The superior carrier mobility was further verified from the transient response of the inverter circuit constructed by the devices. | 1 | 1 | 1 | 1 | 1 | 1 | 1 | 1 | 1 | 1 | 1 | 1 | 1 | 1 | 1 | 1 | 1 | 1 | 1 | 1 | 1 | 1 | 1 | 1 | 1 | 1 | 0 | 1 | 0 | 1 | 1 | 1 | 1 | 1 | 31 | 0.9393939
58 | Indium–gallium–zinc oxide thin film transistors with a hybrid-channel structure for defect suppression and mobility improvement | 2013 | 10.1016/j.tsf.2013.06.002 | ['Amorphous indium–gallium–zinc oxide', 'Subthreshold swing', 'Thin film transistors'] | This work explores an indium gallium zinc oxide thin film transistor structure with a vacuum annealed IGZO thin film inserted between the dielectric and typical channel layers. The device demonstrates better subthreshold swing and field-effect mobility due to the suppression of defects in the channel and the channel/dielectric interface. The superior carrier mobility was further verified from the transient response of the inverter circuit constructed by the devices. | 2 | 1 | 1 | 1 | 1 | 1 | 1 | 1 | 1 | 1 | 1 | 1 | 1 | 1 | 1 | 1 | 1 | 1 | 1 | 1 | 1 | 1 | 1 | 1 | 1 | 1 | 0 | 1 | 0 | 1 | 1 | 1 | 1 | 1 | 31 | 0.9393939
59 | Indium–gallium–zinc oxide thin film transistors with a hybrid-channel structure for defect suppression and mobility improvement | 2013 | 10.1016/j.tsf.2013.06.002 | ['Amorphous indium–gallium–zinc oxide', 'Subthreshold swing', 'Thin film transistors'] | This work explores an indium gallium zinc oxide thin film transistor structure with a vacuum annealed IGZO thin film inserted between the dielectric and typical channel layers. The device demonstrates better subthreshold swing and field-effect mobility due to the suppression of defects in the channel and the channel/dielectric interface. The superior carrier mobility was further verified from the transient response of the inverter circuit constructed by the devices. | 3 | 1 | 1 | 1 | 1 | 1 | 1 | 1 | 1 | 1 | 1 | 1 | 1 | 1 | 1 | 1 | 1 | 1 | 1 | 1 | 1 | 1 | 1 | 1 | 1 | 1 | 0 | 1 | 0 | 1 | 1 | 1 | 1 | 1 | 31 | 0.9393939
60 | Influence of channel layer and passivation layer on the stability of amorphous InGaZnO thin film transistors | 2013 | 10.1016/j.microrel.2013.05.007 | ['channel layer', 'passivation layer', 'stability', 'amorphous InGaZnO', 'thin film transistors'] | The study investigates the electrical stability of amorphous InGaZnO (a-IGZO) TFTs with different channel and passivation layers. Results show that a double-stacked channel layer combined with a sputtered SiNx passivation layer significantly enhances device stability under bias stress conditions. | 1 | 1 | 1 | 1 | 1 | 1 | 1 | 1 | 1 | 1 | 1 | 1 | 1 | 1 | 1 | 1 | 1 | 1 | 1 | 1 | 1 | 1 | 1 | 1 | 1 | 1 | 1 | 1 | 1 | 0 | 1 | 1 | 1 | 1 | 32 | 0.969697
61 | Influence of channel layer and passivation layer on the stability of amorphous InGaZnO thin film transistors | 2013 | 10.1016/j.microrel.2013.05.007 | ['channel layer', 'passivation layer', 'stability', 'amorphous InGaZnO', 'thin film transistors'] | The study investigates the electrical stability of amorphous InGaZnO (a-IGZO) TFTs with different channel and passivation layers. Results show that a double-stacked channel layer combined with a sputtered SiNx passivation layer significantly enhances device stability under bias stress conditions. | 2 | 1 | 1 | 1 | 1 | 1 | 1 | 1 | 1 | 1 | 1 | 1 | 1 | 1 | 1 | 1 | 1 | 1 | 1 | 1 | 1 | 1 | 1 | 1 | 1 | 1 | 1 | 1 | 1 | 0 | 1 | 1 | 1 | 1 | 32 | 0.969697
62 | Influence of channel layer and passivation layer on the stability of amorphous InGaZnO thin film transistors | 2013 | 10.1016/j.microrel.2013.05.007 | ['channel layer', 'passivation layer', 'stability', 'amorphous InGaZnO', 'thin film transistors'] | The study investigates the electrical stability of amorphous InGaZnO (a-IGZO) TFTs with different channel and passivation layers. Results show that a double-stacked channel layer combined with a sputtered SiNx passivation layer significantly enhances device stability under bias stress conditions. | 3 | 1 | 1 | 1 | 1 | 1 | 1 | 1 | 1 | 1 | 1 | 1 | 1 | 1 | 1 | 1 | 1 | 1 | 1 | 1 | 1 | 1 | 1 | 1 | 1 | 1 | 1 | 1 | 1 | 0 | 1 | 1 | 1 | 1 | 32 | 0.969697
63 | Influence of channel layer and passivation layer on the stability of amorphous InGaZnO thin film transistors | 2013 | 10.1016/j.microrel.2013.05.007 | ['channel layer', 'passivation layer', 'stability', 'amorphous InGaZnO', 'thin film transistors'] | The study investigates the electrical stability of amorphous InGaZnO (a-IGZO) TFTs with different channel and passivation layers. Results show that a double-stacked channel layer combined with a sputtered SiNx passivation layer significantly enhances device stability under bias stress conditions. | 4 | 1 | 1 | 1 | 1 | 1 | 1 | 1 | 1 | 1 | 1 | 1 | 1 | 1 | 1 | 1 | 1 | 1 | 1 | 1 | 1 | 1 | 1 | 1 | 1 | 1 | 1 | 1 | 1 | 0 | 1 | 1 | 1 | 1 | 32 | 0.969697
64 | Influence of channel layer and passivation layer on the stability of amorphous InGaZnO thin film transistors | 2013 | 10.1016/j.microrel.2013.05.007 | ['channel layer', 'passivation layer', 'stability', 'amorphous InGaZnO', 'thin film transistors'] | The study investigates the electrical stability of amorphous InGaZnO (a-IGZO) TFTs with different channel and passivation layers. Results show that a double-stacked channel layer combined with a sputtered SiNx passivation layer significantly enhances device stability under bias stress conditions. | 5 | 1 | 1 | 1 | 1 | 1 | 1 | 1 | 1 | 1 | 1 | 1 | 1 | 1 | 1 | 1 | 1 | 1 | 1 | 1 | 1 | 1 | 1 | 1 | 1 | 1 | 1 | 1 | 1 | 0 | 1 | 1 | 1 | 1 | 32 | 0.969697
65 | Influence of channel layer and passivation layer on the stability of amorphous InGaZnO thin film transistors | 2013 | 10.1016/j.microrel.2013.05.007 | ['channel layer', 'passivation layer', 'stability', 'amorphous InGaZnO', 'thin film transistors'] | The study investigates the electrical stability of amorphous InGaZnO (a-IGZO) TFTs with different channel and passivation layers. Results show that a double-stacked channel layer combined with a sputtered SiNx passivation layer significantly enhances device stability under bias stress conditions. | 6 | 1 | 1 | 1 | 1 | 1 | 1 | 1 | 1 | 1 | 1 | 1 | 1 | 1 | 1 | 1 | 1 | 1 | 1 | 1 | 1 | 1 | 1 | 1 | 1 | 1 | 1 | 1 | 1 | 0 | 1 | 1 | 1 | 1 | 32 | 0.969697
66 | Effect of hydrogen on dynamic charge transport in amorphous oxide thin film transistors | 2016 | 10.1088/0957-4484/27/32/325203 | ['oxide semiconductor', 'charge transport', 'InGaZnO', 'hydrogen', 'defects'] | This study investigates the charge transport dynamics of amorphous semiconductor InGaZnO (a-IGZO) at varying hydrogen concentrations by analyzing short-pulse current-voltage and transient current-time measurements. Findings reveal that a high hydrogen concentration in a-IGZO leads to better performance characteristics such as high saturation mobility, low subthreshold slope, and negligible hysteresis, indicating hydrogen's role in passivating defects and improving device performance and stability. | 1 | 1 | 1 | 1 | 1 | 1 | 1 | 1 | 1 | 1 | 1 | 1 | 1 | 1 | 1 | 1 | 1 | 1 | 1 | 1 | 1 | 1 | 1 | 1 | 1 | 1 | 1 | 1 | 1 | 1 | 0 | 1 | 1 | 1 | 32 | 0.969697
67 | Effect of hydrogen on dynamic charge transport in amorphous oxide thin film transistors | 2016 | 10.1088/0957-4484/27/32/325203 | ['oxide semiconductor', 'charge transport', 'InGaZnO', 'hydrogen', 'defects'] | This study investigates the charge transport dynamics of amorphous semiconductor InGaZnO (a-IGZO) at varying hydrogen concentrations by analyzing short-pulse current-voltage and transient current-time measurements. Findings reveal that a high hydrogen concentration in a-IGZO leads to better performance characteristics such as high saturation mobility, low subthreshold slope, and negligible hysteresis, indicating hydrogen's role in passivating defects and improving device performance and stability. | 2 | 1 | 1 | 1 | 1 | 1 | 1 | 1 | 1 | 1 | 1 | 1 | 1 | 1 | 1 | 1 | 1 | 1 | 1 | 1 | 1 | 1 | 1 | 1 | 1 | 1 | 1 | 1 | 1 | 1 | 0 | 1 | 1 | 1 | 32 | 0.969697
68 | Effect of hydrogen on dynamic charge transport in amorphous oxide thin film transistors | 2016 | 10.1088/0957-4484/27/32/325203 | ['oxide semiconductor', 'charge transport', 'InGaZnO', 'hydrogen', 'defects'] | This study investigates the charge transport dynamics of amorphous semiconductor InGaZnO (a-IGZO) at varying hydrogen concentrations by analyzing short-pulse current-voltage and transient current-time measurements. Findings reveal that a high hydrogen concentration in a-IGZO leads to better performance characteristics such as high saturation mobility, low subthreshold slope, and negligible hysteresis, indicating hydrogen's role in passivating defects and improving device performance and stability. | 3 | 1 | 1 | 1 | 1 | 1 | 1 | 1 | 1 | 1 | 1 | 1 | 1 | 1 | 1 | 1 | 1 | 1 | 1 | 1 | 1 | 1 | 1 | 1 | 1 | 1 | 1 | 1 | 1 | 1 | 0 | 1 | 1 | 1 | 32 | 0.969697
69 | Annealing temperature effects on the structural and electrical properties of N-doped In-Zn-Sn-O thin film transistors | 2019 | 10.1016/j.jallcom.2019.06.044 | ['N-doped InZnSnO', 'Thin film transistor', 'Annealing temperature', 'Gate bias stability', 'Saturation mobility'] | The paper investigates the effects of annealing temperature on the structural and electrical properties of N-doped In-Zn-Sn-O thin film transistors. With increasing annealing temperature, saturation mobility improved and threshold voltage shifted negatively, with an optimal performance seen at 275°C. Results show that higher annealing temperatures enhance device stability by reducing trap states. | 1 | 1 | 1 | 1 | 1 | 1 | 1 | 1 | 1 | 1 | 1 | 1 | 1 | 1 | 1 | 1 | 1 | 1 | 1 | 1 | 1 | 1 | 1 | 1 | 1 | 1 | 1 | 1 | 0 | 1 | 1 | 1 | 1 | 1 | 32 | 0.969697
70 | Annealing temperature effects on the structural and electrical properties of N-doped In-Zn-Sn-O thin film transistors | 2019 | 10.1016/j.jallcom.2019.06.044 | ['N-doped InZnSnO', 'Thin film transistor', 'Annealing temperature', 'Gate bias stability', 'Saturation mobility'] | The paper investigates the effects of annealing temperature on the structural and electrical properties of N-doped In-Zn-Sn-O thin film transistors. With increasing annealing temperature, saturation mobility improved and threshold voltage shifted negatively, with an optimal performance seen at 275°C. Results show that higher annealing temperatures enhance device stability by reducing trap states. | 2 | 1 | 1 | 1 | 1 | 1 | 1 | 1 | 1 | 1 | 1 | 1 | 1 | 1 | 1 | 1 | 1 | 1 | 1 | 1 | 1 | 1 | 1 | 1 | 1 | 1 | 1 | 1 | 0 | 1 | 1 | 1 | 1 | 1 | 32 | 0.969697
71 | Annealing temperature effects on the structural and electrical properties of N-doped In-Zn-Sn-O thin film transistors | 2019 | 10.1016/j.jallcom.2019.06.044 | ['N-doped InZnSnO', 'Thin film transistor', 'Annealing temperature', 'Gate bias stability', 'Saturation mobility'] | The paper investigates the effects of annealing temperature on the structural and electrical properties of N-doped In-Zn-Sn-O thin film transistors. With increasing annealing temperature, saturation mobility improved and threshold voltage shifted negatively, with an optimal performance seen at 275°C. Results show that higher annealing temperatures enhance device stability by reducing trap states. | 3 | 1 | 1 | 1 | 1 | 1 | 1 | 1 | 1 | 1 | 1 | 1 | 1 | 1 | 1 | 1 | 1 | 1 | 1 | 1 | 1 | 1 | 1 | 1 | 1 | 1 | 1 | 1 | 0 | 1 | 1 | 1 | 1 | 1 | 32 | 0.969697
72 | Annealing temperature effects on the structural and electrical properties of N-doped In-Zn-Sn-O thin film transistors | 2019 | 10.1016/j.jallcom.2019.06.044 | ['N-doped InZnSnO', 'Thin film transistor', 'Annealing temperature', 'Gate bias stability', 'Saturation mobility'] | The paper investigates the effects of annealing temperature on the structural and electrical properties of N-doped In-Zn-Sn-O thin film transistors. With increasing annealing temperature, saturation mobility improved and threshold voltage shifted negatively, with an optimal performance seen at 275°C. Results show that higher annealing temperatures enhance device stability by reducing trap states. | 4 | 1 | 1 | 1 | 1 | 1 | 1 | 1 | 1 | 1 | 1 | 1 | 1 | 1 | 1 | 1 | 1 | 1 | 1 | 1 | 1 | 1 | 1 | 1 | 1 | 1 | 1 | 1 | 0 | 1 | 1 | 1 | 1 | 1 | 32 | 0.969697
73 | Annealing temperature effects on the structural and electrical properties of N-doped In-Zn-Sn-O thin film transistors | 2019 | 10.1016/j.jallcom.2019.06.044 | ['N-doped InZnSnO', 'Thin film transistor', 'Annealing temperature', 'Gate bias stability', 'Saturation mobility'] | The paper investigates the effects of annealing temperature on the structural and electrical properties of N-doped In-Zn-Sn-O thin film transistors. With increasing annealing temperature, saturation mobility improved and threshold voltage shifted negatively, with an optimal performance seen at 275°C. Results show that higher annealing temperatures enhance device stability by reducing trap states. | 5 | 1 | 1 | 1 | 1 | 1 | 1 | 1 | 1 | 1 | 1 | 1 | 1 | 1 | 1 | 1 | 1 | 1 | 1 | 1 | 1 | 1 | 1 | 1 | 1 | 1 | 1 | 1 | 0 | 1 | 1 | 1 | 1 | 1 | 32 | 0.969697
74 | Annealing temperature effects on the structural and electrical properties of N-doped In-Zn-Sn-O thin film transistors | 2019 | 10.1016/j.jallcom.2019.06.044 | ['N-doped InZnSnO', 'Thin film transistor', 'Annealing temperature', 'Gate bias stability', 'Saturation mobility'] | The paper investigates the effects of annealing temperature on the structural and electrical properties of N-doped In-Zn-Sn-O thin film transistors. With increasing annealing temperature, saturation mobility improved and threshold voltage shifted negatively, with an optimal performance seen at 275°C. Results show that higher annealing temperatures enhance device stability by reducing trap states. | 6 | 1 | 1 | 1 | 1 | 1 | 1 | 1 | 1 | 1 | 1 | 1 | 1 | 1 | 1 | 1 | 1 | 1 | 1 | 1 | 1 | 1 | 1 | 1 | 1 | 1 | 1 | 1 | 0 | 1 | 1 | 1 | 1 | 1 | 32 | 0.969697
75 | The effect of nitrogen incorporation in Ge–In–Ga–O semiconductor and the associated thin film transistors | 2015 | 10.1016/j.apsusc.2015.08.044 | ['Oxide semiconductor thin film transistor', 'Nitrogen doping', 'Negative bias stress', 'Scattering mechanism'] | This paper investigates the effect of nitrogen doping in Ge–In–Ga–O (GIGO) semiconductors via thin film characterization and thin-film transistor (TFT) performance evaluation. Results show that increasing nitrogen content during sputter deposition improves device stability under negative bias stress by reducing defect density but at the expense of field-effect mobility, which is degraded mainly due to increased Coulombic scattering. | 1 | 1 | 1 | 1 | 1 | 1 | 1 | 1 | 1 | 1 | 1 | 1 | 1 | 1 | 1 | 1 | 1 | 1 | 1 | 1 | 1 | 1 | 1 | 1 | 1 | 1 | 1 | 1 | 1 | 1 | 1 | 1 | 1 | 1 | 33 | 1
76 | The effect of nitrogen incorporation in Ge–In–Ga–O semiconductor and the associated thin film transistors | 2015 | 10.1016/j.apsusc.2015.08.044 | ['Oxide semiconductor thin film transistor', 'Nitrogen doping', 'Negative bias stress', 'Scattering mechanism'] | This paper investigates the effect of nitrogen doping in Ge–In–Ga–O (GIGO) semiconductors via thin film characterization and thin-film transistor (TFT) performance evaluation. Results show that increasing nitrogen content during sputter deposition improves device stability under negative bias stress by reducing defect density but at the expense of field-effect mobility, which is degraded mainly due to increased Coulombic scattering. | 2 | 1 | 0 | 1 | 1 | 1 | 1 | 1 | 1 | 1 | 1 | 1 | 1 | 1 | 1 | 1 | 1 | 1 | 1 | 1 | 1 | 1 | 1 | 0 | 1 | 1 | 1 | 1 | 1 | 1 | 1 | 1 | 1 | 1 | 31 | 0.9393939
77 | The effect of nitrogen incorporation in Ge–In–Ga–O semiconductor and the associated thin film transistors | 2015 | 10.1016/j.apsusc.2015.08.044 | ['Oxide semiconductor thin film transistor', 'Nitrogen doping', 'Negative bias stress', 'Scattering mechanism'] | This paper investigates the effect of nitrogen doping in Ge–In–Ga–O (GIGO) semiconductors via thin film characterization and thin-film transistor (TFT) performance evaluation. Results show that increasing nitrogen content during sputter deposition improves device stability under negative bias stress by reducing defect density but at the expense of field-effect mobility, which is degraded mainly due to increased Coulombic scattering. | 3 | 1 | 0 | 1 | 1 | 1 | 1 | 1 | 1 | 1 | 1 | 1 | 1 | 1 | 1 | 1 | 1 | 1 | 1 | 1 | 1 | 1 | 1 | 0 | 1 | 1 | 1 | 1 | 1 | 1 | 1 | 1 | 1 | 1 | 31 | 0.9393939
78 | The effect of nitrogen incorporation in Ge–In–Ga–O semiconductor and the associated thin film transistors | 2015 | 10.1016/j.apsusc.2015.08.044 | ['Oxide semiconductor thin film transistor', 'Nitrogen doping', 'Negative bias stress', 'Scattering mechanism'] | This paper investigates the effect of nitrogen doping in Ge–In–Ga–O (GIGO) semiconductors via thin film characterization and thin-film transistor (TFT) performance evaluation. Results show that increasing nitrogen content during sputter deposition improves device stability under negative bias stress by reducing defect density but at the expense of field-effect mobility, which is degraded mainly due to increased Coulombic scattering. | 4 | 1 | 0 | 1 | 1 | 1 | 1 | 1 | 1 | 1 | 1 | 1 | 1 | 1 | 1 | 1 | 1 | 1 | 1 | 1 | 1 | 1 | 1 | 0 | 1 | 1 | 1 | 1 | 1 | 1 | 1 | 1 | 1 | 1 | 31 | 0.9393939
79 | Effects of gate insulators on the performance of a-IGZO TFT fabricated at room-temperature | 2011 | 10.1016/j.mee.2011.01.076 | ['a-IGZO', 'Thin film transistor', 'SiO2', 'HfO2', 'High-k'] | The effects of gate insulators for oxide TFTs were investigated using a-IGZO TFTs with high-k and low-k oxides. HfO2 as a high-k gate insulator showed better performance metrics such as mobility and threshold voltage, compared to SiO2, demonstrating the advantages of high-k materials in TFT applications. | 1 | 1 | 1 | 1 | 1 | 1 | 1 | 1 | 1 | 1 | 1 | 1 | 1 | 1 | 1 | 1 | 1 | 1 | 1 | 1 | 1 | 1 | 1 | 1 | 1 | 1 | 1 | 1 | 1 | 1 | 1 | 1 | 1 | 1 | 33 | 1
80 | Effects of gate insulators on the performance of a-IGZO TFT fabricated at room-temperature | 2011 | 10.1016/j.mee.2011.01.076 | ['a-IGZO', 'Thin film transistor', 'SiO2', 'HfO2', 'High-k'] | The effects of gate insulators for oxide TFTs were investigated using a-IGZO TFTs with high-k and low-k oxides. HfO2 as a high-k gate insulator showed better performance metrics such as mobility and threshold voltage, compared to SiO2, demonstrating the advantages of high-k materials in TFT applications. | 2 | 1 | 1 | 1 | 1 | 1 | 1 | 1 | 1 | 1 | 1 | 1 | 1 | 1 | 1 | 1 | 1 | 1 | 1 | 1 | 1 | 1 | 1 | 1 | 1 | 1 | 1 | 1 | 1 | 1 | 1 | 1 | 1 | 1 | 33 | 1
81 | Effect of high-pressure oxygen annealing on negative bias illumination stress-induced instability of InGaZnO thin film transistors | 2011 | 10.1063/1.3564882 | ['InGaZnO', 'thin film transistors', 'negative bias illumination stress', 'high-pressure oxygen annealing', 'oxygen vacancy'] | This paper investigates the influence of high-pressure oxygen annealing (HPA) on the performance and negative bias illumination stress (NBIS) induced instability of InGaZnO (IGZO) thin film transistors (TFTs). The results demonstrate significant improvement in photostability under NBIS due to reduced oxygen vacancy defects in the IGZO film, suggesting a photoinduced transition mechanism from neutral oxygen vacancies (VO) to charged states (VO2+). | 1 | 1 | 1 | 1 | 1 | 1 | 1 | 1 | 1 | 1 | 1 | 1 | 1 | 1 | 1 | 1 | 1 | 1 | 1 | 1 | 1 | 1 | 1 | 1 | 1 | 1 | 1 | 1 | 1 | 1 | 0 | 1 | 1 | 1 | 32 | 0.969697
82 | Effect of high-pressure oxygen annealing on negative bias illumination stress-induced instability of InGaZnO thin film transistors | 2011 | 10.1063/1.3564882 | ['InGaZnO', 'thin film transistors', 'negative bias illumination stress', 'high-pressure oxygen annealing', 'oxygen vacancy'] | This paper investigates the influence of high-pressure oxygen annealing (HPA) on the performance and negative bias illumination stress (NBIS) induced instability of InGaZnO (IGZO) thin film transistors (TFTs). The results demonstrate significant improvement in photostability under NBIS due to reduced oxygen vacancy defects in the IGZO film, suggesting a photoinduced transition mechanism from neutral oxygen vacancies (VO) to charged states (VO2+). | 2 | 1 | 1 | 1 | 1 | 1 | 1 | 1 | 1 | 1 | 1 | 1 | 1 | 1 | 1 | 1 | 1 | 1 | 1 | 1 | 1 | 1 | 1 | 1 | 1 | 1 | 1 | 1 | 1 | 1 | 0 | 1 | 1 | 1 | 32 | 0.969697
83 | Effect of high-pressure oxygen annealing on negative bias illumination stress-induced instability of InGaZnO thin film transistors | 2011 | 10.1063/1.3564882 | ['InGaZnO', 'thin film transistors', 'negative bias illumination stress', 'high-pressure oxygen annealing', 'oxygen vacancy'] | This paper investigates the influence of high-pressure oxygen annealing (HPA) on the performance and negative bias illumination stress (NBIS) induced instability of InGaZnO (IGZO) thin film transistors (TFTs). The results demonstrate significant improvement in photostability under NBIS due to reduced oxygen vacancy defects in the IGZO film, suggesting a photoinduced transition mechanism from neutral oxygen vacancies (VO) to charged states (VO2+). | 3 | 1 | 1 | 1 | 1 | 1 | 1 | 1 | 1 | 1 | 1 | 1 | 1 | 1 | 1 | 1 | 1 | 1 | 1 | 1 | 1 | 1 | 1 | 1 | 1 | 1 | 1 | 1 | 1 | 1 | 0 | 1 | 1 | 1 | 32 | 0.969697
84 | High performance InGaZnO thin film transistor with InGaZnO source and drain electrodes | 2013 | 10.1063/1.4789997 | ['InGaZnO', 'thin film transistors (TFTs)', 'source and drain electrodes', 'rapid thermal annealing (RTA)', 'transparent electrodes'] | This work demonstrates the use of In-Ga-Zn-O (IGZO) as source and drain electrodes in IGZO thin film transistors (TFTs), showing excellent electrical properties with mobility of 18.02 cm²/V s, threshold voltage (Vth) of 0.3 V, on/off ratio of 1.63×10⁸, and subthreshold swing (S.S.) of 239 mV/decade. The study finds that rapid thermal annealing (RTA) can convert IGZO into an effective conductor without affecting its transparency, suggesting the feasibility of fabricating fully transparent IGZO-TFTs. | 1 | 1 | 1 | 1 | 1 | 1 | 1 | 1 | 1 | 1 | 1 | 1 | 1 | 1 | 1 | 1 | 1 | 1 | 1 | 1 | 1 | 1 | 1 | 1 | 1 | 1 | 1 | 1 | 0.5 | 1 | 1 | 1 | 1 | 1 | 32.5 | 0.9848485
85 | High performance InGaZnO thin film transistor with InGaZnO source and drain electrodes | 2013 | 10.1063/1.4789997 | ['InGaZnO', 'thin film transistors (TFTs)', 'source and drain electrodes', 'rapid thermal annealing (RTA)', 'transparent electrodes'] | This work demonstrates the use of In-Ga-Zn-O (IGZO) as source and drain electrodes in IGZO thin film transistors (TFTs), showing excellent electrical properties with mobility of 18.02 cm²/V s, threshold voltage (Vth) of 0.3 V, on/off ratio of 1.63×10⁸, and subthreshold swing (S.S.) of 239 mV/decade. The study finds that rapid thermal annealing (RTA) can convert IGZO into an effective conductor without affecting its transparency, suggesting the feasibility of fabricating fully transparent IGZO-TFTs. | 2 | 1 | 1 | 1 | 1 | 1 | 1 | 1 | 1 | 1 | 1 | 1 | 1 | 1 | 1 | 1 | 1 | 1 | 1 | 1 | 1 | 1 | 1 | 1 | 1 | 1 | 1 | 1 | 0.5 | 1 | 1 | 1 | 1 | 1 | 32.5 | 0.9848485
86 | High performance InGaZnO thin film transistor with InGaZnO source and drain electrodes | 2013 | 10.1063/1.4789997 | ['InGaZnO', 'thin film transistors (TFTs)', 'source and drain electrodes', 'rapid thermal annealing (RTA)', 'transparent electrodes'] | This work demonstrates the use of In-Ga-Zn-O (IGZO) as source and drain electrodes in IGZO thin film transistors (TFTs), showing excellent electrical properties with mobility of 18.02 cm²/V s, threshold voltage (Vth) of 0.3 V, on/off ratio of 1.63×10⁸, and subthreshold swing (S.S.) of 239 mV/decade. The study finds that rapid thermal annealing (RTA) can convert IGZO into an effective conductor without affecting its transparency, suggesting the feasibility of fabricating fully transparent IGZO-TFTs. | 3 | 1 | 1 | 1 | 1 | 1 | 1 | 1 | 1 | 1 | 1 | 1 | 1 | 1 | 1 | 1 | 1 | 1 | 1 | 1 | 1 | 1 | 1 | 1 | 1 | 1 | 1 | 1 | 0.5 | 1 | 1 | 1 | 1 | 1 | 32.5 | 0.9848485
87 | Dynamics of threshold voltage instability in IGZO TFTs: Impact of high pressurized oxygen treatment on the activation energy barrier | 2016 | 10.1109/TED.2015.2511883 | Amorphous indium–gallium–zinc-oxide (a-IGZO); instability; interstitial oxygen; oxygen vacancy; TFT | This paper investigates the effect of oxygen high pressurized treatment (OHPT) on the gate-bias thermal stress (BTS) instability of amorphous indium–gallium–zinc-oxide (IGZO) TFTs. Results show that OHPT at 10 atm and 300 °C enhances reliability under positive/negative BTS conditions by reducing oxygen vacancy defects. However, increased pressure (15 atm) results in deteriorated BTS-induced stability, attributed to the formation of excess loosely bound oxygen or cation vacancies. | 1 | 1 | 1 | 1 | 1 | 1 | 1 | 1 | 1 | 1 | 1 | 1 | 1 | 1 | 1 | 1 | 1 | 1 | 1 | 1 | 1 | 1 | 1 | 0 | 1 | 1 | 1 | 1 | 1 | 1 | 1 | 1 | 1 | 1 | 32 | 0.969697
88 | Dynamics of threshold voltage instability in IGZO TFTs: Impact of high pressurized oxygen treatment on the activation energy barrier | 2016 | 10.1109/TED.2015.2511883 | Amorphous indium–gallium–zinc-oxide (a-IGZO); instability; interstitial oxygen; oxygen vacancy; TFT | This paper investigates the effect of oxygen high pressurized treatment (OHPT) on the gate-bias thermal stress (BTS) instability of amorphous indium–gallium–zinc-oxide (IGZO) TFTs. Results show that OHPT at 10 atm and 300 °C enhances reliability under positive/negative BTS conditions by reducing oxygen vacancy defects. However, increased pressure (15 atm) results in deteriorated BTS-induced stability, attributed to the formation of excess loosely bound oxygen or cation vacancies. | 2 | 1 | 1 | 1 | 1 | 1 | 1 | 1 | 1 | 1 | 1 | 1 | 1 | 1 | 1 | 1 | 1 | 1 | 1 | 1 | 1 | 1 | 1 | 1 | 1 | 1 | 1 | 1 | 1 | 1 | 1 | 1 | 1 | 1 | 33 | 1
89 | Dynamics of threshold voltage instability in IGZO TFTs: Impact of high pressurized oxygen treatment on the activation energy barrier | 2016 | 10.1109/TED.2015.2511883 | Amorphous indium–gallium–zinc-oxide (a-IGZO); instability; interstitial oxygen; oxygen vacancy; TFT | This paper investigates the effect of oxygen high pressurized treatment (OHPT) on the gate-bias thermal stress (BTS) instability of amorphous indium–gallium–zinc-oxide (IGZO) TFTs. Results show that OHPT at 10 atm and 300 °C enhances reliability under positive/negative BTS conditions by reducing oxygen vacancy defects. However, increased pressure (15 atm) results in deteriorated BTS-induced stability, attributed to the formation of excess loosely bound oxygen or cation vacancies. | 3 | 1 | 1 | 1 | 1 | 1 | 1 | 1 | 1 | 1 | 1 | 1 | 1 | 1 | 1 | 1 | 1 | 1 | 1 | 1 | 1 | 1 | 1 | 1 | 1 | 1 | 1 | 1 | 1 | 1 | 1 | 1 | 1 | 1 | 33 | 1
90 | Investigation of low operation voltage InZnSnO thin-film transistors with different high-k gate dielectric by physical vapor deposition | 2018 | 10.1016/j.tsf.2018.02.036 | Indium-Zinc-Tin-Oxide; Thin-film transistors; High-dielectric constant; Low voltage operation; Physical vapor deposition | Amorphous Indium-Zinc-Tin-Oxide thin-film transistors (a-IZTO TFT) using various high-k gate dielectric materials such as HfO2, ZrO2, and Al2O3 deposited by PVD are studied. The device with ZrO2 gate insulator exhibits superior electrical performance, suggesting its potential for application in oxide-based TFTs. | 1 | 1 | 1 | 1 | 1 | 1 | 1 | 1 | 1 | 1 | 1 | 1 | 1 | 1 | 1 | 1 | 1 | 1 | 1 | 1 | 1 | 1 | 1 | 0 | 1 | 1 | 1 | 1 | 0 | 0 | 1 | 1 | 1 | 1 | 30 | 0.9090909
91 | Investigation of low operation voltage InZnSnO thin-film transistors with different high-k gate dielectric by physical vapor deposition | 2018 | 10.1016/j.tsf.2018.02.036 | Indium-Zinc-Tin-Oxide; Thin-film transistors; High-dielectric constant; Low voltage operation; Physical vapor deposition | Amorphous Indium-Zinc-Tin-Oxide thin-film transistors (a-IZTO TFT) using various high-k gate dielectric materials such as HfO2, ZrO2, and Al2O3 deposited by PVD are studied. The device with ZrO2 gate insulator exhibits superior electrical performance, suggesting its potential for application in oxide-based TFTs. | 2 | 1 | 1 | 1 | 1 | 1 | 1 | 1 | 1 | 1 | 1 | 1 | 1 | 1 | 1 | 1 | 1 | 1 | 1 | 1 | 1 | 1 | 1 | 0 | 1 | 1 | 1 | 1 | 0 | 0 | 1 | 1 | 1 | 1 | 30 | 0.9090909
92 | Investigation of low operation voltage InZnSnO thin-film transistors with different high-k gate dielectric by physical vapor deposition | 2018 | 10.1016/j.tsf.2018.02.036 | Indium-Zinc-Tin-Oxide; Thin-film transistors; High-dielectric constant; Low voltage operation; Physical vapor deposition | Amorphous Indium-Zinc-Tin-Oxide thin-film transistors (a-IZTO TFT) using various high-k gate dielectric materials such as HfO2, ZrO2, and Al2O3 deposited by PVD are studied. The device with ZrO2 gate insulator exhibits superior electrical performance, suggesting its potential for application in oxide-based TFTs. | 3 | 1 | 1 | 1 | 1 | 1 | 1 | 1 | 1 | 1 | 1 | 1 | 1 | 1 | 1 | 1 | 1 | 1 | 1 | 1 | 1 | 1 | 1 | 0 | 1 | 1 | 1 | 1 | 0 | 0 | 1 | 1 | 1 | 1 | 30 | 0.9090909
93 | a-IGZO thin film transistors with channel layer deposited at room temperature and 250℃ | 2014 | 978-1-4799-3282-5 | a-IGZO, thin film transistors, channel layer, high temperature, carrier mobility | This study investigates the performance of a-IGZO thin film transistors (TFTs) fabricated with the channel layer deposited at both room temperature and 250℃. Results indicate that TFTs with the high-temperature deposited layer exhibit improved characteristics, including lower threshold voltage and higher carrier mobility. | 1 | 1 | 0 | 1 | 1 | 1 | 1 | 1 | 1 | 1 | 1 | 1 | 1 | 1 | 1 | 1 | 1 | 1 | 1 | 1 | 1 | 1 | 1 | 1 | 1 | 1 | 1 | 1 | 1 | 1 | 1 | 1 | 1 | 1 | 32 | 0.969697
94 | a-IGZO thin film transistors with channel layer deposited at room temperature and 250℃ | 2014 | 978-1-4799-3282-5 | a-IGZO, thin film transistors, channel layer, high temperature, carrier mobility | This study investigates the performance of a-IGZO thin film transistors (TFTs) fabricated with the channel layer deposited at both room temperature and 250℃. Results indicate that TFTs with the high-temperature deposited layer exhibit improved characteristics, including lower threshold voltage and higher carrier mobility. | 2 | 1 | 0 | 1 | 1 | 1 | 1 | 1 | 1 | 1 | 1 | 1 | 1 | 1 | 1 | 1 | 1 | 1 | 1 | 1 | 1 | 1 | 1 | 1 | 1 | 1 | 1 | 1 | 1 | 1 | 1 | 1 | 1 | 1 | 32 | 0.969697
95 | Density of states-based design of metal oxide thin-film transistors for high mobility and superior photostability | 2012 | 10.1021/am301342x | metal oxide thin-film transistors; hafnium-indium-zinc-oxide; indium-zinc-oxide; photostability; density-of-states | A novel method to design metal oxide thin-film transistor (TFT) devices with high performance and high photostability for next-generation flat-panel displays is reported. The study demonstrates bilayer metal oxide TFTs using indium-zinc-oxide (IZO) and hafnium-indium-zinc-oxide (HIZO), achieving a balance between device performance and stability, with significantly enhanced mobility and stability compared to pure IZO TFTs. | 1 | 1 | 1 | 1 | 1 | 1 | 1 | 1 | 1 | 1 | 1 | 1 | 1 | 1 | 1 | 1 | 1 | 1 | 1 | 1 | 1 | 1 | 1 | 1 | 1 | 1 | 1 | 1 | 1 | 1 | 1 | 1 | 1 | 1 | 33 | 1
96 | Density of states-based design of metal oxide thin-film transistors for high mobility and superior photostability | 2012 | 10.1021/am301342x | metal oxide thin-film transistors; hafnium-indium-zinc-oxide; indium-zinc-oxide; photostability; density-of-states | A novel method to design metal oxide thin-film transistor (TFT) devices with high performance and high photostability for next-generation flat-panel displays is reported. The study demonstrates bilayer metal oxide TFTs using indium-zinc-oxide (IZO) and hafnium-indium-zinc-oxide (HIZO), achieving a balance between device performance and stability, with significantly enhanced mobility and stability compared to pure IZO TFTs. | 2 | 1 | 1 | 1 | 1 | 1 | 1 | 1 | 1 | 1 | 1 | 1 | 1 | 1 | 1 | 1 | 1 | 1 | 1 | 1 | 1 | 1 | 1 | 1 | 1 | 1 | 1 | 1 | 1 | 1 | 1 | 1 | 1 | 1 | 33 | 1
97 | Density of states-based design of metal oxide thin-film transistors for high mobility and superior photostability | 2012 | 10.1021/am301342x | metal oxide thin-film transistors; hafnium-indium-zinc-oxide; indium-zinc-oxide; photostability; density-of-states | A novel method to design metal oxide thin-film transistor (TFT) devices with high performance and high photostability for next-generation flat-panel displays is reported. The study demonstrates bilayer metal oxide TFTs using indium-zinc-oxide (IZO) and hafnium-indium-zinc-oxide (HIZO), achieving a balance between device performance and stability, with significantly enhanced mobility and stability compared to pure IZO TFTs. | 3 | 1 | 1 | 1 | 1 | 1 | 1 | 1 | 1 | 1 | 1 | 1 | 1 | 1 | 1 | 1 | 1 | 1 | 1 | 1 | 1 | 1 | 1 | 1 | 1 | 1 | 1 | 1 | 1 | 1 | 1 | 1 | 1 | 1 | 33 | 1
98
99
[40 empty] | Total | 0.9490358